## Sheet1
| File Name | Owner | Batch | Cell Number | Cell Test | Start Time | Initial Cycle Number | Last Cycle | Test Time | Max Capacity (Ah) | Max Energy | Max Current (A) | Min Voltage | Max Voltage | Date of Test | Path | File Comments | Procedure | Number of Cycles in file
0 | ARGONNE #20_SET-LN3024-104-1a.001 | SET | LN3024_104 | 1 | 1a | 03/31/2016 16:05:31 | 0 | 0 | 1.1667 | 0 | 0 | 0 | 3.3057145 | 3.30678264 | 03/31/2016 | C:\Data\MIMS\Backup\ARGONNE #20\SET-LN3024-104-1a.001 | SET-LN3024-104 Targray NCM811 [LN2086-32-4] vs. Li metal 3.0 to 4.3V Formation C-rate= 2.4 mAh Data collected for electrode matching (HEHV) | ABRHV-NCM523-Form-4p1.000NCM 523 Formation Test at 0.1C; from 3.0 to 4.1V | 0
1 | ARGONNE #20_SET-LN3024-104-1aa.001 | SET | LN3024_104 | 1 | 1aa | 03/31/2016 16:07:53 | 0 | 3 | 4942.6788 | 0.0030381149 | 0.0117903536 | 0.0002417029 | 2.9999237 | 4.30090791 | 03/31/2016 | C:\Data\MIMS\Backup\ARGONNE #20\SET-LN3024-104-1aa.001 | SET-LN3024-104 Targray NCM811 [LN2086-32-4] vs. Li metal 3.0 to 4.3V Formation C-rate= 2.4 mAh Data collected for electrode matching (HEHV) | ABRHV-NCM523-Form-4p3.000NCM 523 Formation Test at 0.1C; from 3.0 to 4.3V | 3
2 | ARGONNE #20_SET-LN3024-104-1b.001 | SET | LN3024_104 | 1 | 1b | 04/04/2016 13:54:23 | 3 | 20 | 15053.4823 | 0.0028457487 | 0.0110239477 | 0.0049423209 | 2.40299077 | 4.30060273 | 04/04/2016 | C:\Data\MIMS\Backup\ARGONNE #20\SET-LN3024-104-1b.001 | SET-LN3024-104 Targray NCM811 [LN2086-32-4] vs. Li metal 3.0 to 4.3V Rate Study C-rate= 2.47 mAh Data collected for electrode matching (HEHV) | ABRHV-NCM523-Rate-4p3.000NCM523 Rate Capability Test at 0.05C 0.1C 0.2C 0.5C 1C 2C; 3.0V to 4.3V | 17
3 | ARGONNE #20_SET-LN3024-104-2a.002 | SET | LN3024_104 | 2 | 2a | 03/31/2016 16:08:55 | 0 | 3 | 4957.9812 | 0.0030486256 | 0.0118345084 | 0.0002411688 | 2.9999237 | 4.30075532 | 03/31/2016 | C:\Data\MIMS\Backup\ARGONNE #20\SET-LN3024-104-2a.002 | SET-LN3024-104 Targray NCM811 [LN2086-32-4] vs. Li metal 3.0 to 4.3V Formation C-rate= 2.4 mAh Data collected for electrode matching (HEHV) | ABRHV-NCM523-Form-4p3.000NCM 523 Formation Test at 0.1C; from 3.0 to 4.3V | 3
4 | ARGONNE #20_SET-LN3024-104-2b.002 | SET | LN3024_104 | 2 | 2b | 04/04/2016 13:55:11 | 3 | 20 | 15096.2158 | 0.0028550975 | 0.011059864 | 0.0049402609 | 2.9999237 | 4.30060273 | 04/04/2016 | C:\Data\MIMS\Backup\ARGONNE #20\SET-LN3024-104-2b.002 | SET-LN3024-104 Targray NCM811 [LN2086-32-4] vs. Li metal 3.0 to 4.3V Rate Study C-rate= 2.47 mAh Data collected for electrode matching (HEHV) | ABRHV-NCM523-Rate-4p3.000NCM523 Rate Capability Test at 0.05C 0.1C 0.2C 0.5C 1C 2C; 3.0V to 4.3V | 17
5 | ARGONNE #20_SET-LN3024-104-3a.003 | SET | LN3024_104 | 3 | 3a | 03/31/2016 16:09:36 | 0 | 3 | 4976.5878 | 0.0030609434 | 0.0118809286 | 0.0002423896 | 2.99977111 | 4.3010605 | 03/31/2016 | C:\Data\MIMS\Backup\ARGONNE #20\SET-LN3024-104-3a.003 | SET-LN3024-104 Targray NCM811 [LN2086-32-4] vs. Li metal 3.0 to 4.3V Formation C-rate= 2.4 mAh Data collected for electrode matching (HEHV) | ABRHV-NCM523-Form-4p3.000NCM 523 Formation Test at 0.1C; from 3.0 to 4.3V | 3
6 | ARGONNE #20_SET-LN3024-104-3b.003 | SET | LN3024_104 | 3 | 3b | 04/04/2016 13:55:45 | 3 | 20 | 15156.8643 | 0.0028676814 | 0.0111085626 | 0.004942092 | 2.9999237 | 4.30060273 | 04/04/2016 | C:\Data\MIMS\Backup\ARGONNE #20\SET-LN3024-104-3b.003 | SET-LN3024-104 Targray NCM811 [LN2086-32-4] vs. Li metal 3.0 to 4.3V Rate Study C-rate= 2.47 mAh Data collected for electrode matching (HEHV) | ABRHV-NCM523-Rate-4p3.000NCM523 Rate Capability Test at 0.05C 0.1C 0.2C 0.5C 1C 2C; 3.0V to 4.3V | 17
7 | ARGONNE #20_SET-LN3024-104-4a.004 | SET | LN3024_104 | 4 | 4a | 03/31/2016 16:10:25 | 0 | 3 | 4882.996 | 0.0029970229 | 0.0116343186 | 0.0002413977 | 2.9999237 | 4.30075532 | 03/31/2016 | C:\Data\MIMS\Backup\ARGONNE #20\SET-LN3024-104-4a.004 | SET-LN3024-104 Targray NCM811 [LN2086-32-4] vs. Li metal 3.0 to 4.3V Formation C-rate= 2.4 mAh Data collected for electrode matching (HEHV) | ABRHV-NCM523-Form-4p3.000NCM 523 Formation Test at 0.1C; from 3.0 to 4.3V | 3
8 | ARGONNE #20_SET-LN3024-104-4b.004 | SET | LN3024_104 | 4 | 4b | 04/04/2016 13:56:10 | 3 | 20 | 14821.6395 | 0.0028050941 | 0.0108691976 | 0.0049402609 | 2.9999237 | 4.30060273 | 04/04/2016 | C:\Data\MIMS\Backup\ARGONNE #20\SET-LN3024-104-4b.004 | SET-LN3024-104 Targray NCM811 [LN2086-32-4] vs. Li metal 3.0 to 4.3V Rate Study C-rate= 2.47 mAh Data collected for electrode matching (HEHV) | ABRHV-NCM523-Rate-4p3.000NCM523 Rate Capability Test at 0.05C 0.1C 0.2C 0.5C 1C 2C; 3.0V to 4.3V | 17
9 | ARGONNE #20_SET-LN3024-105-1a.005 | SET | LN3024_105 | 1 | 1a | 03/31/2016 16:11:38 | 0 | 3 | 5066.1398 | 0.0030863475 | 0.0120275772 | 0.0002419318 | 2.9999237 | 4.4010071 | 03/31/2016 | C:\Data\MIMS\Backup\ARGONNE #20\SET-LN3024-105-1a.005 | SET-LN3024-105 Targray NCM811 [LN2086-32-4] vs. Li metal 3.0 to 4.4V Formation C-rate= 2.4 mAh Data collected for electrode matching (HEHV) | ABRHV-NCM523-Form-4p4.000NCM 523 Formation Test at 0.1C; from 3.0 to 4.4V | 3
10 | ARGONNE #20_SET-LN3024-105-1b.005 | SET | LN3024_105 | 1 | 1b | 04/04/2016 13:57:10 | 3 | 20 | 14833.0973 | 0.0028999449 | 0.0112667307 | 0.0051728084 | 2.99961852 | 4.40024414 | 04/04/2016 | C:\Data\MIMS\Backup\ARGONNE #20\SET-LN3024-105-1b.005 | SET-LN3024-105 Targray NCM811 [LN2086-32-4] vs. Li metal 3.0 to 4.4V Rate Study C-rate= 2.55 mAh Data collected for electrode matching (HEHV) | ABRHV-NCM523-Rate-4p4.000NCM523 Rate Capability Test at 0.05C 0.1C 0.2C 0.5C 1C 2C; 3.0V to 4.4V | 17
11 | ARGONNE #20_SET-LN3024-105-2a.006 | SET | LN3024_105 | 2 | 2a | 03/31/2016 16:11:57 | 0 | 3 | 5407.3822 | 0.0049812277 | 0.0196869127 | 0.0002412451 | 2.9999237 | 4.40039673 | 03/31/2016 | C:\Data\MIMS\Backup\ARGONNE #20\SET-LN3024-105-2a.006 | SET-LN3024-105 Targray NCM811 [LN2086-32-4] vs. Li metal 3.0 to 4.4V Formation C-rate= 2.4 mAh Data collected for electrode matching (HEHV) | ABRHV-NCM523-Form-4p4.000NCM 523 Formation Test at 0.1C; from 3.0 to 4.4V | 3
12 | ARGONNE #20_SET-LN3024-105-3a.007 | SET | LN3024_105 | 3 | 3a | 03/31/2016 16:12:21 | 0 | 3 | 5045.7915 | 0.0030773256 | 0.0119909368 | 0.0002423896 | 2.9999237 | 4.4010071 | 03/31/2016 | C:\Data\MIMS\Backup\ARGONNE #20\SET-LN3024-105-3a.007 | SET-LN3024-105 Targray NCM811 [LN2086-32-4] vs. Li metal 3.0 to 4.4V Formation C-rate= 2.4 mAh Data collected for electrode matching (HEHV) | ABRHV-NCM523-Form-4p4.000NCM 523 Formation Test at 0.1C; from 3.0 to 4.4V | 3
13 | ARGONNE #20_SET-LN3024-105-3b.007 | SET | LN3024_105 | 3 | 3b | 04/04/2016 13:57:36 | 3 | 20 | 14759.3715 | 0.0028866852 | 0.011223877 | 0.0051590753 | 2.99977111 | 4.40024414 | 04/04/2016 | C:\Data\MIMS\Backup\ARGONNE #20\SET-LN3024-105-3b.007 | SET-LN3024-105 Targray NCM811 [LN2086-32-4] vs. Li metal 3.0 to 4.4V Rate Study C-rate= 2.55 mAh Data collected for electrode matching (HEHV) | ABRHV-NCM523-Rate-4p4.000NCM523 Rate Capability Test at 0.05C 0.1C 0.2C 0.5C 1C 2C; 3.0V to 4.4V | 17
14 | ARGONNE #20_SET-LN3024-105-4a.008 | SET | LN3024_105 | 4 | 4a | 03/31/2016 16:12:48 | 0 | 3 | 5105.6438 | 0.0031234499 | 0.0121565697 | 0.0002424659 | 2.90043488 | 4.4010071 | 03/31/2016 | C:\Data\MIMS\Backup\ARGONNE #20\SET-LN3024-105-4a.008 | SET-LN3024-105 Targray NCM811 [LN2086-32-4] vs. Li metal 3.0 to 4.4V Formation C-rate= 2.4 mAh Data collected for electrode matching (HEHV) | ABRHV-NCM523-Form-4p4.000NCM 523 Formation Test at 0.1C; from 3.0 to 4.4V | 3
15 | ARGONNE #20_SET-LN3024-105-4b.008 | SET | LN3024_105 | 4 | 4b | 04/04/2016 13:58:02 | 3 | 20 | 14961.133 | 0.0029261694 | 0.0113776607 | 0.005147631 | 2.99961852 | 4.40009155 | 04/04/2016 | C:\Data\MIMS\Backup\ARGONNE #20\SET-LN3024-105-4b.008 | SET-LN3024-105 Targray NCM811 [LN2086-32-4] vs. Li metal 3.0 to 4.4V Rate Study C-rate= 2.55 mAh Data collected for electrode matching (HEHV) | ABRHV-NCM523-Rate-4p4.000NCM523 Rate Capability Test at 0.05C 0.1C 0.2C 0.5C 1C 2C; 3.0V to 4.4V | 17
16 | ARGONNE #20_SET-LN3024-106-1a.009 | SET | LN3024_106 | 1 | 1a | 03/31/2016 16:14:44 | 0 | 3 | 5199.3042 | 0.0031871398 | 0.0124582576 | 0.0002406348 | 2.88380255 | 4.50110628 | 03/31/2016 | C:\Data\MIMS\Backup\ARGONNE #20\SET-LN3024-106-1a.009 | SET-LN3024-106 Targray NCM811 [LN2086-32-4] vs. Li metal 3.0 to 4.5V Formation C-rate= 2.4 mAh Data collected for electrode matching (HEHV) | ABRHV-NCM523-Form-4p5.000NCM 523 Formation Test at 0.1C; from 3.0 to 4.5V | 3
17 | ARGONNE #20_SET-LN3024-106-1b.009 | SET | LN3024_106 | 1 | 1b | 04/04/2016 13:59:02 | 3 | 20 | 14488.3958 | 0.0029537319 | 0.0115170758 | 0.0053833829 | 2.99977111 | 4.50019074 | 04/04/2016 | C:\Data\MIMS\Backup\ARGONNE #20\SET-LN3024-106-1b.009 | SET-LN3024-106 Targray NCM811 [LN2086-32-4] vs. Li metal 3.0 to 4.5V Rate Study C-rate= 2.66 mAh Data collected for electrode matching (HEHV) | ABRHV-NCM523-Rate-4p5.000NCM523 Rate Capability Test at 0.05C 0.1C 0.2C 0.5C 1C 2C; 3.0V to 4.5V | 17
18 | ARGONNE #20_SET-LN3024-106-2a.010 | SET | LN3024_106 | 2 | 2a | 03/31/2016 16:15:27 | 0 | 3 | 5299.2158 | 0.0032567691 | 0.0127348654 | 0.0002417792 | 2.9999237 | 4.50095369 | 03/31/2016 | C:\Data\MIMS\Backup\ARGONNE #20\SET-LN3024-106-2a.010 | SET-LN3024-106 Targray NCM811 [LN2086-32-4] vs. Li metal 3.0 to 4.5V Formation C-rate= 2.4 mAh Data collected for electrode matching (HEHV) | ABRHV-NCM523-Form-4p5.000NCM 523 Formation Test at 0.1C; from 3.0 to 4.5V | 3
19 | ARGONNE #20_SET-LN3024-106-2b.010 | SET | LN3024_106 | 2 | 2b | 04/04/2016 13:59:24 | 3 | 20 | 14807.2495 | 0.0030243322 | 0.0117923432 | 0.0053765164 | 2.99977111 | 4.50019074 | 04/04/2016 | C:\Data\MIMS\Backup\ARGONNE #20\SET-LN3024-106-2b.010 | SET-LN3024-106 Targray NCM811 [LN2086-32-4] vs. Li metal 3.0 to 4.5V Rate Study C-rate= 2.66 mAh Data collected for electrode matching (HEHV) | ABRHV-NCM523-Rate-4p5.000NCM523 Rate Capability Test at 0.05C 0.1C 0.2C 0.5C 1C 2C; 3.0V to 4.5V | 17
20 | ARGONNE #20_SET-LN3024-106-3a.011 | SET | LN3024_106 | 3 | 3a | 03/31/2016 16:15:47 | 0 | 3 | 5240.25 | 0.0032108913 | 0.0125579441 | 0.0002416266 | 2.9999237 | 4.50095369 | 03/31/2016 | C:\Data\MIMS\Backup\ARGONNE #20\SET-LN3024-106-3a.011 | SET-LN3024-106 Targray NCM811 [LN2086-32-4] vs. Li metal 3.0 to 4.5V Formation C-rate= 2.4 mAh Data collected for electrode matching (HEHV) | ABRHV-NCM523-Form-4p5.000NCM 523 Formation Test at 0.1C; from 3.0 to 4.5V | 3
21 | ARGONNE #20_SET-LN3024-106-3b.011 | SET | LN3024_106 | 3 | 3b | 04/04/2016 13:59:58 | 3 | 20 | 14616.8658 | 0.0029844249 | 0.011636193 | 0.0053559167 | 2.99961852 | 4.50003815 | 04/04/2016 | C:\Data\MIMS\Backup\ARGONNE #20\SET-LN3024-106-3b.011 | SET-LN3024-106 Targray NCM811 [LN2086-32-4] vs. Li metal 3.0 to 4.5V Rate Study C-rate= 2.66 mAh Data collected for electrode matching (HEHV) | ABRHV-NCM523-Rate-4p5.000NCM523 Rate Capability Test at 0.05C 0.1C 0.2C 0.5C 1C 2C; 3.0V to 4.5V | 17
22 | ARGONNE #20_SET-LN3024-106-4a.012 | SET | LN3024_106 | 4 | 4a | 03/31/2016 16:16:05 | 0 | 3 | 5298.8043 | 0.0032482895 | 0.0126994927 | 0.0002415503 | 2.9999237 | 4.50095369 | 03/31/2016 | C:\Data\MIMS\Backup\ARGONNE #20\SET-LN3024-106-4a.012 | SET-LN3024-106 Targray NCM811 [LN2086-32-4] vs. Li metal 3.0 to 4.5V Formation C-rate= 2.4 mAh Data collected for electrode matching (HEHV) | ABRHV-NCM523-Form-4p5.000NCM 523 Formation Test at 0.1C; from 3.0 to 4.5V | 3
23 | ARGONNE #20_SET-LN3024-106-4b.012 | SET | LN3024_106 | 4 | 4b | 04/04/2016 14:00:20 | 3 | 20 | 14816.4875 | 0.0030233111 | 0.0117864778 | 0.0053925383 | 2.99961852 | 4.50019074 | 04/04/2016 | C:\Data\MIMS\Backup\ARGONNE #20\SET-LN3024-106-4b.012 | SET-LN3024-106 Targray NCM811 [LN2086-32-4] vs. Li metal 3.0 to 4.5V Rate Study C-rate= 2.66 mAh Data collected for electrode matching (HEHV) | ABRHV-NCM523-Rate-4p5.000NCM523 Rate Capability Test at 0.05C 0.1C 0.2C 0.5C 1C 2C; 3.0V to 4.5V | 17
24 | ARGONNE #20_SET-LN3024-107-1a.013 | SET | LN3024_107 | 1 | 1a | 03/31/2016 16:16:38 | 0 | 3 | 5387.9537 | 0.0033473878 | 0.0131604633 | 0.0002416266 | 2.9999237 | 4.60013733 | 03/31/2016 | C:\Data\MIMS\Backup\ARGONNE #20\SET-LN3024-107-1a.013 | SET-LN3024-107 Targray NCM811 [LN2086-32-4] vs. Li metal 3.0 to 4.6V Formation C-rate= 2.4 mAh Data collected for electrode matching (HEHV) | ABRHV-NCM523-Form-4p6.000NCM 523 Formation Test at 0.1C; from 3.0 to 4.6V | 3
25 | ARGONNE #20_SET-LN3024-107-1b.013 | SET | LN3024_107 | 1 | 1b | 04/04/2016 14:01:23 | 3 | 20 | 14774.2993 | 0.0030450318 | 0.0119109197 | 0.0054245823 | 2.9999237 | 4.60013733 | 04/04/2016 | C:\Data\MIMS\Backup\ARGONNE #20\SET-LN3024-107-1b.013 | SET-LN3024-107 Targray NCM811 [LN2086-32-4] vs. Li metal 3.0 to 4.6V Rate Study C-rate= 2.68 mAh Data collected for electrode matching (HEHV) | ABRHV-NCM523-Rate-4p6.000NCM523 Rate Capability Test at 0.05C 0.1C 0.2C 0.5C 1C 2C; 3.0V to 4.6V | 17
26 | ARGONNE #20_SET-LN3024-107-2a.014 | SET | LN3024_107 | 2 | 2a | 03/31/2016 16:17:00 | 0 | 3 | 5402.4557 | 0.0095997679 | 0.0338062015 | 0.0002403296 | 1.94720378 | 3.75768673 | 03/31/2016 | C:\Data\MIMS\Backup\ARGONNE #20\SET-LN3024-107-2a.014 | SET-LN3024-107 Targray NCM811 [LN2086-32-4] vs. Li metal 3.0 to 4.6V Formation C-rate= 2.4 mAh Data collected for electrode matching (HEHV) | ABRHV-NCM523-Form-4p6.000NCM 523 Formation Test at 0.1C; from 3.0 to 4.6V | 3
27 | ARGONNE #20_SET-LN3024-107-3a.015 | SET | LN3024_107 | 3 | 3a | 03/31/2016 16:17:19 | 0 | 3 | 5329.8018 | 0.0033138654 | 0.0130214477 | 0.0002420844 | 2.83955138 | 4.60028992 | 03/31/2016 | C:\Data\MIMS\Backup\ARGONNE #20\SET-LN3024-107-3a.015 | SET-LN3024-107 Targray NCM811 [LN2086-32-4] vs. Li metal 3.0 to 4.6V Formation C-rate= 2.4 mAh Data collected for electrode matching (HEHV) | ABRHV-NCM523-Form-4p6.000NCM 523 Formation Test at 0.1C; from 3.0 to 4.6V | 3
28 | ARGONNE #20_SET-LN3024-107-3b.015 | SET | LN3024_107 | 3 | 3b | 04/04/2016 14:01:50 | 3 | 20 | 14574.6498 | 0.0030065343 | 0.0117583289 | 0.0054337377 | 2.99961852 | 4.60013733 | 04/04/2016 | C:\Data\MIMS\Backup\ARGONNE #20\SET-LN3024-107-3b.015 | SET-LN3024-107 Targray NCM811 [LN2086-32-4] vs. Li metal 3.0 to 4.6V Rate Study C-rate= 2.68 mAh Data collected for electrode matching (HEHV) | ABRHV-NCM523-Rate-4p6.000NCM523 Rate Capability Test at 0.05C 0.1C 0.2C 0.5C 1C 2C; 3.0V to 4.6V | 17
29 | ARGONNE #20_SET-LN3024-107-4a.016 | SET | LN3024_107 | 4 | 4a | 03/31/2016 16:17:39 | 0 | 3 | 5281.6965 | 0.0032745279 | 0.0128833525 | 0.0002417029 | 2.9999237 | 4.60028992 | 03/31/2016 | C:\Data\MIMS\Backup\ARGONNE #20\SET-LN3024-107-4a.016 | SET-LN3024-107 Targray NCM811 [LN2086-32-4] vs. Li metal 3.0 to 4.6V Formation C-rate= 2.4 mAh Data collected for electrode matching (HEHV) | ABRHV-NCM523-Form-4p6.000NCM 523 Formation Test at 0.1C; from 3.0 to 4.6V | 3
30 | ARGONNE #20_SET-LN3024-107-4b.016 | SET | LN3024_107 | 4 | 4b | 04/04/2016 14:02:08 | 3 | 20 | 14443.5332 | 0.0029790774 | 0.011652254 | 0.0054314488 | 2.99977111 | 4.60028992 | 04/04/2016 | C:\Data\MIMS\Backup\ARGONNE #20\SET-LN3024-107-4b.016 | SET-LN3024-107 Targray NCM811 [LN2086-32-4] vs. Li metal 3.0 to 4.6V Rate Study C-rate= 2.68 mAh Data collected for electrode matching (HEHV) | ABRHV-NCM523-Rate-4p6.000NCM523 Rate Capability Test at 0.05C 0.1C 0.2C 0.5C 1C 2C; 3.0V to 4.6V | 17
31 | ARGONNE #20_SET-LN3024-108-1a.017 | SET | LN3024_108 | 1 | 1a | 03/31/2016 16:18:25 | 0 | 3 | 5440.8887 | 0.003444353 | 0.0136254309 | 0.0002417029 | 2.9999237 | 4.70008392 | 03/31/2016 | C:\Data\MIMS\Backup\ARGONNE #20\SET-LN3024-108-1a.017 | SET-LN3024-108 Targray NCM811 [LN2086-32-4] vs. Li metal 3.0 to 4.7V Formation C-rate= 2.4 mAh Data collected for electrode matching (HEHV) | ABRHV-NCM523-Form-4p7.000NCM 523 Formation Test at 0.1C; from 3.0 to 4.7V | 3
32 | ARGONNE #20_SET-LN3024-108-1b.017 | SET | LN3024_108 | 1 | 1b | 04/04/2016 14:03:17 | 3 | 20 | 14234.9103 | 0.0030335254 | 0.0118852441 | 0.005490959 | 2.99961852 | 4.70008392 | 04/04/2016 | C:\Data\MIMS\Backup\ARGONNE #20\SET-LN3024-108-1b.017 | SET-LN3024-108 Targray NCM811 [LN2086-32-4] vs. Li metal 3.0 to 4.7V Rate Study C-rate= 2.71 mAh Data collected for electrode matching (HEHV) | ABRHV-NCM523-Rate-4p7.000NCM523 Rate Capability Test at 0.05C 0.1C 0.2C 0.5C 1C 2C; 3.0V to 4.7V | 17
33 | ARGONNE #20_SET-LN3024-108-2a.018 | SET | LN3024_108 | 2 | 2a | 03/31/2016 16:18:42 | 0 | 3 | 5376.397 | 0.0033944062 | 0.0134308519 | 0.0002423133 | 2.9999237 | 4.70008392 | 03/31/2016 | C:\Data\MIMS\Backup\ARGONNE #20\SET-LN3024-108-2a.018 | SET-LN3024-108 Targray NCM811 [LN2086-32-4] vs. Li metal 3.0 to 4.7V Formation C-rate= 2.4 mAh Data collected for electrode matching (HEHV) | ABRHV-NCM523-Form-4p7.000NCM 523 Formation Test at 0.1C; from 3.0 to 4.7V | 3
34 | ARGONNE #20_SET-LN3024-108-2b.018 | SET | LN3024_108 | 2 | 2b | 04/04/2016 14:04:09 | 3 | 20 | 14110.412 | 0.0029923479 | 0.011724388 | 0.0054932479 | 2.99961852 | 4.70008392 | 04/04/2016 | C:\Data\MIMS\Backup\ARGONNE #20\SET-LN3024-108-2b.018 | SET-LN3024-108 Targray NCM811 [LN2086-32-4] vs. Li metal 3.0 to 4.7V Rate Study C-rate= 2.71 mAh Data collected for electrode matching (HEHV) | ABRHV-NCM523-Rate-4p7.000NCM523 Rate Capability Test at 0.05C 0.1C 0.2C 0.5C 1C 2C; 3.0V to 4.7V | 17
35 | ARGONNE #20_SET-LN3024-108-3a.019 | SET | LN3024_108 | 3 | 3a | 03/31/2016 16:19:00 | 0 | 3 | 5426.7453 | 0.0034328422 | 0.0135834539 | 0.0002423896 | 2.9999237 | 4.70008392 | 03/31/2016 | C:\Data\MIMS\Backup\ARGONNE #20\SET-LN3024-108-3a.019 | SET-LN3024-108 Targray NCM811 [LN2086-32-4] vs. Li metal 3.0 to 4.7V Formation C-rate= 2.4 mAh Data collected for electrode matching (HEHV) | ABRHV-NCM523-Form-4p7.000NCM 523 Formation Test at 0.1C; from 3.0 to 4.7V | 3
36 | ARGONNE #20_SET-LN3024-108-3b.019 | SET | LN3024_108 | 3 | 3b | 04/04/2016 14:04:28 | 3 | 20 | 14197.91 | 0.0055197307 | 0.022655862 | 0.0054840925 | 2.99961852 | 4.70160983 | 04/04/2016 | C:\Data\MIMS\Backup\ARGONNE #20\SET-LN3024-108-3b.019 | SET-LN3024-108 Targray NCM811 [LN2086-32-4] vs. Li metal 3.0 to 4.7V Rate Study C-rate= 2.71 mAh Data collected for electrode matching (HEHV) | ABRHV-NCM523-Rate-4p7.000NCM523 Rate Capability Test at 0.05C 0.1C 0.2C 0.5C 1C 2C; 3.0V to 4.7V | 17
37 | ARGONNE #20_SET-LN3024-108-4a.020 | SET | LN3024_108 | 4 | 4a | [9 empty] | 12/30/1899 | C:\Data\MIMS\Backup\ARGONNE #20\SET-LN3024-108-4a.020 | SET-LN3024-108 Targray NCM811 [LN2086-32-4] vs. Li metal 3.0 to 4.7V Formation C-rate= 2.4 mAh Data collected for electrode matching (HEHV) | 2CHMR_NT_R2_V3.000R2 5mA@10uA 1000uf 50v cap test MEP 3/24/12
38 | ARGONNE #20_SET-LN3024-108-4aa.020 | SET | LN3024_108 | 4 | 4aa | 03/31/2016 16:20:08 | 0 | 3 | 5340.9498 | 0.0033738315 | 0.0133366902 | 0.0002408637 | 2.89219501 | 4.69993133 | 03/31/2016 | C:\Data\MIMS\Backup\ARGONNE #20\SET-LN3024-108-4aa.020 | SET-LN3024-108 Targray NCM811 [LN2086-32-4] vs. Li metal 3.0 to 4.7V Formation C-rate= 2.4 mAh Data collected for electrode matching (HEHV) | ABRHV-NCM523-Form-4p7.000NCM 523 Formation Test at 0.1C; from 3.0 to 4.7V | 3
39 | ARGONNE #20_SET-LN3024-108-4b.020 | SET | LN3024_108 | 4 | 4b | 04/04/2016 14:04:49 | 3 | 20 | 14030.05 | 0.0029678827 | 0.0116304627 | 0.0054749371 | 2.9999237 | 4.70008392 | 04/04/2016 | C:\Data\MIMS\Backup\ARGONNE #20\SET-LN3024-108-4b.020 | SET-LN3024-108 Targray NCM811 [LN2086-32-4] vs. Li metal 3.0 to 4.7V Rate Study C-rate= 2.71 mAh Data collected for electrode matching (HEHV) | ABRHV-NCM523-Rate-4p7.000NCM523 Rate Capability Test at 0.05C 0.1C 0.2C 0.5C 1C 2C; 3.0V to 4.7V | 17
40 | ARGONNE #20_SET-LN3107-107-1a.065 | SET | LN3107_107 | 1 | 1a | 12/05/2017 11:49:56 | 0 | 3 | 3140.6175 | 0.0036016905 | 0.0006661039 | 0.0003021286 | 0.00503548 | 3.21293965 | 12/05/2017 | C:\Data\MIMS\Backup\ARGONNE #20\SET-LN3107-107-1a.065 | LN3107-107: Superior Graphite SLC1520P [LN3107-101-5] vs Li metal Simple Test Verification SET-Half-Simple-Gr-5mV 0.005 to 1.5V Gen2 electrolyte C-Rate 0.0030Ah | SET-Half-Simple-Gr-5mV.000Graphite Simple test of various rates always C/5 discharge from 0.005 to 1.5V | 3
41 | ARGONNE #20_SET-LN3107-107-2a.066 | SET | LN3107_107 | 2 | 2a | 12/05/2017 11:50:26 | 0 | 4 | 3140.4652 | 0.0036046155 | 0.0006694796 | 0.0003015183 | 0.00503548 | 3.19768063 | 12/05/2017 | C:\Data\MIMS\Backup\ARGONNE #20\SET-LN3107-107-2a.066 | LN3107-107: Superior Graphite SLC1520P [LN3107-101-5] vs Li metal Simple Test Verification SET-Half-Simple-Gr-5mV 0.005 to 1.5V Gen2 electrolyte C-Rate 0.0030Ah | SET-Half-Simple-Gr-5mV.000Graphite Simple test of various rates always C/5 discharge from 0.005 to 1.5V | 4
42 | ARGONNE #20_SET-LN3107-107-3a.067 | SET | LN3107_107 | 3 | 3a | 12/05/2017 11:50:55 | 0 | 3 | 3137.5353 | 0.0038813103 | 0.0006962515 | 0.0003018997 | 0.00503548 | 3.18028534 | 12/05/2017 | C:\Data\MIMS\Backup\ARGONNE #20\SET-LN3107-107-3a.067 | LN3107-107: Superior Graphite SLC1520P [LN3107-101-5] vs Li metal Simple Test Verification SET-Half-Simple-Gr-5mV 0.005 to 1.5V Gen2 electrolyte C-Rate 0.0030Ah | SET-Half-Simple-Gr-5mV.000Graphite Simple test of various rates always C/5 discharge from 0.005 to 1.5V | 3
43 | ARGONNE #20_SET-LN3107-107-4a.068 | SET | LN3107_107 | 4 | 4a | 12/05/2017 11:51:18 | 0 | 12 | 3136.6993 | 0.0032031701 | 0.0006682785 | 0.0030003052 | 0 | 3.16899367 | 12/05/2017 | C:\Data\MIMS\Backup\ARGONNE #20\SET-LN3107-107-4a.068 | LN3107-107: Superior Graphite SLC1520P [LN3107-101-5] vs Li metal Simple Test Verification SET-Half-Simple-Gr-5mV 0.005 to 1.5V Gen2 electrolyte C-Rate 0.0030Ah | SET-Half-Simple-Gr-5mV.000Graphite Simple test of various rates always C/5 discharge from 0.005 to 1.5V | 12
44 | ARGONNE #20_SET-LN3107-108-1a.069 | SET | LN3107_108 | 1 | 1a | 12/05/2017 11:52:01 | 0 | 3 | 3135.8798 | 0.0067589343 | 0.0011850499 | 0.0006411841 | 0.00503548 | 3.24681468 | 12/05/2017 | C:\Data\MIMS\Backup\ARGONNE #20\SET-LN3107-108-1a.069 | LN3107-108: Hitachi MageE graphite [LN3107-105-8] vs Li metal Simple Test Verification SET-Half-Simple-Gr-5mV 0.005 to 1.5V Gen2 electrolyte C-Rate 0.0064Ah | SET-Half-Simple-Gr-5mV.000Graphite Simple test of various rates always C/5 discharge from 0.005 to 1.5V | 3
45 | ARGONNE #20_SET-LN3107-108-2a.070 | SET | LN3107_108 | 2 | 2a | 12/05/2017 11:52:22 | 0 | 1 | 3135.2553 | 0.0264085819 | 0.0102355932 | 0.0006417182 | 0.00503548 | 3.25230793 | 12/05/2017 | C:\Data\MIMS\Backup\ARGONNE #20\SET-LN3107-108-2a.070 | LN3107-108: Hitachi MageE graphite [LN3107-105-8] vs Li metal Simple Test Verification SET-Half-Simple-Gr-5mV 0.005 to 1.5V Gen2 electrolyte C-Rate 0.0064Ah | SET-Half-Simple-Gr-5mV.000Graphite Simple test of various rates always C/5 discharge from 0.005 to 1.5V | 1
46 | ARGONNE #20_SET-LN3107-108-3a.071 | SET | LN3107_108 | 3 | 3a | 12/05/2017 11:52:43 | 0 | 13 | 1435.7513 | 0.006475415 | 0.0019540082 | 0.006443122 | 0.00503548 | 3.23750668 | 12/05/2017 | C:\Data\MIMS\Backup\ARGONNE #20\SET-LN3107-108-3a.071 | LN3107-108: Hitachi MageE graphite [LN3107-105-8] vs Li metal Simple Test Verification SET-Half-Simple-Gr-5mV 0.005 to 1.5V Gen2 electrolyte C-Rate 0.0064Ah | SET-Half-Simple-Gr-5mV.000Graphite Simple test of various rates always C/5 discharge from 0.005 to 1.5V | 13
47 | ARGONNE #20_SET-LN3107-108-4a.072 | SET | LN3107_108 | 4 | 4a | 12/05/2017 11:53:05 | 0 | 3 | 3137.5332 | 0.0070155843 | 0.0011528184 | 0.0006416419 | 0.00503548 | 3.21736477 | 12/05/2017 | C:\Data\MIMS\Backup\ARGONNE #20\SET-LN3107-108-4a.072 | LN3107-108: Hitachi MageE graphite [LN3107-105-8] vs Li metal Simple Test Verification SET-Half-Simple-Gr-5mV 0.005 to 1.5V Gen2 electrolyte C-Rate 0.0064Ah | SET-Half-Simple-Gr-5mV.000Graphite Simple test of various rates always C/5 discharge from 0.005 to 1.5V | 3
48 | ARGONNE #20_SET-LN3107-109-1a.073 | SET | LN3107_109 | 1 | 1a | 12/05/2017 11:53:54 | 0 | 3 | 3134.6148 | 0.0058775093 | 0.0230626638 | 0.0004519722 | 2.9999237 | 4.50003815 | 12/05/2017 | C:\Data\MIMS\Backup\ARGONNE #20\SET-LN3107-109-1a.073 | LN3107-109: ECOPRO NMC622 [LN3107-104-4] vs Li metal Simple Test Verification SET-Half-Simple-NMC-4p5V 3.0 to 4.5V Gen2 electrolyte C-Rate 0.0045Ah | SET-Half-Simple-NMC-4p5V.000NMC Simple test of various rates always C/5 Charge from 3.0 to 4.5V | 3
49 | ARGONNE #20_SET-LN3107-109-2a.074 | SET | LN3107_109 | 2 | 2a | 12/05/2017 11:54:21 | 0 | 3 | 3133.8532 | 0.005865735 | 0.023008519 | 0.0004513619 | 2.9999237 | 4.50003815 | 12/05/2017 | C:\Data\MIMS\Backup\ARGONNE #20\SET-LN3107-109-2a.074 | LN3107-109: ECOPRO NMC622 [LN3107-104-4] vs Li metal Simple Test Verification SET-Half-Simple-NMC-4p5V 3.0 to 4.5V Gen2 electrolyte C-Rate 0.0045Ah | SET-Half-Simple-NMC-4p5V.000NMC Simple test of various rates always C/5 Charge from 3.0 to 4.5V | 3
50 | ARGONNE #20_SET-LN3107-109-3a.075 | SET | LN3107_109 | 3 | 3a | 12/05/2017 11:54:41 | 0 | 3 | 3133.8982 | 0.0058995543 | 0.0231425294 | 0.0004515908 | 2.9999237 | 4.50019074 | 12/05/2017 | C:\Data\MIMS\Backup\ARGONNE #20\SET-LN3107-109-3a.075 | LN3107-109: ECOPRO NMC622 [LN3107-104-4] vs Li metal Simple Test Verification SET-Half-Simple-NMC-4p5V 3.0 to 4.5V Gen2 electrolyte C-Rate 0.0045Ah | SET-Half-Simple-NMC-4p5V.000NMC Simple test of various rates always C/5 Charge from 3.0 to 4.5V | 3
51 | ARGONNE #20_SET-LN3107-109-4a.076 | SET | LN3107_109 | 4 | 4a | 12/05/2017 11:55:11 | 0 | 3 | 3136.5117 | 0.0058683849 | 0.0230181785 | 0.0004510567 | 2.9999237 | 4.50019074 | 12/05/2017 | C:\Data\MIMS\Backup\ARGONNE #20\SET-LN3107-109-4a.076 | LN3107-109: ECOPRO NMC622 [LN3107-104-4] vs Li metal Simple Test Verification SET-Half-Simple-NMC-4p5V 3.0 to 4.5V Gen2 electrolyte C-Rate 0.0045Ah | SET-Half-Simple-NMC-4p5V.000NMC Simple test of various rates always C/5 Charge from 3.0 to 4.5V | 3
52 | ARGONNE #20_SET-LN3107-112-1a.065 | SET | LN3107_112 | 1 | 1a | 12/07/2017 16:16:05 | 0 | 13 | 6223.4487 | 0.0034156649 | 0.0008347934 | 0.0030003815 | 0.0047303 | 3.19325551 | 12/07/2017 | C:\Data\MIMS\Backup\ARGONNE #20\SET-LN3107-112-1a.065 | LN3107-112 (remake of 107): Superior Graphite SLC1520P [LN3107-101-5] vs Li metal Simple Test Verification SET-Half-Simple-Gr-5mV 0.005 to 1.5V Gen2 electrolyte C-Rate 0.0030Ah | SET-Half-Simple-Gr-5mV.000Graphite Simple test of various rates always C/5 discharge from 0.005 to 1.5V | 13
53 | ARGONNE #20_SET-LN3107-112-2a.066 | SET | LN3107_112 | 2 | 2a | 12/07/2017 16:16:26 | 0 | 13 | 10092.3143 | 0.0035482863 | 0.0008672355 | 0.0030003052 | 0.00503548 | 3.17570764 | 12/07/2017 | C:\Data\MIMS\Backup\ARGONNE #20\SET-LN3107-112-2a.066 | LN3107-112 (remake of 107): Superior Graphite SLC1520P [LN3107-101-5] vs Li metal Simple Test Verification SET-Half-Simple-Gr-5mV 0.005 to 1.5V Gen2 electrolyte C-Rate 0.0030Ah | SET-Half-Simple-Gr-5mV.000Graphite Simple test of various rates always C/5 discharge from 0.005 to 1.5V | 13
54 | ARGONNE #20_SET-LN3107-112-3a.067 | SET | LN3107_112 | 3 | 3a | 12/07/2017 16:16:44 | 0 | 13 | 9860.0335 | 0.0036477954 | 0.000868936 | 0.0030010681 | 0.00503548 | 3.1825742 | 12/07/2017 | C:\Data\MIMS\Backup\ARGONNE #20\SET-LN3107-112-3a.067 | LN3107-112 (remake of 107): Superior Graphite SLC1520P [LN3107-101-5] vs Li metal Simple Test Verification SET-Half-Simple-Gr-5mV 0.005 to 1.5V Gen2 electrolyte C-Rate 0.0030Ah | SET-Half-Simple-Gr-5mV.000Graphite Simple test of various rates always C/5 discharge from 0.005 to 1.5V | 13
55 | ARGONNE #20_SET-LN3107-112-4a.068 | SET | LN3107_112 | 4 | 4a | 12/07/2017 16:17:06 | 0 | 13 | 9680.1823 | 0.0034746758 | 0.0008570968 | 0.00300206 | 0.00503548 | 3.1747921 | 12/07/2017 | C:\Data\MIMS\Backup\ARGONNE #20\SET-LN3107-112-4a.068 | LN3107-112 (remake of 107): Superior Graphite SLC1520P [LN3107-101-5] vs Li metal Simple Test Verification SET-Half-Simple-Gr-5mV 0.005 to 1.5V Gen2 electrolyte C-Rate 0.0030Ah | SET-Half-Simple-Gr-5mV.000Graphite Simple test of various rates always C/5 discharge from 0.005 to 1.5V | 13
56 | ARGONNE #20_SET-LN3107-113-1a.069 | SET | LN3107_113 | 1 | 1a | 12/07/2017 16:17:31 | 0 | 13 | 6169.4815 | 0.0062832095 | 0.0017768079 | 0.0064454108 | 0.00503548 | 3.20637827 | 12/07/2017 | C:\Data\MIMS\Backup\ARGONNE #20\SET-LN3107-113-1a.069 | LN3107-113 (remake of 108): Hitachi MageE graphite [LN3107-105-8] vs Li metal Simple Test Verification SET-Half-Simple-Gr-5mV 0.005 to 1.5V Gen2 electrolyte C-Rate 0.0064Ah | SET-Half-Simple-Gr-5mV.000Graphite Simple test of various rates always C/5 discharge from 0.005 to 1.5V | 13
57 | ARGONNE #20_SET-LN3107-113-2a.070 | SET | LN3107_113 | 2 | 2a | 12/07/2017 16:17:50 | 0 | 13 | 8490.3563 | 0.0070153605 | 0.0022390652 | 0.0064637217 | 0.00503548 | 3.21599145 | 12/07/2017 | C:\Data\MIMS\Backup\ARGONNE #20\SET-LN3107-113-2a.070 | LN3107-113 (remake of 108): Hitachi MageE graphite [LN3107-105-8] vs Li metal Simple Test Verification SET-Half-Simple-Gr-5mV 0.005 to 1.5V Gen2 electrolyte C-Rate 0.0064Ah | SET-Half-Simple-Gr-5mV.000Graphite Simple test of various rates always C/5 discharge from 0.005 to 1.5V | 13
58 | ARGONNE #20_SET-LN3107-113-3a.071 | SET | LN3107_113 | 3 | 3a | 12/07/2017 16:18:10 | 0 | 13 | 10366.4702 | 0.03199666 | 0.0096439098 | 0.0064728771 | 0.00503548 | 3.21904326 | 12/07/2017 | C:\Data\MIMS\Backup\ARGONNE #20\SET-LN3107-113-3a.071 | LN3107-113 (remake of 108): Hitachi MageE graphite [LN3107-105-8] vs Li metal Simple Test Verification SET-Half-Simple-Gr-5mV 0.005 to 1.5V Gen2 electrolyte C-Rate 0.0064Ah | SET-Half-Simple-Gr-5mV.000Graphite Simple test of various rates always C/5 discharge from 0.005 to 1.5V | 13
59 | ARGONNE #20_SET-LN3107-113-4a.072 | SET | LN3107_113 | 4 | 4a | 12/07/2017 16:18:34 | 0 | 13 | 10136.3795 | 0.0319966601 | 0.0081198465 | 0.0064499886 | 0.00503548 | 3.22957198 | 12/07/2017 | C:\Data\MIMS\Backup\ARGONNE #20\SET-LN3107-113-4a.072 | LN3107-113 (remake of 108): Hitachi MageE graphite [LN3107-105-8] vs Li metal Simple Test Verification SET-Half-Simple-Gr-5mV 0.005 to 1.5V Gen2 electrolyte C-Rate 0.0064Ah | SET-Half-Simple-Gr-5mV.000Graphite Simple test of various rates always C/5 discharge from 0.005 to 1.5V | 13
60 | ARGONNE #20_SET-LN3107-114-1a.073 | SET | LN3107_114 | 1 | 1a | 12/07/2017 16:19:01 | 0 | 13 | 11110.8888 | 0.0060726025 | 0.0238740389 | 0.0045020218 | 2.9999237 | 4.50019074 | 12/07/2017 | C:\Data\MIMS\Backup\ARGONNE #20\SET-LN3107-114-1a.073 | LN3107-114 (remake of 109): ECOPRO NMC622 [LN3107-104-4] vs Li metal Simple Test Verification SET-Half-Simple-NMC-4p5V 3.0 to 4.5V Gen2 electrolyte C-Rate 0.0045Ah | SET-Half-Simple-NMC-4p5V.000NMC Simple test of various rates always C/5 Charge from 3.0 to 4.5V | 13
61 | ARGONNE #20_SET-LN3107-114-2a.074 | SET | LN3107_114 | 2 | 2a | 12/07/2017 16:19:21 | 0 | 13 | 10961.6923 | 0.0058919533 | 0.0231222357 | 0.0045019455 | 2.99977111 | 4.50019074 | 12/07/2017 | C:\Data\MIMS\Backup\ARGONNE #20\SET-LN3107-114-2a.074 | LN3107-114 (remake of 109): ECOPRO NMC622 [LN3107-104-4] vs Li metal Simple Test Verification SET-Half-Simple-NMC-4p5V 3.0 to 4.5V Gen2 electrolyte C-Rate 0.0045Ah | SET-Half-Simple-NMC-4p5V.000NMC Simple test of various rates always C/5 Charge from 3.0 to 4.5V | 13
62 | ARGONNE #20_SET-LN3107-114-3a.075 | SET | LN3107_114 | 3 | 3a | 12/07/2017 16:19:39 | 0 | 13 | 10905.1197 | 0.0058750923 | 0.0230374061 | 0.0045003433 | 2.99977111 | 4.50019074 | 12/07/2017 | C:\Data\MIMS\Backup\ARGONNE #20\SET-LN3107-114-3a.075 | LN3107-114 (remake of 109): ECOPRO NMC622 [LN3107-104-4] vs Li metal Simple Test Verification SET-Half-Simple-NMC-4p5V 3.0 to 4.5V Gen2 electrolyte C-Rate 0.0045Ah | SET-Half-Simple-NMC-4p5V.000NMC Simple test of various rates always C/5 Charge from 3.0 to 4.5V | 13
63 | ARGONNE #20_SET-LN3107-114-4a.076 | SET | LN3107_114 | 4 | 4a | 12/07/2017 16:19:58 | 0 | 13 | 10870.3978 | 0.0058612544 | 0.0229791361 | 0.0045011826 | 2.81864652 | 4.50019074 | 12/07/2017 | C:\Data\MIMS\Backup\ARGONNE #20\SET-LN3107-114-4a.076 | LN3107-114 (remake of 109): ECOPRO NMC622 [LN3107-104-4] vs Li metal Simple Test Verification SET-Half-Simple-NMC-4p5V 3.0 to 4.5V Gen2 electrolyte C-Rate 0.0045Ah | SET-Half-Simple-NMC-4p5V.000NMC Simple test of various rates always C/5 Charge from 3.0 to 4.5V | 13
64 | ARGONNE #20_SET-LN3107-120-1a.053 | SET | LN3107_120 | 1 | 1a | 12/14/2017 16:36:55 | 0 | 8 | 8531.8362 | 0.0041278551 | 0.000650085 | 0.0006016632 | 0.00503548 | 3.1731136 | 12/14/2017 | C:\Data\MIMS\Backup\ARGONNE #20\SET-LN3107-120-1a.053 | LN3107-120: Hitachi Mage3 graphite w/ cmc+SBR [LN3107-115-1] vs Li metal Simple Test Verification SET-Half-Simple-Gr-5mV 0.005 to 1.5V Gen2 electrolyte C-Rate 0.0030Ah | SET-Half-Simple-Gr-5mV.000Graphite Simple test of various rates always C/5 discharge from 0.005 to 1.5V | 8
65 | ARGONNE #20_SET-LN3107-120-2a.054 | SET | LN3107_120 | 2 | 2a | 12/14/2017 16:37:26 | 0 | 8 | 8532.0143 | 0.0039229367 | 0.0006155729 | 0.0009993896 | 0.00503548 | 3.16929885 | 12/14/2017 | C:\Data\MIMS\Backup\ARGONNE #20\SET-LN3107-120-2a.054 | LN3107-120: Hitachi Mage3 graphite w/ cmc+SBR [LN3107-115-1] vs Li metal Simple Test Verification SET-Half-Simple-Gr-5mV 0.005 to 1.5V Gen2 electrolyte C-Rate 0.0030Ah | SET-Half-Simple-Gr-5mV.000Graphite Simple test of various rates always C/5 discharge from 0.005 to 1.5V | 8
66 | ARGONNE #20_SET-LN3107-120-3a.055 | SET | LN3107_120 | 3 | 3a | 12/14/2017 16:37:44 | 0 | 9 | 8531.6107 | 0.0037802546 | 0.0006274954 | 0.0009996948 | 0.00503548 | 3.18532082 | 12/14/2017 | C:\Data\MIMS\Backup\ARGONNE #20\SET-LN3107-120-3a.055 | LN3107-120: Hitachi Mage3 graphite w/ cmc+SBR [LN3107-115-1] vs Li metal Simple Test Verification SET-Half-Simple-Gr-5mV 0.005 to 1.5V Gen2 electrolyte C-Rate 0.0030Ah | SET-Half-Simple-Gr-5mV.000Graphite Simple test of various rates always C/5 discharge from 0.005 to 1.5V | 9
67 | ARGONNE #20_SET-LN3107-120-4a.056 | SET | LN3107_120 | 4 | 4a | 12/14/2017 16:38:01 | 0 | 13 | 8531.7377 | 0.0040110444 | 0.0008807256 | 0.0030016022 | 0.00503548 | 3.17814908 | 12/14/2017 | C:\Data\MIMS\Backup\ARGONNE #20\SET-LN3107-120-4a.056 | LN3107-120: Hitachi Mage3 graphite w/ cmc+SBR [LN3107-115-1] vs Li metal Simple Test Verification SET-Half-Simple-Gr-5mV 0.005 to 1.5V Gen2 electrolyte C-Rate 0.0030Ah | SET-Half-Simple-Gr-5mV.000Graphite Simple test of various rates always C/5 discharge from 0.005 to 1.5V | 13
68 | ARGONNE #20_SET-LN3107-121-1a.057 | SET | LN3107_121 | 1 | 1a | 12/14/2017 16:38:24 | 0 | 8 | 8527.1568 | 0.0040955167 | 0.0006454738 | 0.0006021973 | 0.00503548 | 3.17906462 | 12/14/2017 | C:\Data\MIMS\Backup\ARGONNE #20\SET-LN3107-121-1a.057 | LN3107-121: Hitachi Mage3 graphite w/ cmc+SBR [LN3107-115-2] vs Li metal Simple Test Verification SET-Half-Simple-Gr-5mV 0.005 to 1.5V Gen2 electrolyte C-Rate 0.0030Ah | SET-Half-Simple-Gr-5mV.000Graphite Simple test of various rates always C/5 discharge from 0.005 to 1.5V | 8
69 | ARGONNE #20_SET-LN3107-121-2a.058 | SET | LN3107_121 | 2 | 2a | 12/14/2017 16:38:46 | 0 | 8 | 8529.5002 | 0.0040779513 | 0.0006502172 | 0.0006017395 | 0.00503548 | 3.18577859 | 12/14/2017 | C:\Data\MIMS\Backup\ARGONNE #20\SET-LN3107-121-2a.058 | LN3107-121: Hitachi Mage3 graphite w/ cmc+SBR [LN3107-115-2] vs Li metal Simple Test Verification SET-Half-Simple-Gr-5mV 0.005 to 1.5V Gen2 electrolyte C-Rate 0.0030Ah | SET-Half-Simple-Gr-5mV.000Graphite Simple test of various rates always C/5 discharge from 0.005 to 1.5V | 8
70 | ARGONNE #20_SET-LN3107-121-3a.059 | SET | LN3107_121 | 3 | 3a | 12/14/2017 16:39:08 | 0 | 9 | 8531.0757 | 0.0039612428 | 0.0006721204 | 0.0010001526 | 0.00503548 | 3.14625772 | 12/14/2017 | C:\Data\MIMS\Backup\ARGONNE #20\SET-LN3107-121-3a.059 | LN3107-121: Hitachi Mage3 graphite w/ cmc+SBR [LN3107-115-2] vs Li metal Simple Test Verification SET-Half-Simple-Gr-5mV 0.005 to 1.5V Gen2 electrolyte C-Rate 0.0030Ah | SET-Half-Simple-Gr-5mV.000Graphite Simple test of various rates always C/5 discharge from 0.005 to 1.5V | 9
71 | ARGONNE #20_SET-LN3107-121-4a.060 | SET | LN3107_121 | 4 | 4a | 12/14/2017 16:39:23 | 0 | 7 | 8527.2992 | 0.0041649246 | 0.0006672323 | 0.0006015106 | 0.00503548 | 3.18104829 | 12/14/2017 | C:\Data\MIMS\Backup\ARGONNE #20\SET-LN3107-121-4a.060 | LN3107-121: Hitachi Mage3 graphite w/ cmc+SBR [LN3107-115-2] vs Li metal Simple Test Verification SET-Half-Simple-Gr-5mV 0.005 to 1.5V Gen2 electrolyte C-Rate 0.0030Ah | SET-Half-Simple-Gr-5mV.000Graphite Simple test of various rates always C/5 discharge from 0.005 to 1.5V | 7
72 | ARGONNE #20_SET-LN3107-122-1a.061 | SET | LN3107_122 | 1 | 1a | 12/14/2017 16:39:49 | 0 | 9 | 8529.7433 | 0.0043558256 | 0.0007637095 | 0.0011668574 | 0.00503548 | 3.21263447 | 12/14/2017 | C:\Data\MIMS\Backup\ARGONNE #20\SET-LN3107-122-1a.061 | LN3107-122: Hitachi Mage3 graphite w/ cmc+SBR [LN3107-115-3] vs Li metal Simple Test Verification SET-Half-Simple-Gr-5mV 0.005 to 1.5V Gen2 electrolyte C-Rate 0.0035Ah | SET-Half-Simple-Gr-5mV.000Graphite Simple test of various rates always C/5 discharge from 0.005 to 1.5V | 9
73 | ARGONNE #20_SET-LN3107-122-2a.062 | SET | LN3107_122 | 2 | 2a | 12/14/2017 16:40:05 | 0 | 11 | 8529.545 | 0.0040231914 | 0.0007429547 | 0.0011664759 | 0.00503548 | 3.21797513 | 12/14/2017 | C:\Data\MIMS\Backup\ARGONNE #20\SET-LN3107-122-2a.062 | LN3107-122: Hitachi Mage3 graphite w/ cmc+SBR [LN3107-115-3] vs Li metal Simple Test Verification SET-Half-Simple-Gr-5mV 0.005 to 1.5V Gen2 electrolyte C-Rate 0.0035Ah | SET-Half-Simple-Gr-5mV.000Graphite Simple test of various rates always C/5 discharge from 0.005 to 1.5V | 11
74 | ARGONNE #20_SET-LN3107-122-3a.063 | SET | LN3107_122 | 3 | 3a | 12/14/2017 16:40:21 | 0 | 8 | 8528.9822 | 0.0047326057 | 0.0007553398 | 0.0007013046 | 0.00503548 | 3.21004044 | 12/14/2017 | C:\Data\MIMS\Backup\ARGONNE #20\SET-LN3107-122-3a.063 | LN3107-122: Hitachi Mage3 graphite w/ cmc+SBR [LN3107-115-3] vs Li metal Simple Test Verification SET-Half-Simple-Gr-5mV 0.005 to 1.5V Gen2 electrolyte C-Rate 0.0035Ah | SET-Half-Simple-Gr-5mV.000Graphite Simple test of various rates always C/5 discharge from 0.005 to 1.5V | 8
75 | ARGONNE #20_SET-LN3107-122-4a.064 | SET | LN3107_122 | 4 | 4a | 12/14/2017 16:40:39 | 0 | 8 | 8525.264 | 0.0045756977 | 0.0007200561 | 0.001165713 | 0.00503548 | 3.19874876 | 12/14/2017 | C:\Data\MIMS\Backup\ARGONNE #20\SET-LN3107-122-4a.064 | LN3107-122: Hitachi Mage3 graphite w/ cmc+SBR [LN3107-115-3] vs Li metal Simple Test Verification SET-Half-Simple-Gr-5mV 0.005 to 1.5V Gen2 electrolyte C-Rate 0.0035Ah | SET-Half-Simple-Gr-5mV.000Graphite Simple test of various rates always C/5 discharge from 0.005 to 1.5V | 8
76 | ARGONNE #20_SET-LN3107-123-1a.065 | SET | LN3107_123 | 1 | 1a | 12/14/2017 16:41:15 | 0 | 10 | 8524.9053 | 0.0069088865 | 0.0012696808 | 0.0018318456 | 0.00503548 | 3.21828031 | 12/14/2017 | C:\Data\MIMS\Backup\ARGONNE #20\SET-LN3107-123-1a.065 | LN3107-123: Hitachi Mage3 graphite w/ cmc+SBR [LN3107-115-4] vs Li metal Simple Test Verification SET-Half-Simple-Gr-5mV 0.005 to 1.5V Gen2 electrolyte C-Rate 0.0055Ah | SET-Half-Simple-Gr-5mV.000Graphite Simple test of various rates always C/5 discharge from 0.005 to 1.5V | 10
77 | ARGONNE #20_SET-LN3107-123-2a.066 | SET | LN3107_123 | 2 | 2a | 12/14/2017 16:41:38 | 0 | 11 | 8525.5012 | 0.0067073399 | 0.0010976683 | 0.0018318456 | 0.00503548 | 3.20103761 | 12/14/2017 | C:\Data\MIMS\Backup\ARGONNE #20\SET-LN3107-123-2a.066 | LN3107-123: Hitachi Mage3 graphite w/ cmc+SBR [LN3107-115-4] vs Li metal Simple Test Verification SET-Half-Simple-Gr-5mV 0.005 to 1.5V Gen2 electrolyte C-Rate 0.0055Ah | SET-Half-Simple-Gr-5mV.000Graphite Simple test of various rates always C/5 discharge from 0.005 to 1.5V | 11
78 | ARGONNE #20_SET-LN3107-123-3a.067 | SET | LN3107_123 | 3 | 3a | 12/14/2017 16:41:58 | 0 | 5 | 8524.8143 | 0.0274990635 | 0.0038411429 | 0.0011014725 | 0.00503548 | 3.17982757 | 12/14/2017 | C:\Data\MIMS\Backup\ARGONNE #20\SET-LN3107-123-3a.067 | LN3107-123: Hitachi Mage3 graphite w/ cmc+SBR [LN3107-115-4] vs Li metal Simple Test Verification SET-Half-Simple-Gr-5mV 0.005 to 1.5V Gen2 electrolyte C-Rate 0.0055Ah | SET-Half-Simple-Gr-5mV.000Graphite Simple test of various rates always C/5 discharge from 0.005 to 1.5V | 5
79 | ARGONNE #20_SET-LN3107-123-4a.068 | SET | LN3107_123 | 4 | 4a | 12/14/2017 16:42:20 | 0 | 10 | 8524.9777 | 0.0064922376 | 0.0012513924 | 0.001831693 | 0.00503548 | 3.16578927 | 12/14/2017 | C:\Data\MIMS\Backup\ARGONNE #20\SET-LN3107-123-4a.068 | LN3107-123: Hitachi Mage3 graphite w/ cmc+SBR [LN3107-115-4] vs Li metal Simple Test Verification SET-Half-Simple-Gr-5mV 0.005 to 1.5V Gen2 electrolyte C-Rate 0.0055Ah | SET-Half-Simple-Gr-5mV.000Graphite Simple test of various rates always C/5 discharge from 0.005 to 1.5V | 10
80 | ARGONNE #20_SET-LN3107-125-1a.021 | SET | LN3107_125 | 1 | 1a | 12/20/2017 15:08:00 | 0 | 13 | 10211.4655 | 0.0044950908 | 0.0008238693 | 0.0032004273 | 0.00503548 | 3.21355001 | 12/20/2017 | C:\Data\MIMS\Backup\ARGONNE #20\SET-LN3107-125-1a.021 | LN3107-125: BTR graphite [LN3107-116-1] vs Li metal Simple Test Verification SET-Half-Simple-Gr-5mV 0.005 to 1.5V Gen2 electrolyte C-Rate 0.0032Ah | SET-Half-Simple-Gr-5mV.000Graphite Simple test of various rates always C/5 discharge from 0.005 to 1.5V | 13
81 | ARGONNE #20_SET-LN3107-125-2a.022 | SET | LN3107_125 | 2 | 2a | 12/20/2017 15:08:26 | 0 | 13 | 10259.1753 | 0.0041858788 | 0.0008105741 | 0.0032008087 | 0.00503548 | 3.2184329 | 12/20/2017 | C:\Data\MIMS\Backup\ARGONNE #20\SET-LN3107-125-2a.022 | LN3107-125: BTR graphite [LN3107-116-1] vs Li metal Simple Test Verification SET-Half-Simple-Gr-5mV 0.005 to 1.5V Gen2 electrolyte C-Rate 0.0032Ah | SET-Half-Simple-Gr-5mV.000Graphite Simple test of various rates always C/5 discharge from 0.005 to 1.5V | 13
82 | ARGONNE #20_SET-LN3107-125-3a.023 | SET | LN3107_125 | 3 | 3a | 12/20/2017 15:08:52 | 0 | 13 | 10353.1767 | 0.0043557287 | 0.0008198721 | 0.0032017243 | 0.00503548 | 3.22087434 | 12/20/2017 | C:\Data\MIMS\Backup\ARGONNE #20\SET-LN3107-125-3a.023 | LN3107-125: BTR graphite [LN3107-116-1] vs Li metal Simple Test Verification SET-Half-Simple-Gr-5mV 0.005 to 1.5V Gen2 electrolyte C-Rate 0.0032Ah | SET-Half-Simple-Gr-5mV.000Graphite Simple test of various rates always C/5 discharge from 0.005 to 1.5V | 13
83 | ARGONNE #20_SET-LN3107-125-4a.024 | SET | LN3107_125 | 4 | 4a | 12/20/2017 15:09:14 | 0 | 13 | 10531.761 | 0.0043038849 | 0.0008465898 | 0.0032014954 | 0.00503548 | 3.20393683 | 12/20/2017 | C:\Data\MIMS\Backup\ARGONNE #20\SET-LN3107-125-4a.024 | LN3107-125: BTR graphite [LN3107-116-1] vs Li metal Simple Test Verification SET-Half-Simple-Gr-5mV 0.005 to 1.5V Gen2 electrolyte C-Rate 0.0032Ah | SET-Half-Simple-Gr-5mV.000Graphite Simple test of various rates always C/5 discharge from 0.005 to 1.5V | 13
84 | ARGONNE #20_SET-LN3107-126-1a.053 | SET | LN3107_126 | 1 | 1a | 12/20/2017 15:10:16 | 0 | 13 | 10474.0673 | 0.0041054665 | 0.000818027 | 0.0032018769 | 0.00503548 | 3.19600214 | 12/20/2017 | C:\Data\MIMS\Backup\ARGONNE #20\SET-LN3107-126-1a.053 | LN3107-126: BTR graphite [LN3107-117-1] vs Li metal Simple Test Verification SET-Half-Simple-Gr-5mV 0.005 to 1.5V Gen2 electrolyte C-Rate 0.0032Ah | SET-Half-Simple-Gr-5mV.000Graphite Simple test of various rates always C/5 discharge from 0.005 to 1.5V | 13
85 | ARGONNE #20_SET-LN3107-126-2a.054 | SET | LN3107_126 | 2 | 2a | 12/20/2017 15:10:35 | 0 | 13 | 10371.1263 | 0.004047976 | 0.0008083215 | 0.0032019532 | 0.00503548 | 3.20866712 | 12/20/2017 | C:\Data\MIMS\Backup\ARGONNE #20\SET-LN3107-126-2a.054 | LN3107-126: BTR graphite [LN3107-117-1] vs Li metal Simple Test Verification SET-Half-Simple-Gr-5mV 0.005 to 1.5V Gen2 electrolyte C-Rate 0.0032Ah | SET-Half-Simple-Gr-5mV.000Graphite Simple test of various rates always C/5 discharge from 0.005 to 1.5V | 13
86 | ARGONNE #20_SET-LN3107-126-3a.055 | SET | LN3107_126 | 3 | 3a | 12/20/2017 15:10:53 | 0 | 13 | 10223.0095 | 0.0040658517 | 0.0008088407 | 0.0032002747 | 0.00503548 | 3.18547341 | 12/20/2017 | C:\Data\MIMS\Backup\ARGONNE #20\SET-LN3107-126-3a.055 | LN3107-126: BTR graphite [LN3107-117-1] vs Li metal Simple Test Verification SET-Half-Simple-Gr-5mV 0.005 to 1.5V Gen2 electrolyte C-Rate 0.0032Ah | SET-Half-Simple-Gr-5mV.000Graphite Simple test of various rates always C/5 discharge from 0.005 to 1.5V | 13
87 | ARGONNE #20_SET-LN3107-126-4a.056 | SET | LN3107_126 | 4 | 4a | 12/20/2017 15:11:10 | 0 | 13 | 10046.6942 | 0.0039481594 | 0.0007966759 | 0.0032021057 | 0.00503548 | 3.18867781 | 12/20/2017 | C:\Data\MIMS\Backup\ARGONNE #20\SET-LN3107-126-4a.056 | LN3107-126: BTR graphite [LN3107-117-1] vs Li metal Simple Test Verification SET-Half-Simple-Gr-5mV 0.005 to 1.5V Gen2 electrolyte C-Rate 0.0032Ah | SET-Half-Simple-Gr-5mV.000Graphite Simple test of various rates always C/5 discharge from 0.005 to 1.5V | 13
88 | ARGONNE #20_SET-LN3107-127-1a.057 | SET | LN3107_127 | 1 | 1a | 12/20/2017 15:11:31 | 0 | 13 | 10282.799 | 0.0039008174 | 0.0008668729 | 0.0032024109 | 0.00503548 | 3.216907 | 12/20/2017 | C:\Data\MIMS\Backup\ARGONNE #20\SET-LN3107-127-1a.057 | LN3107-127: BTR graphite [LN3107-118-1] vs Li metal Simple Test Verification SET-Half-Simple-Gr-5mV 0.005 to 1.5V Gen2 electrolyte C-Rate 0.0032Ah | SET-Half-Simple-Gr-5mV.000Graphite Simple test of various rates always C/5 discharge from 0.005 to 1.5V | 13
89 | ARGONNE #20_SET-LN3107-127-2a.058 | SET | LN3107_127 | 2 | 2a | 12/20/2017 15:11:56 | 0 | 13 | 9349.6237 | 0.0036512173 | 0.0008494947 | 0.0032015717 | 0.00503548 | 3.19569696 | 12/20/2017 | C:\Data\MIMS\Backup\ARGONNE #20\SET-LN3107-127-2a.058 | LN3107-127: BTR graphite [LN3107-118-1] vs Li metal Simple Test Verification SET-Half-Simple-Gr-5mV 0.005 to 1.5V Gen2 electrolyte C-Rate 0.0032Ah | SET-Half-Simple-Gr-5mV.000Graphite Simple test of various rates always C/5 discharge from 0.005 to 1.5V | 13
90 | ARGONNE #20_SET-LN3107-127-3a.059 | SET | LN3107_127 | 3 | 3a | 12/20/2017 15:12:14 | 0 | 13 | 10089.5932 | 0.0037996359 | 0.0008558298 | 0.0032011139 | 0.00503548 | 3.18745708 | 12/20/2017 | C:\Data\MIMS\Backup\ARGONNE #20\SET-LN3107-127-3a.059 | LN3107-127: BTR graphite [LN3107-118-1] vs Li metal Simple Test Verification SET-Half-Simple-Gr-5mV 0.005 to 1.5V Gen2 electrolyte C-Rate 0.0032Ah | SET-Half-Simple-Gr-5mV.000Graphite Simple test of various rates always C/5 discharge from 0.005 to 1.5V | 13
91 | ARGONNE #20_SET-LN3107-127-4a.060 | SET | LN3107_127 | 4 | 4a | 12/20/2017 15:12:37 | 0 | 13 | 10254.6812 | 0.0038179018 | 0.0008331801 | 0.0032005035 | 0.00503548 | 3.16441596 | 12/20/2017 | C:\Data\MIMS\Backup\ARGONNE #20\SET-LN3107-127-4a.060 | LN3107-127: BTR graphite [LN3107-118-1] vs Li metal Simple Test Verification SET-Half-Simple-Gr-5mV 0.005 to 1.5V Gen2 electrolyte C-Rate 0.0032Ah | SET-Half-Simple-Gr-5mV.000Graphite Simple test of various rates always C/5 discharge from 0.005 to 1.5V | 13
92 | ARGONNE #20_SET-LN3107-128-1a.061 | SET | LN3107_128 | 1 | 1a | 12/20/2017 15:13:00 | 0 | 13 | 9927.5953 | 0.0038168825 | 0.0007934188 | 0.0032011902 | 0.00503548 | 3.20881971 | 12/20/2017 | C:\Data\MIMS\Backup\ARGONNE #20\SET-LN3107-128-1a.061 | LN3107-128: BTR graphite [LN3107-119-1] vs Li metal Simple Test Verification SET-Half-Simple-Gr-5mV 0.005 to 1.5V Gen2 electrolyte C-Rate 0.0032Ah | SET-Half-Simple-Gr-5mV.000Graphite Simple test of various rates always C/5 discharge from 0.005 to 1.5V | 13
93 | ARGONNE #20_SET-LN3107-128-1a.062 | SET | LN3107_128 | 1 | 1a | 12/20/2017 15:13:17 | 0 | 0 | 0.3333 | 0 | 0 | 0 | 3.11848631 | 3.11894408 | 12/20/2017 | C:\Data\MIMS\Backup\ARGONNE #20\SET-LN3107-128-1a.062 | LN3107-128: BTR graphite [LN3107-119-1] vs Li metal Simple Test Verification SET-Half-Simple-Gr-5mV 0.005 to 1.5V Gen2 electrolyte C-Rate 0.0032Ah | SET-Half-Simple-Gr-5mV.000Graphite Simple test of various rates always C/5 discharge from 0.005 to 1.5V | 0
94 | ARGONNE #20_SET-LN3107-128-2a.062 | SET | LN3107_128 | 2 | 2a | 12/20/2017 15:14:00 | 0 | 13 | 10310.4323 | 0.0038779893 | 0.0008308879 | 0.003200351 | 0.00503548 | 3.12123293 | 12/20/2017 | C:\Data\MIMS\Backup\ARGONNE #20\SET-LN3107-128-2a.062 | LN3107-128: BTR graphite [LN3107-119-1] vs Li metal Simple Test Verification SET-Half-Simple-Gr-5mV 0.005 to 1.5V Gen2 electrolyte C-Rate 0.0032Ah | SET-Half-Simple-Gr-5mV.000Graphite Simple test of various rates always C/5 discharge from 0.005 to 1.5V | 13
95 | ARGONNE #20_SET-LN3107-128-3a.063 | SET | LN3107_128 | 3 | 3a | 12/20/2017 15:14:19 | 0 | 13 | 10083.3668 | 0.0038558776 | 0.000794795 | 0.0032014191 | 0.00503548 | 3.2199588 | 12/20/2017 | C:\Data\MIMS\Backup\ARGONNE #20\SET-LN3107-128-3a.063 | LN3107-128: BTR graphite [LN3107-119-1] vs Li metal Simple Test Verification SET-Half-Simple-Gr-5mV 0.005 to 1.5V Gen2 electrolyte C-Rate 0.0032Ah | SET-Half-Simple-Gr-5mV.000Graphite Simple test of various rates always C/5 discharge from 0.005 to 1.5V | 13
96 | ARGONNE #20_SET-LN3107-128-4a.064 | SET | LN3107_128 | 4 | 4a | 12/20/2017 15:14:38 | 0 | 13 | 9957.0913 | 0.0037616365 | 0.000795009 | 0.0032002747 | 0.00503548 | 3.22957198 | 12/20/2017 | C:\Data\MIMS\Backup\ARGONNE #20\SET-LN3107-128-4a.064 | LN3107-128: BTR graphite [LN3107-119-1] vs Li metal Simple Test Verification SET-Half-Simple-Gr-5mV 0.005 to 1.5V Gen2 electrolyte C-Rate 0.0032Ah | SET-Half-Simple-Gr-5mV.000Graphite Simple test of various rates always C/5 discharge from 0.005 to 1.5V | 13
97 | ARGONNE #20_SET-LN3107-129-1a.065 | SET | LN3107_129 | 1 | 1a | 12/20/2017 15:15:09 | 0 | 13 | 9895.8713 | 0.0038290353 | 0.0008247237 | 0.0032004273 | 0.00503548 | 3.22941939 | 12/20/2017 | C:\Data\MIMS\Backup\ARGONNE #20\SET-LN3107-129-1a.065 | LN3107-129: MagE3 graphite [LN3107-124-2 "A-A016"] vs MTI Li metal chip Simple Test Verification SET-Half-Simple-Gr-5mV 0.005 to 1.5V Gen2 electrolyte C-Rate 0.0032Ah | SET-Half-Simple-Gr-5mV.000Graphite Simple test of various rates always C/5 discharge from 0.005 to 1.5V | 13
98 | ARGONNE #20_SET-LN3107-129-2a.066 | SET | LN3107_129 | 2 | 2a | 12/20/2017 15:15:27 | 0 | 13 | 9867.9092 | 0.0038542718 | 0.0008064452 | 0.0032008087 | 0.00503548 | 3.19203479 | 12/20/2017 | C:\Data\MIMS\Backup\ARGONNE #20\SET-LN3107-129-2a.066 | LN3107-129: MagE3 graphite [LN3107-124-2 "A-A016"] vs MTI Li metal chip Simple Test Verification SET-Half-Simple-Gr-5mV 0.005 to 1.5V Gen2 electrolyte C-Rate 0.0032Ah | SET-Half-Simple-Gr-5mV.000Graphite Simple test of various rates always C/5 discharge from 0.005 to 1.5V | 13
99 | ARGONNE #20_SET-LN3107-129-3a.067 | SET | LN3107_129 | 3 | 3a | 12/20/2017 15:15:45 | 0 | 13 | 9854.4165 | 0.0038200792 | 0.0008297072 | 0.0032024109 | 0.00503548 | 3.19768063 | 12/20/2017 | C:\Data\MIMS\Backup\ARGONNE #20\SET-LN3107-129-3a.067 | LN3107-129: MagE3 graphite [LN3107-124-2 "A-A016"] vs MTI Li metal chip Simple Test Verification SET-Half-Simple-Gr-5mV 0.005 to 1.5V Gen2 electrolyte C-Rate 0.0032Ah | SET-Half-Simple-Gr-5mV.000Graphite Simple test of various rates always C/5 discharge from 0.005 to 1.5V | 13
100 | ARGONNE #20_SET-LN3107-129-4a.068 | SET | LN3107_129 | 4 | 4a | 12/20/2017 15:16:02 | 0 | 13 | 9834.1285 | 0.0038073603 | 0.0008483386 | 0.0032010376 | 0.00503548 | 3.15342947 | 12/20/2017 | C:\Data\MIMS\Backup\ARGONNE #20\SET-LN3107-129-4a.068 | LN3107-129: MagE3 graphite [LN3107-124-2 "A-A016"] vs MTI Li metal chip Simple Test Verification SET-Half-Simple-Gr-5mV 0.005 to 1.5V Gen2 electrolyte C-Rate 0.0032Ah | SET-Half-Simple-Gr-5mV.000Graphite Simple test of various rates always C/5 discharge from 0.005 to 1.5V | 13
101 | ARGONNE #20_SET-LN3107-130-1a.069 | SET | LN3107_130 | 1 | 1a | 12/20/2017 15:16:29 | 0 | 13 | 10081.6692 | 0.0039327214 | 0.0008555345 | 0.0032005035 | 0.00503548 | 3.19356069 | 12/20/2017 | C:\Data\MIMS\Backup\ARGONNE #20\SET-LN3107-130-1a.069 | LN3107-130: MagE3 graphite [LN3107-124-2 "A-A016"] vs Li metal ribbon Simple Test Verification SET-Half-Simple-Gr-5mV 0.005 to 1.5V Gen2 electrolyte C-Rate 0.0032Ah | SET-Half-Simple-Gr-5mV.000Graphite Simple test of various rates always C/5 discharge from 0.005 to 1.5V | 13
102 | ARGONNE #20_SET-LN3107-130-2a.070 | SET | LN3107_130 | 2 | 2a | 12/20/2017 15:16:46 | 0 | 13 | 10098.4285 | 0.003906643 | 0.000866019 | 0.0032007324 | 0.00503548 | 3.16151675 | 12/20/2017 | C:\Data\MIMS\Backup\ARGONNE #20\SET-LN3107-130-2a.070 | LN3107-130: MagE3 graphite [LN3107-124-2 "A-A016"] vs Li metal ribbon Simple Test Verification SET-Half-Simple-Gr-5mV 0.005 to 1.5V Gen2 electrolyte C-Rate 0.0032Ah | SET-Half-Simple-Gr-5mV.000Graphite Simple test of various rates always C/5 discharge from 0.005 to 1.5V | 13
103 | ARGONNE #20_SET-LN3107-130-3a.071 | SET | LN3107_130 | 3 | 3a | 12/20/2017 15:17:03 | 0 | 13 | 10025.5953 | 0.0042112179 | 0.0010227734 | 0.0032018769 | 0.00503548 | 3.17067216 | 12/20/2017 | C:\Data\MIMS\Backup\ARGONNE #20\SET-LN3107-130-3a.071 | LN3107-130: MagE3 graphite [LN3107-124-2 "A-A016"] vs Li metal ribbon Simple Test Verification SET-Half-Simple-Gr-5mV 0.005 to 1.5V Gen2 electrolyte C-Rate 0.0032Ah | SET-Half-Simple-Gr-5mV.000Graphite Simple test of various rates always C/5 discharge from 0.005 to 1.5V | 13
104 | ARGONNE #20_SET-LN3107-130-4a.072 | SET | LN3107_130 | 4 | 4a | 12/20/2017 15:17:21 | 0 | 13 | 9897.411 | 0.0036225037 | 0.0008380179 | 0.0032002747 | 0.00503548 | 3.19172961 | 12/20/2017 | C:\Data\MIMS\Backup\ARGONNE #20\SET-LN3107-130-4a.072 | LN3107-130: MagE3 graphite [LN3107-124-2 "A-A016"] vs Li metal ribbon Simple Test Verification SET-Half-Simple-Gr-5mV 0.005 to 1.5V Gen2 electrolyte C-Rate 0.0032Ah | SET-Half-Simple-Gr-5mV.000Graphite Simple test of various rates always C/5 discharge from 0.005 to 1.5V | 13
105 | ARGONNE #20_SET-LN3107-131-1a.073 | SET | LN3107_131 | 1 | 1a | 12/20/2017 15:43:02 | 0 | 2753 | 317123.1383 | 0.002779789 | 0.0101151409 | 0.0140695811 | 0 | 4.10238804 | 12/20/2017 | C:\Data\MIMS\Backup\ARGONNE #20\SET-LN3107-131-1a.073 | LN3107-131: SG 1506T graphite [A-A015] vs Toda NMC 532 [A-C013A] Formation CFF-XFC-screen_cc-4p1Vc "find 6C rate test" 3.0 to 4.1V Gen2 electrolyte C-Rate 0.002Ah | CFF-XFC-screen_cc-4p1Vc.000Screening test for CAMP XFC Form+Cyc w/ 6C chrg & C/2 disch from 3.0 to 4.1V | 2753
106 | ARGONNE #20_SET-LN3107-131-2a.074 | SET | LN3107_131 | 2 | 2a | 12/20/2017 15:43:33 | 0 | 2753 | 291387.4073 | 0.0027814846 | 0.0101272664 | 0.0140741588 | 0.00213626 | 4.10238804 | 12/20/2017 | C:\Data\MIMS\Backup\ARGONNE #20\SET-LN3107-131-2a.074 | LN3107-131: SG 1506T graphite [A-A015] vs Toda NMC 532 [A-C013A] Formation CFF-XFC-screen_cc-4p1Vc "find 6C rate test" 3.0 to 4.1V Gen2 electrolyte C-Rate 0.002Ah | CFF-XFC-screen_cc-4p1Vc.000Screening test for CAMP XFC Form+Cyc w/ 6C chrg & C/2 disch from 3.0 to 4.1V | 2753
107 | ARGONNE #20_SET-LN3107-131-3a.075 | SET | LN3107_131 | 3 | 3a | 12/20/2017 15:43:54 | 0 | 2753 | 292757.5315 | 0.0027745197 | 0.0101234595 | 0.0140741588 | 0 | 4.10238804 | 12/20/2017 | C:\Data\MIMS\Backup\ARGONNE #20\SET-LN3107-131-3a.075 | LN3107-131: SG 1506T graphite [A-A015] vs Toda NMC 532 [A-C013A] Formation CFF-XFC-screen_cc-4p1Vc "find 6C rate test" 3.0 to 4.1V Gen2 electrolyte C-Rate 0.002Ah | CFF-XFC-screen_cc-4p1Vc.000Screening test for CAMP XFC Form+Cyc w/ 6C chrg & C/2 disch from 3.0 to 4.1V | 2753
108 | ARGONNE #20_SET-LN3107-131-4a.076 | SET | LN3107_131 | 4 | 4a | 12/20/2017 15:44:13 | 0 | 2753 | 295054.8898 | 0.0024842319 | 0.0091320744 | 0.0140741588 | 0 | 4.10254063 | 12/20/2017 | C:\Data\MIMS\Backup\ARGONNE #20\SET-LN3107-131-4a.076 | LN3107-131: SG 1506T graphite [A-A015] vs Toda NMC 532 [A-C013A] Formation CFF-XFC-screen_cc-4p1Vc "find 6C rate test" 3.0 to 4.1V Gen2 electrolyte C-Rate 0.002Ah | CFF-XFC-screen_cc-4p1Vc.000Screening test for CAMP XFC Form+Cyc w/ 6C chrg & C/2 disch from 3.0 to 4.1V | 2753
109 | ARGONNE #20_SET-LN3174-10-1a.065 | SET | LN3174_10 | 1 | 1a | 07/20/2018 13:37:46 | 0 | 19 | 4278.5113 | 0.0040720885 | 0.00114727 | 0.0042005798 | 0.05004959 | 3.05287251 | 07/20/2018 | C:\Data\MIMS\Backup\ARGONNE #20\SET-LN3174-10-1a.065 | LN3174-10: Paraclete nSiO "4KD" [LN3174-5-3 uncal] vs Li Simple test SET-Half-Simple-Si-50mV 0.050 to 1.5V Gen2+FEC C-Rate 0.0042 Ah | SET-Half-Simple-Si-50mV.000Silicon Simple test of various rates always C/5 discharge from 0.050 to 1.5V | 19
110 | ARGONNE #20_SET-LN3174-10-2a.066 | SET | LN3174_10 | 2 | 2a | 07/20/2018 13:38:08 | 0 | 19 | 4181.5663 | 0.0043231258 | 0.0011717999 | 0.0042009613 | 0.05004959 | 3.0763714 | 07/20/2018 | C:\Data\MIMS\Backup\ARGONNE #20\SET-LN3174-10-2a.066 | LN3174-10: Paraclete nSiO "4KD" [LN3174-5-3 uncal] vs Li Simple test SET-Half-Simple-Si-50mV 0.050 to 1.5V Gen2+FEC C-Rate 0.0042 Ah | SET-Half-Simple-Si-50mV.000Silicon Simple test of various rates always C/5 discharge from 0.050 to 1.5V | 19
111 | ARGONNE #20_SET-LN3174-11-1a.067 | SET | LN3174_11 | 1 | 1a | 07/20/2018 13:38:39 | 0 | 19 | 3867.0627 | 0.0052033865 | 0.0011160995 | 0.0042024109 | 0 | 3.06736858 | 07/20/2018 | C:\Data\MIMS\Backup\ARGONNE #20\SET-LN3174-11-1a.067 | LN3174-11: Paraclete nSiO "4KD" [LN3174-5-3 uncal] vs Li Simple test SET-Half-Simple-Si-0mV 0.000 to 1.5V Gen2+FEC C-Rate 0.0042 Ah | SET-Half-Simple-Si-0mV.000Silicon Simple test of various rates always C/5 discharge from 0.0 to 1.5V | 19
112 | ARGONNE #20_SET-LN3174-11-2a.068 | SET | LN3174_11 | 2 | 2a | 07/20/2018 13:39:02 | 0 | 19 | 3872.751 | 0.0049007913 | 0.0011955408 | 0.0042001984 | 0 | 3.06996262 | 07/20/2018 | C:\Data\MIMS\Backup\ARGONNE #20\SET-LN3174-11-2a.068 | LN3174-11: Paraclete nSiO "4KD" [LN3174-5-3 uncal] vs Li Simple test SET-Half-Simple-Si-0mV 0.000 to 1.5V Gen2+FEC C-Rate 0.0042 Ah | SET-Half-Simple-Si-0mV.000Silicon Simple test of various rates always C/5 discharge from 0.0 to 1.5V | 19
113 | ARGONNE #20_SET-LN3174-12-1a.069 | SET | LN3174_12 | 1 | 1a | 07/20/2018 13:39:33 | 0 | 19 | 23641.046 | 0.0016200004 | 0.000818893 | 0.0016214237 | 0.10116732 | 3.05394064 | 07/20/2018 | C:\Data\MIMS\Backup\ARGONNE #20\SET-LN3174-12-1a.069 | LN3174-12-1: Paraclete nSiO "4KD" [LN3174-5-3 hand cal] vs Li Simple test.1 SET-Half-Simple-Si-1000 TBD to 1.5V Gen2+FEC C-Rate 0.00162 Ah | SET-Half-Simple-Si-1000.000Silicon Simple test always C/5 discharge from TBD (1000mAh/g) to 1.5V | 19
114 | ARGONNE #20_SET-LN3174-12-2a.070 | SET | LN3174_12 | 2 | 2a | 07/20/2018 13:40:06 | 0 | 19 | 23688.0272 | 0.0012600004 | 0.0007147589 | 0.0012607767 | 0.11398489 | 3.02922103 | 07/20/2018 | C:\Data\MIMS\Backup\ARGONNE #20\SET-LN3174-12-2a.070 | LN3174-12-2: Paraclete nSiO "4KD" [LN3174-5-3 hand cal] vs Li Simple test.1 SET-Half-Simple-Si-1000 TBD to 1.5V Gen2+FEC C-Rate 0.00126 Ah | SET-Half-Simple-Si-1000.000Silicon Simple test always C/5 discharge from TBD (1000mAh/g) to 1.5V | 19
115 | ARGONNE #20_SET-LN3174-13-1a.071 | SET | LN3174_13 | 1 | 1a | 07/20/2018 13:40:37 | 0 | 19 | 10104.517 | 0.0029053609 | 0.0011570631 | 0.0032010376 | 0.09994659 | 3.05607691 | 07/20/2018 | C:\Data\MIMS\Backup\ARGONNE #20\SET-LN3174-13-1a.071 | LN3174-13: Paraclete nSiO "4KD" [LN3174-5-3 hand cal] vs Li Simple test SET-Half-Simple-Si-100mV 0.100 to 1.5V Gen2+FEC C-Rate 0.0032 Ah | SET-Half-Simple-Si-100mV.000Silicon Simple test of various rates always C/5 discharge from 0.100 to 1.5V | 19
116 | ARGONNE #20_SET-LN3174-13-2a.072 | SET | LN3174_13 | 2 | 2a | 07/20/2018 13:41:02 | 0 | 19 | 9778.5417 | 0.0027984188 | 0.0010842839 | 0.0032001984 | 0.09994659 | 3.06065461 | 07/20/2018 | C:\Data\MIMS\Backup\ARGONNE #20\SET-LN3174-13-2a.072 | LN3174-13: Paraclete nSiO "4KD" [LN3174-5-3 hand cal] vs Li Simple test SET-Half-Simple-Si-100mV 0.100 to 1.5V Gen2+FEC C-Rate 0.0032 Ah | SET-Half-Simple-Si-100mV.000Silicon Simple test of various rates always C/5 discharge from 0.100 to 1.5V | 19
117 | ARGONNE #20_SET-LN3174-14-1a.077 | SET | LN3174_14 | 1 | 1a | 07/20/2018 13:42:11 | 0 | 19 | 3794.6068 | 0.004670285 | 0.0012044587 | 0.004200885 | 0.05004959 | 3.03929198 | 07/20/2018 | C:\Data\MIMS\Backup\ARGONNE #20\SET-LN3174-14-1a.077 | LN3174-14: Paraclete nSiO "4KD" [LN3174-5-3 hand cal] vs Li Simple test SET-Half-Simple-Si-50mV 0.050 to 1.5V Gen2+FEC C-Rate 0.0042 Ah | SET-Half-Simple-Si-50mV.000Silicon Simple test of various rates always C/5 discharge from 0.050 to 1.5V | 19
118 | ARGONNE #20_SET-LN3174-14-2a.078 | SET | LN3174_14 | 2 | 2a | 07/20/2018 13:42:35 | 0 | 19 | 3925.6827 | 0.0041803707 | 0.0011401785 | 0.0042018006 | 0.05004959 | 3.03868162 | 07/20/2018 | C:\Data\MIMS\Backup\ARGONNE #20\SET-LN3174-14-2a.078 | LN3174-14: Paraclete nSiO "4KD" [LN3174-5-3 hand cal] vs Li Simple test SET-Half-Simple-Si-50mV 0.050 to 1.5V Gen2+FEC C-Rate 0.0042 Ah | SET-Half-Simple-Si-50mV.000Silicon Simple test of various rates always C/5 discharge from 0.050 to 1.5V | 19
119 | ARGONNE #20_SET-LN3174-15-1a.079 | SET | LN3174_15 | 1 | 1a | 07/20/2018 13:43:00 | 0 | 19 | 4019.933 | 0.0048518772 | 0.0011721466 | 0.0042014954 | 0 | 3.04905776 | 07/20/2018 | C:\Data\MIMS\Backup\ARGONNE #20\SET-LN3174-15-1a.079 | LN3174-15: Paraclete nSiO "4KD" [LN3174-5-3 hand cal] vs Li Simple test SET-Half-Simple-Si-0mV 0.000 to 1.5V Gen2+FEC C-Rate 0.0042 Ah | SET-Half-Simple-Si-0mV.000Silicon Simple test of various rates always C/5 discharge from 0.0 to 1.5V | 19
120 | ARGONNE #20_SET-LN3174-15-2a.080 | SET | LN3174_15 | 2 | 2a | 07/20/2018 13:43:19 | 0 | 19 | 4017.2078 | 0.0045833795 | 0.0011999734 | 0.0042002747 | 0 | 3.05729763 | 07/20/2018 | C:\Data\MIMS\Backup\ARGONNE #20\SET-LN3174-15-2a.080 | LN3174-15: Paraclete nSiO "4KD" [LN3174-5-3 hand cal] vs Li Simple test SET-Half-Simple-Si-0mV 0.000 to 1.5V Gen2+FEC C-Rate 0.0042 Ah | SET-Half-Simple-Si-0mV.000Silicon Simple test of various rates always C/5 discharge from 0.0 to 1.5V | 19
121 | ARGONNE #20_SET-LN3174-160-1a.029 | SET | LN3174_160 | 1 | 1a | 12/06/2019 12:41:32 | 0 | 3 | 4882.5218 | 0.0043284499 | 0.0166421374 | 0.0003521782 | 2.9999237 | 4.20019837 | 12/06/2019 | D:\Data\MIMS\Backup\ARGONNE #20\SET-LN3174-160-1a.029 | Electrode: LN3174-145-5 entire cell made in glove box 1 hour initial rest 34.16 mg - 8.39 mg 3.5 mAh C-rate | SET-NMC-H-Form-4p2.000Formation Test at 0.1C; from 3.0 to 4.2V trickle charge | 3
122 | ARGONNE #20_SET-LN3174-160-1b.029 | SET | LN3174_160 | 1 | 1b | 12/20/2019 15:15:29 | 4 | 21 | 14027.029 | 0.0040526553 | 0.0154812205 | 0.0070634012 | 2.42771038 | 4.20035096 | 12/20/2019 | D:\Data\MIMS\Backup\ARGONNE #20\SET-LN3174-160-1b.029 | Electrode: LN3174-145-5 vs. Li metal Rate Study 3.5 mAh C-rate | CFF-EL-NMC-2-Rate-4p2.000Rate Capability Test at 0.05C 0.1C 0.2C 0.5C 1C 2C; 3.0V to 4.2V | 17
123 | ARGONNE #20_SET-LN3174-160-3a.030 | SET | LN3174_160 | 3 | 3a | 12/06/2019 12:42:16 | 0 | 3 | 5612.737 | 0.0043648032 | 0.0167655662 | 0.0003524071 | 2.9999237 | 4.20004578 | 12/06/2019 | D:\Data\MIMS\Backup\ARGONNE #20\SET-LN3174-160-3a.030 | Electrode: LN3174-145-5 entire cell made in glove box 12 hour initial rest 34.56 mg - 8.39 mg 3.5 mAh C-rate | SET-NMC-H-Form-4p2a.000Formation Test at 0.1C; initial 12 hour rest from 3.0 to 4.2V trickle charge | 3
124 | ARGONNE #20_SET-LN3174-160-3b.030 | SET | LN3174_160 | 3 | 3b | 12/20/2019 15:16:03 | 4 | 21 | 14204.527 | 0.004103524 | 0.0156709526 | 0.0070702678 | 2.9999237 | 4.20019837 | 12/20/2019 | D:\Data\MIMS\Backup\ARGONNE #20\SET-LN3174-160-3b.030 | Electrode: LN3174-145-5 vs. Li metal Rate Study 3.5 mAh C-rate | CFF-EL-NMC-2-Rate-4p2.000Rate Capability Test at 0.05C 0.1C 0.2C 0.5C 1C 2C; 3.0V to 4.2V | 17
125 | ARGONNE #20_SET-LN3174-160-5a.031 | SET | LN3174_160 | 5 | 5a | 12/06/2019 12:43:02 | 0 | 3 | 6282.8338 | 0.0139974008 | 0.0434758626 | 0.0003523308 | 1.65545129 | 4.20019837 | 12/06/2019 | D:\Data\MIMS\Backup\ARGONNE #20\SET-LN3174-160-5a.031 | Electrode: LN3174-145-5 (cap/spacer/electrolyte/cathode/electrolyte/separator/electrolyte/lithium/spacer) -> in glove box spring/cap/crimp in dry room 1 hour initial rest 34.16 mg - 8.39 mg 3.5 mAh C-rate | SET-NMC-H-Form-4p2.000Formation Test at 0.1C; from 3.0 to 4.2V trickle charge | 3
126 | ARGONNE #20_SET-LN3174-160-5b.031 | SET | LN3174_160 | 5 | 5b | 12/20/2019 15:16:34 | 4 | 21 | 11054.1317 | 0.008749542 | 0.0226689926 | 0.0070725566 | 1.07377737 | 4.20019837 | 12/20/2019 | D:\Data\MIMS\Backup\ARGONNE #20\SET-LN3174-160-5b.031 | Electrode: LN3174-145-5 vs. Li metal Rate Study 3.5 mAh C-rate | CFF-EL-NMC-2-Rate-4p2.000Rate Capability Test at 0.05C 0.1C 0.2C 0.5C 1C 2C; 3.0V to 4.2V | 17
127 | ARGONNE #20_SET-LN3174-160-6a.032 | SET | LN3174_160 | 6 | 6a | 12/06/2019 12:43:45 | 0 | 3 | 5584.8793 | 0.0043451312 | 0.0166867454 | 0.0003515679 | 2.9999237 | 4.20004578 | 12/06/2019 | D:\Data\MIMS\Backup\ARGONNE #20\SET-LN3174-160-6a.032 | Electrode: LN3174-145-5 (cap/spacer/electrolyte/cathode/electrolyte/separator/electrolyte/lithium/spacer) -> in glove box spring/cap/crimp in dry room 12 hour initial rest 34.42 mg - 8.39 mg 3.5 mAh C-rate | SET-NMC-H-Form-4p2a.000Formation Test at 0.1C; initial 12 hour rest from 3.0 to 4.2V trickle charge | 3
128 | ARGONNE #20_SET-LN3174-160-6b.032 | SET | LN3174_160 | 6 | 6b | 12/20/2019 15:17:08 | 4 | 21 | 14061.783 | 0.0040785288 | 0.0155885933 | 0.0070656901 | 2.99977111 | 4.20019837 | 12/20/2019 | D:\Data\MIMS\Backup\ARGONNE #20\SET-LN3174-160-6b.032 | Electrode: LN3174-145-5 vs. Li metal Rate Study 3.5 mAh C-rate | CFF-EL-NMC-2-Rate-4p2.000Rate Capability Test at 0.05C 0.1C 0.2C 0.5C 1C 2C; 3.0V to 4.2V | 17
129 | ARGONNE #20_SET-LN3174-171-1a.029 | SET | LN3174_171 | 1 | 1a | 01/07/2020 12:37:19 | 0 | 3 | 11331.5413 | 0.0039124239 | 0.0011368424 | 0.0001000664 | 0.01007095 | 3.00129702 | 01/07/2020 | D:\Data\MIMS\Backup\ARGONNE #20\SET-LN3174-171-1a.029 | Electrode: LN3174-167-3 half-cell formation SET-Gr_vs_Li_v24 3 cycles of 0.010 to 1.5 V @ C/20 Gen2+FEC [LN3174-140] 15.97 mg - 13.87 mg 2.0 mAh C-rate | SET-Gr_vs_Li_v24.000Gr or Si vs. Li Formation 3 x ~C/20 0.010 to 1.5V | 3
130 | ARGONNE #20_SET-LN3174-171-1b.029 | SET | LN3174_171 | 1 | 1b | 01/15/2020 15:47:51 | 3 | 115 | 22322.6178 | 0.0023859633 | 0.0009097791 | 0.0020009918 | 0.04974441 | 1.50011444 | 01/15/2020 | D:\Data\MIMS\Backup\ARGONNE #20\SET-LN3174-171-1b.029 | Electrode: LN3174-167-3 half-cell Rate & Life SET-Gr_vs_Li_vANJ 3 cycles C/10 C/5.1 C/2.1 1C then 100x C/5 0.050 to 1.5 V Gen2+FEC [LN3174-140] 15.97 mg - 13.87 mg 2.0 mAh C-rate | SET-Gr_vs_Li_vANJ.000Gr or Si vs. Li 0.05 to 1.5V Rate Study (3x C/10 C/5 C/2 1C then 100x C/5 Life Study | 112
131 | ARGONNE #20_SET-LN3174-171-2a.030 | SET | LN3174_171 | 2 | 2a | 01/07/2020 12:38:21 | 0 | 3 | 10350.1197 | 0.0035029674 | 0.001036536 | 0.0001000092 | 0.01007095 | 3.00541695 | 01/07/2020 | D:\Data\MIMS\Backup\ARGONNE #20\SET-LN3174-171-2a.030 | Electrode: LN3174-167-3 half-cell formation SET-Gr_vs_Li_v24 3 cycles of 0.010 to 1.5 V @ C/20 Gen2+FEC [LN3174-140] 15.79 mg - 13.87 mg 2.0 mAh C-rate | SET-Gr_vs_Li_v24.000Gr or Si vs. Li Formation 3 x ~C/20 0.010 to 1.5V | 3
132 | ARGONNE #20_SET-LN3174-171-2b.030 | SET | LN3174_171 | 2 | 2b | 01/15/2020 15:50:36 | 3 | 115 | 23515.8828 | 0.0022099726 | 0.0008486583 | 0.0020010681 | 0.049897 | 1.50011444 | 01/15/2020 | D:\Data\MIMS\Backup\ARGONNE #20\SET-LN3174-171-2b.030 | Electrode: LN3174-167-3 half-cell Rate & Life SET-Gr_vs_Li_vANJ 3 cycles C/10 C/5.1 C/2.1 1C then 100x C/5 0.050 to 1.5 V Gen2+FEC [LN3174-140] 15.79 mg - 13.87 mg 2.0 mAh C-rate | SET-Gr_vs_Li_vANJ.000Gr or Si vs. Li 0.05 to 1.5V Rate Study (3x C/10 C/5 C/2 1C then 100x C/5 Life Study | 112
133 | ARGONNE #20_SET-LN3174-172-1a.031 | SET | LN3174_172 | 1 | 1a | 01/07/2020 12:39:03 | 0 | 3 | 9190.4178 | 0.0031330745 | 0.0008913668 | 0.0001000092 | 0.01007095 | 3.03181506 | 01/07/2020 | D:\Data\MIMS\Backup\ARGONNE #20\SET-LN3174-172-1a.031 | Electrode: LN3174-169-3 half-cell formation SET-Gr_vs_Li_v24 3 cycles of 0.010 to 1.5 V @ C/20 Gen2+FEC [LN3174-140] 15.59 mg - 13.97 mg 2.0 mAh C-rate | SET-Gr_vs_Li_v24.000Gr or Si vs. Li Formation 3 x ~C/20 0.010 to 1.5V | 3
134 | ARGONNE #20_SET-LN3174-172-1b.031 | SET | LN3174_172 | 1 | 1b | 01/15/2020 15:52:49 | 3 | 115 | 22431.2717 | 0.0019918528 | 0.0007721148 | 0.0020023651 | 0.05004959 | 1.50011444 | 01/15/2020 | D:\Data\MIMS\Backup\ARGONNE #20\SET-LN3174-172-1b.031 | Electrode: LN3174-169-3 half-cell Rate & Life SET-Gr_vs_Li_vANJ 3 cycles C/10 C/5.1 C/2.1 1C then 100x C/5 0.050 to 1.5 V Gen2+FEC [LN3174-140] 15.59 mg - 13.97 mg 2.0 mAh C-rate | SET-Gr_vs_Li_vANJ.000Gr or Si vs. Li 0.05 to 1.5V Rate Study (3x C/10 C/5 C/2 1C then 100x C/5 Life Study | 112
135 | ARGONNE #20_SET-LN3174-172-2a.032 | SET | LN3174_172 | 2 | 2a | 01/07/2020 12:39:28 | 0 | 3 | 10174.8515 | 0.0036407946 | 0.000984201 | 0.0001000137 | 0.01007095 | 3.02037079 | 01/07/2020 | D:\Data\MIMS\Backup\ARGONNE #20\SET-LN3174-172-2a.032 | Electrode: LN3174-169-3 half-cell formation SET-Gr_vs_Li_v24 3 cycles of 0.010 to 1.5 V @ C/20 Gen2+FEC [LN3174-140] 15.88 mg - 13.97 mg 2.0 mAh C-rate | SET-Gr_vs_Li_v24.000Gr or Si vs. Li Formation 3 x ~C/20 0.010 to 1.5V | 3
136 | ARGONNE #20_SET-LN3174-172-2b.032 | SET | LN3174_172 | 2 | 2b | 01/15/2020 15:54:29 | 3 | 115 | 16087.0007 | 0.0021029794 | 0.0007915098 | 0.0020014496 | 0.05004959 | 1.50011444 | 01/15/2020 | D:\Data\MIMS\Backup\ARGONNE #20\SET-LN3174-172-2b.032 | Electrode: LN3174-169-3 half-cell Rate & Life SET-Gr_vs_Li_vANJ 3 cycles C/10 C/5.1 C/2.1 1C then 100x C/5 0.050 to 1.5 V Gen2+FEC [LN3174-140] 15.88 mg - 13.97 mg 2.0 mAh C-rate | SET-Gr_vs_Li_vANJ.000Gr or Si vs. Li 0.05 to 1.5V Rate Study (3x C/10 C/5 C/2 1C then 100x C/5 Life Study | 112
137 | ARGONNE #20_SET-LN3174-181-1a.033 | SET | LN3174_181 | 1 | 1a | 01/27/2020 14:58:33 | 0 | 33 | 15971.6575 | 0.0022262312 | 0.0080420029 | 0.0045024033 | 0.25299458 | 4.10040436 | 01/27/2020 | D:\Data\MIMS\Backup\ARGONNE #20\SET-LN3174-181-1a.033 | Electrode: LN3174-167-3 vs. LN3107-77-17 full cell Gen2+FEC [LN3174-140] 1.5 mAh C-rate | NGA_Cyc_3-41_cc_v1.0003-4.1V C/20 3X HPPC C/3 94X HPPC C/20 3X | 33
138 | ARGONNE #20_SET-LN3174-181-2a.034 | SET | LN3174_181 | 2 | 2a | 01/27/2020 14:59:02 | 0 | 30 | 15971.9163 | 0.002218912 | 0.0080304045 | 0.0045003433 | 0.25619898 | 4.10025177 | 01/27/2020 | D:\Data\MIMS\Backup\ARGONNE #20\SET-LN3174-181-2a.034 | Electrode: LN3174-167-3 vs. LN3107-77-17 full cell Gen2+FEC [LN3174-140] 1.5 mAh C-rate | NGA_Cyc_3-41_cc_v1.0003-4.1V C/20 3X HPPC C/3 94X HPPC C/20 3X | 30
139 | ARGONNE #20_SET-LN3174-182-1a.035 | SET | LN3174_182 | 1 | 1a | 01/27/2020 14:59:55 | 0 | 30 | 15970.1352 | 0.0027764273 | 0.0100991152 | 0.0060814832 | 0.31372549 | 4.09994659 | 01/27/2020 | D:\Data\MIMS\Backup\ARGONNE #20\SET-LN3174-182-1a.035 | Electrode: LN3174-167-3 vs. A-C013C full cell Gen2+FEC [LN3174-140] 2.0 mAh C-rate | NGA_Cyc_3-41_cc_v1.0003-4.1V C/20 3X HPPC C/3 94X HPPC C/20 3X | 30
140 | ARGONNE #20_SET-LN3174-182-2a.036 | SET | LN3174_182 | 2 | 2a | 01/27/2020 15:00:13 | 0 | 31 | 15969.8758 | 0.0027248183 | 0.0100295166 | 0.0060585946 | 0.31708248 | 4.10025177 | 01/27/2020 | D:\Data\MIMS\Backup\ARGONNE #20\SET-LN3174-182-2a.036 | Electrode: LN3174-167-3 vs. A-C013C full cell Gen2+FEC [LN3174-140] 2.0 mAh C-rate | NGA_Cyc_3-41_cc_v1.0003-4.1V C/20 3X HPPC C/3 94X HPPC C/20 3X | 31
141 | ARGONNE #20_SET-LN3174-183-1a.037 | SET | LN3174_183 | 1 | 1a | 01/27/2020 15:00:43 | 0 | 31 | 15969.9723 | 0.0022304333 | 0.0080265518 | 0.0045009537 | 0.21957733 | 4.10025177 | 01/27/2020 | D:\Data\MIMS\Backup\ARGONNE #20\SET-LN3174-183-1a.037 | Electrode: LN3174-169-3 vs. LN3107-77-17 full cell Gen2+FEC [LN3174-140] 1.5 mAh C-rate | NGA_Cyc_3-41_cc_v1.0003-4.1V C/20 3X HPPC C/3 94X HPPC C/20 3X | 31
142 | ARGONNE #20_SET-LN3174-183-2a.038 | SET | LN3174_183 | 2 | 2a | 01/27/2020 15:01:05 | 0 | 32 | 15968.4228 | 0.0020382632 | 0.0075701017 | 0.0045011826 | 0.15793088 | 4.09994659 | 01/27/2020 | D:\Data\MIMS\Backup\ARGONNE #20\SET-LN3174-183-2a.038 | Electrode: LN3174-169-3 vs. LN3107-77-17 full cell Gen2+FEC [LN3174-140] 1.5 mAh C-rate | NGA_Cyc_3-41_cc_v1.0003-4.1V C/20 3X HPPC C/3 94X HPPC C/20 3X | 32
143 | ARGONNE #20_SET-LN3174-184-1a.039 | SET | LN3174_184 | 1 | 1a | 01/27/2020 15:01:28 | 0 | 33 | 15969.7265 | 0.0025981413 | 0.0096008272 | 0.0060723278 | 0.27954528 | 4.10009918 | 01/27/2020 | D:\Data\MIMS\Backup\ARGONNE #20\SET-LN3174-184-1a.039 | Electrode: LN3174-169-3 vs. A-C013C full cell Gen2+FEC [LN3174-140] 2.0 mAh C-rate | NGA_Cyc_3-41_cc_v1.0003-4.1V C/20 3X HPPC C/3 94X HPPC C/20 3X | 33
144 | ARGONNE #20_SET-LN3174-184-2a.040 | SET | LN3174_184 | 2 | 2a | 01/27/2020 15:01:48 | 0 | 30 | 15967.1933 | 0.0027142484 | 0.0098518476 | 0.0060585946 | 0.28580148 | 4.10040436 | 01/27/2020 | D:\Data\MIMS\Backup\ARGONNE #20\SET-LN3174-184-2a.040 | Electrode: LN3174-169-3 vs. A-C013C full cell Gen2+FEC [LN3174-140] 2.0 mAh C-rate | NGA_Cyc_3-41_cc_v1.0003-4.1V C/20 3X HPPC C/3 94X HPPC C/20 3X | 30
145 | ARGONNE #20_SET-LN3174-189-1a.013 | SET | LN3174_189 | 1 | 1a | 02/03/2020 18:02:15 | 0 | 4 | 5707.1787 | 0.0028009232 | 0.0096544547 | 0.0002021057 | 2.89997711 | 3.79995422 | 02/03/2020 | D:\Data\MIMS\Backup\ARGONNE #20\SET-LN3174-189-1a.013 |  | CFF-EL-LFP-Half-FORM.000Formation C/10 at 2.9 to 3.8 V 4 cycles | 4
146 | ARGONNE #20_SET-LN3174-189-2a.014 | SET | LN3174_189 | 2 | 2a | 02/03/2020 18:02:50 | 0 | 4 | 5707.5702 | 0.0028326327 | 0.0097927343 | 0.0002024109 | 2.89997711 | 3.79995422 | 02/03/2020 | D:\Data\MIMS\Backup\ARGONNE #20\SET-LN3174-189-2a.014 |  | CFF-EL-LFP-Half-FORM.000Formation C/10 at 2.9 to 3.8 V 4 cycles | 4
147 | ARGONNE #20_SET-LN3174-190-1a.015 | SET | LN3174_190 | 1 | 1a | 02/03/2020 18:03:14 | 0 | 4 | 5705.6343 | 0.0040995581 | 0.0142484517 | 0.0003272297 | 2.89997711 | 3.79995422 | 02/03/2020 | D:\Data\MIMS\Backup\ARGONNE #20\SET-LN3174-190-1a.015 |  | CFF-EL-LFP-Half-FORM.000Formation C/10 at 2.9 to 3.8 V 4 cycles | 4
148 | ARGONNE #20_SET-LN3174-190-2a.016 | SET | LN3174_190 | 2 | 2a | 02/03/2020 18:03:37 | 0 | 4 | 5706.5093 | 0.0041523389 | 0.0144311844 | 0.0003273823 | 2.89997711 | 3.79995422 | 02/03/2020 | D:\Data\MIMS\Backup\ARGONNE #20\SET-LN3174-190-2a.016 |  | CFF-EL-LFP-Half-FORM.000Formation C/10 at 2.9 to 3.8 V 4 cycles | 4
149 | ARGONNE #20_SET-LN3174-191-1a.017 | SET | LN3174_191 | 1 | 1a | 02/03/2020 18:05:28 | 0 | 2 | 5702.6563 | 0.0039142261 | 0.0011278695 | 0.0001000114 | 0.01007095 | 2.94300755 | 02/03/2020 | D:\Data\MIMS\Backup\ARGONNE #20\SET-LN3174-191-1a.017 |  | SET-Gr_vs_Li_v24.000Gr or Si vs. Li Formation 3 x ~C/20 0.010 to 1.5V | 2
150 | ARGONNE #20_SET-LN3174-191-2a.018 | SET | LN3174_191 | 2 | 2a | 02/03/2020 18:05:53 | 0 | 2 | 5705.5095 | 0.0037360335 | 0.0010977041 | 0.0001000687 | 0.01007095 | 2.97016861 | 02/03/2020 | D:\Data\MIMS\Backup\ARGONNE #20\SET-LN3174-191-2a.018 |  | SET-Gr_vs_Li_v24.000Gr or Si vs. Li Formation 3 x ~C/20 0.010 to 1.5V | 2
151 | ARGONNE #20_SET-LN3174-192-1a.019 | SET | LN3174_192 | 1 | 1a | 02/03/2020 18:06:22 | 0 | 2 | 5701.8827 | 0.0040250671 | 0.0011513075 | 0.0001000641 | 0.01007095 | 2.9517052 | 02/03/2020 | D:\Data\MIMS\Backup\ARGONNE #20\SET-LN3174-192-1a.019 |  | SET-Gr_vs_Li_v24.000Gr or Si vs. Li Formation 3 x ~C/20 0.010 to 1.5V | 2
152 | ARGONNE #20_SET-LN3174-192-2a.020 | SET | LN3174_192 | 2 | 2a | 02/03/2020 18:06:45 | 0 | 2 | 5701.8173 | 0.0045592234 | 0.0017156137 | 0.0001000229 | 0.01007095 | 2.12405585 | 02/03/2020 | D:\Data\MIMS\Backup\ARGONNE #20\SET-LN3174-192-2a.020 |  | SET-Gr_vs_Li_v24.000Gr or Si vs. Li Formation 3 x ~C/20 0.010 to 1.5V | 2
153 | ARGONNE #20_SET-LN3174-193-1a.061 | SET | LN3174_193 | 1 | 1a | 02/03/2020 18:07:51 | 0 | 3 | 5690.009 | 0.0022137528 | 0.0080566589 | 7.50332e-05 | 0.12542916 | 4.09994659 | 02/03/2020 | D:\Data\MIMS\Backup\ARGONNE #20\SET-LN3174-193-1a.061 |  | NGA_Cyc_3-41_cc_v1.0003-4.1V C/20 3X HPPC C/3 94X HPPC C/20 3X | 3
154 | ARGONNE #20_SET-LN3174-193-2a.062 | SET | LN3174_193 | 2 | 2a | 02/03/2020 18:08:34 | 0 | 3 | 5688.7075 | 0.0021877671 | 0.0078701297 | 7.50103e-05 | 0.11779965 | 4.09994659 | 02/03/2020 | D:\Data\MIMS\Backup\ARGONNE #20\SET-LN3174-193-2a.062 |  | NGA_Cyc_3-41_cc_v1.0003-4.1V C/20 3X HPPC C/3 94X HPPC C/20 3X | 3
155 | ARGONNE #20_SET-LN3174-194-1a.063 | SET | LN3174_194 | 1 | 1a | 02/03/2020 18:08:56 | 0 | 3 | 5689.0403 | 0.0027418726 | 0.0099240405 | 0.000100071 | 0.24902724 | 4.09994659 | 02/03/2020 | D:\Data\MIMS\Backup\ARGONNE #20\SET-LN3174-194-1a.063 |  | NGA_Cyc_3-41_cc_v1.0003-4.1V C/20 3X HPPC C/3 94X HPPC C/20 3X | 3
156 | ARGONNE #20_SET-LN3174-194-2a.064 | SET | LN3174_194 | 2 | 2a | 02/03/2020 18:09:14 | 0 | 3 | 5699.589 | 0.0027513006 | 0.0100366226 | 0.0001000092 | 0.25528344 | 4.09994659 | 02/03/2020 | D:\Data\MIMS\Backup\ARGONNE #20\SET-LN3174-194-2a.064 |  | NGA_Cyc_3-41_cc_v1.0003-4.1V C/20 3X HPPC C/3 94X HPPC C/20 3X | 3
157 | ARGONNE #20_SET-LN3174-195-1a.065 | SET | LN3174_195 | 1 | 1a | 02/03/2020 18:09:32 | 0 | 3 | 5697.8858 | 0.002250604 | 0.0082097469 | 7.50698e-05 | 0.18417639 | 4.09994659 | 02/03/2020 | D:\Data\MIMS\Backup\ARGONNE #20\SET-LN3174-195-1a.065 |  | NGA_Cyc_3-41_cc_v1.0003-4.1V C/20 3X HPPC C/3 94X HPPC C/20 3X | 3
158 | ARGONNE #20_SET-LN3174-195-2a.066 | SET | LN3174_195 | 2 | 2a | 02/03/2020 18:09:49 | 0 | 3 | 5696.894 | 0.0022133334 | 0.0081428691 | 7.50195e-05 | 0.1185626 | 4.09994659 | 02/03/2020 | D:\Data\MIMS\Backup\ARGONNE #20\SET-LN3174-195-2a.066 |  | NGA_Cyc_3-41_cc_v1.0003-4.1V C/20 3X HPPC C/3 94X HPPC C/20 3X | 3
159 | ARGONNE #20_SET-LN3174-196-1a.067 | SET | LN3174_196 | 1 | 1a | 02/03/2020 18:10:09 | 0 | 3 | 5697.3385 | 0.0026152003 | 0.009725628 | 0.0001000732 | 0.27069505 | 4.09994659 | 02/03/2020 | D:\Data\MIMS\Backup\ARGONNE #20\SET-LN3174-196-1a.067 |  | NGA_Cyc_3-41_cc_v1.0003-4.1V C/20 3X HPPC C/3 94X HPPC C/20 3X | 3
160 | ARGONNE #20_SET-LN3174-196-2a.068 | SET | LN3174_196 | 2 | 2a | 02/03/2020 18:10:27 | 0 | 3 | 5695.5797 | 0.0027562 | 0.0100467556 | 0.0001000092 | 0.2355993 | 4.09994659 | 02/03/2020 | D:\Data\MIMS\Backup\ARGONNE #20\SET-LN3174-196-2a.068 |  | NGA_Cyc_3-41_cc_v1.0003-4.1V C/20 3X HPPC C/3 94X HPPC C/20 3X | 3
161 | ARGONNE #20_SET-LN3174-56.061 | SET | LN3174 | 56 | 56 | 12/21/2018 10:30:01 | 0 | 55 | 6742.8845 | 0.0045458152 | 0.0018093498 | 0.0010014496 | 0.05004959 | 2.52841993 | 12/21/2018 | C:\Data\MIMS\Backup\ARGONNE #20\SET-LN3174-56.061 |  | CFF-EL-Si-Half-F+Cyc-50mV.000Anode Half Cell Formation + Cycling 5 cyc @ C/10 50 cyc @ C/3 at 0.050-1.500V | 55
162 | ARGONNE #20_SET-LN3174-56.062 | SET | LN3174 | 56 | 56 | 12/21/2018 10:30:01 | 0 | 55 | 7521.7232 | 0.004643053 | 0.001885312 | 0.0010012207 | 0.05004959 | 2.6536965 | 12/21/2018 | C:\Data\MIMS\Backup\ARGONNE #20\SET-LN3174-56.062 |  | CFF-EL-Si-Half-F+Cyc-50mV.000Anode Half Cell Formation + Cycling 5 cyc @ C/10 50 cyc @ C/3 at 0.050-1.500V | 55
163 | ARGONNE #20_SET-LN3174-56.063 | SET | LN3174 | 56 | 56 | 12/21/2018 10:30:01 | 0 | 55 | 7601.237 | 0.0044958701 | 0.0018406174 | 0.0010014496 | 0.05004959 | 2.66483558 | 12/21/2018 | C:\Data\MIMS\Backup\ARGONNE #20\SET-LN3174-56.063 |  | CFF-EL-Si-Half-F+Cyc-50mV.000Anode Half Cell Formation + Cycling 5 cyc @ C/10 50 cyc @ C/3 at 0.050-1.500V | 55
164 | ARGONNE #20_SET-LN3174-56.064 | SET | LN3174 | 56 | 56 | 12/21/2018 10:30:01 | 0 | 55 | 7178.1865 | 0.0046147739 | 0.0018618122 | 0.0010012207 | 0.05004959 | 2.6645304 | 12/21/2018 | C:\Data\MIMS\Backup\ARGONNE #20\SET-LN3174-56.064 |  | CFF-EL-Si-Half-F+Cyc-50mV.000Anode Half Cell Formation + Cycling 5 cyc @ C/10 50 cyc @ C/3 at 0.050-1.500V | 55
165 | ARGONNE #20_SET-LN3174-57.065 | SET | LN3174 | 57 | 57 | 12/21/2018 10:30:42 | 0 | 55 | 14501.3322 | 0.0028079277 | 0.001301627 | 0.001000763 | 0.09994659 | 2.65491722 | 12/21/2018 | C:\Data\MIMS\Backup\ARGONNE #20\SET-LN3174-57.065 |  | CFF-EL-Si-Half-F+Cyc-100mV.000Anode Half Cell Formation + Cycling 5 cyc @ C/10 50 cyc @ C/3 at 0.100-1.500V | 55
166 | ARGONNE #20_SET-LN3174-57.066 | SET | LN3174 | 57 | 57 | 12/21/2018 10:30:42 | 0 | 55 | 15145.7503 | 0.0029792434 | 0.0013471687 | 0.0010014496 | 0.09994659 | 2.7083238 | 12/21/2018 | C:\Data\MIMS\Backup\ARGONNE #20\SET-LN3174-57.066 |  | CFF-EL-Si-Half-F+Cyc-100mV.000Anode Half Cell Formation + Cycling 5 cyc @ C/10 50 cyc @ C/3 at 0.100-1.500V | 55
167 | ARGONNE #20_SET-LN3174-57.067 | SET | LN3174 | 57 | 57 | 12/21/2018 10:30:42 | 0 | 55 | 15324.8513 | 0.0032002886 | 0.0014356201 | 0.0010014496 | 0.09994659 | 2.73044938 | 12/21/2018 | C:\Data\MIMS\Backup\ARGONNE #20\SET-LN3174-57.067 |  | CFF-EL-Si-Half-F+Cyc-100mV.000Anode Half Cell Formation + Cycling 5 cyc @ C/10 50 cyc @ C/3 at 0.100-1.500V | 55
168 | ARGONNE #20_SET-LN3174-57.068 | SET | LN3174 | 57 | 57 | 12/21/2018 10:30:42 | 0 | 55 | 15011.732 | 0.0029578885 | 0.0013352507 | 0.0010009155 | 0.09994659 | 2.72465095 | 12/21/2018 | C:\Data\MIMS\Backup\ARGONNE #20\SET-LN3174-57.068 |  | CFF-EL-Si-Half-F+Cyc-100mV.000Anode Half Cell Formation + Cycling 5 cyc @ C/10 50 cyc @ C/3 at 0.100-1.500V | 55
169 | ARGONNE #20_SET-LN3174-58.069 | SET | LN3174 | 58 | 58 | 12/21/2018 10:31:12 | 0 | 55 | 6994.3378 | 0.0068587301 | 0.0012328901 | 0.001001297 | 0.05004959 | 2.68818189 | 12/21/2018 | C:\Data\MIMS\Backup\ARGONNE #20\SET-LN3174-58.069 |  | CFF-EL-Si-Half-F+Cyc-50mV.000Anode Half Cell Formation + Cycling 5 cyc @ C/10 50 cyc @ C/3 at 0.050-1.500V | 55
170 | ARGONNE #20_SET-LN3174-58.070 | SET | LN3174 | 58 | 58 | 12/21/2018 10:31:12 | 0 | 55 | 7373.5225 | 0.006779921 | 0.0012805298 | 0.0010003815 | 0.05004959 | 2.75837339 | 12/21/2018 | C:\Data\MIMS\Backup\ARGONNE #20\SET-LN3174-58.070 |  | CFF-EL-Si-Half-F+Cyc-50mV.000Anode Half Cell Formation + Cycling 5 cyc @ C/10 50 cyc @ C/3 at 0.050-1.500V | 55
171 | ARGONNE #20_SET-LN3174-58.071 | SET | LN3174 | 58 | 58 | 12/21/2018 10:31:12 | 0 | 55 | 7744.79 | 0.0068246198 | 0.0014537371 | 0.0010014496 | 0.049897 | 2.76035706 | 12/21/2018 | C:\Data\MIMS\Backup\ARGONNE #20\SET-LN3174-58.071 |  | CFF-EL-Si-Half-F+Cyc-50mV.000Anode Half Cell Formation + Cycling 5 cyc @ C/10 50 cyc @ C/3 at 0.050-1.500V | 55
172 | ARGONNE #20_SET-LN3174-58.072 | SET | LN3174 | 58 | 58 | 12/21/2018 10:31:12 | 0 | 55 | 7476.766 | 0.0068641304 | 0.0015233909 | 0.0010004578 | 0.05004959 | 2.71900511 | 12/21/2018 | C:\Data\MIMS\Backup\ARGONNE #20\SET-LN3174-58.072 |  | CFF-EL-Si-Half-F+Cyc-50mV.000Anode Half Cell Formation + Cycling 5 cyc @ C/10 50 cyc @ C/3 at 0.050-1.500V | 55
173 | ARGONNE #20_SET-LN3174-59.073 | SET | LN3174 | 59 | 59 | 12/21/2018 10:31:36 | 0 | 55 | 6353.6013 | 0.0048610838 | 0.0015063001 | 0.0010014496 | 0.09994659 | 2.63080797 | 12/21/2018 | C:\Data\MIMS\Backup\ARGONNE #20\SET-LN3174-59.073 |  | CFF-EL-Si-Half-F+Cyc-100mV.000Anode Half Cell Formation + Cycling 5 cyc @ C/10 50 cyc @ C/3 at 0.100-1.500V | 55
174 | ARGONNE #20_SET-LN3174-59.074 | SET | LN3174 | 59 | 59 | 12/21/2018 10:31:36 | 0 | 55 | 5776.2272 | 0.0047508514 | 0.0014143182 | 0.0010014496 | 0.09994659 | 2.54993515 | 12/21/2018 | C:\Data\MIMS\Backup\ARGONNE #20\SET-LN3174-59.074 |  | CFF-EL-Si-Half-F+Cyc-100mV.000Anode Half Cell Formation + Cycling 5 cyc @ C/10 50 cyc @ C/3 at 0.100-1.500V | 55
175 | ARGONNE #20_SET-LN3174-59.075 | SET | LN3174 | 59 | 59 | 12/21/2018 10:31:36 | 0 | 55 | 5843.7392 | 0.004666939 | 0.0014915723 | 0.0010013733 | 0.09994659 | 2.56763561 | 12/21/2018 | C:\Data\MIMS\Backup\ARGONNE #20\SET-LN3174-59.075 |  | CFF-EL-Si-Half-F+Cyc-100mV.000Anode Half Cell Formation + Cycling 5 cyc @ C/10 50 cyc @ C/3 at 0.100-1.500V | 55
176 | ARGONNE #20_SET-LN3174-59.076 | SET | LN3174 | 59 | 59 | 12/21/2018 10:31:37 | 0 | 55 | 6857.7233 | 0.0047761965 | 0.0015780607 | 0.0010014496 | 0.099794 | 2.76951247 | 12/21/2018 | C:\Data\MIMS\Backup\ARGONNE #20\SET-LN3174-59.076 |  | CFF-EL-Si-Half-F+Cyc-100mV.000Anode Half Cell Formation + Cycling 5 cyc @ C/10 50 cyc @ C/3 at 0.100-1.500V | 55
177 | ARGONNE #20_SET-LN3174-60.077 | SET | LN3174 | 60 | 60 | 12/21/2018 10:32:25 | 0 | 100 | 38287.4833 | 0.0028217922 | 0.0102720095 | 0.006083772 | 0.07858396 | 4.10025177 | 12/21/2018 | C:\Data\MIMS\Backup\ARGONNE #20\SET-LN3174-60.077 |  | NGA_Cyc_3-41_cc_v1.0003-4.1V C/20 3X HPPC C/3 94X HPPC C/20 3X | 100
178 | ARGONNE #20_SET-LN3174-60.078 | SET | LN3174 | 60 | 60 | 12/21/2018 10:32:25 | 0 | 100 | 37728.3458 | 0.0027592647 | 0.0100504405 | 0.006083772 | 0.07675288 | 4.10009918 | 12/21/2018 | C:\Data\MIMS\Backup\ARGONNE #20\SET-LN3174-60.078 |  | NGA_Cyc_3-41_cc_v1.0003-4.1V C/20 3X HPPC C/3 94X HPPC C/20 3X | 100
179 | ARGONNE #20_SET-LN3174-60.079 | SET | LN3174 | 60 | 60 | 12/21/2018 10:32:25 | 0 | 100 | 38194.2505 | 0.0028184878 | 0.0102720116 | 0.0060929274 | 0.13366903 | 4.10025177 | 12/21/2018 | C:\Data\MIMS\Backup\ARGONNE #20\SET-LN3174-60.079 |  | NGA_Cyc_3-41_cc_v1.0003-4.1V C/20 3X HPPC C/3 94X HPPC C/20 3X | 100
180 | ARGONNE #20_SET-LN3174-60.080 | SET | LN3174 | 60 | 60 | 12/21/2018 10:32:25 | 0 | 100 | 37565.135 | 0.0028107 | 0.0102136641 | 0.0060791943 | 0.13931487 | 4.10009918 | 12/21/2018 | C:\Data\MIMS\Backup\ARGONNE #20\SET-LN3174-60.080 |  | NGA_Cyc_3-41_cc_v1.0003-4.1V C/20 3X HPPC C/3 94X HPPC C/20 3X | 100
181 | ARGONNE #20_SET-LN3174-61.081 | SET | LN3174 | 61 | 61 | 12/21/2018 10:32:50 | 0 | 100 | 34069.1597 | 0.0028792975 | 0.0103525705 | 0.0060585946 | 0.09628443 | 4.10025177 | 12/21/2018 | C:\Data\MIMS\Backup\ARGONNE #20\SET-LN3174-61.081 |  | NGA_Cyc_3-41_cc_v1.0003-4.1V C/20 3X HPPC C/3 94X HPPC C/20 3X | 100
182 | ARGONNE #20_SET-LN3174-61.082 | SET | LN3174 | 61 | 61 | 12/21/2018 10:32:50 | 0 | 100 | 35361.3813 | 0.002989146 | 0.0106725426 | 0.0060723278 | 0.15701534 | 4.10025177 | 12/21/2018 | C:\Data\MIMS\Backup\ARGONNE #20\SET-LN3174-61.082 |  | NGA_Cyc_3-41_cc_v1.0003-4.1V C/20 3X HPPC C/3 94X HPPC C/20 3X | 100
183 | ARGONNE #20_SET-LN3174-61.083 | SET | LN3174 | 61 | 61 | 12/21/2018 10:32:50 | 0 | 100 | 34112.5605 | 0.0024445696 | 0.0088911767 | 0.0060723278 | 0.17593652 | 4.10009918 | 12/21/2018 | C:\Data\MIMS\Backup\ARGONNE #20\SET-LN3174-61.083 |  | NGA_Cyc_3-41_cc_v1.0003-4.1V C/20 3X HPPC C/3 94X HPPC C/20 3X | 100
184 | ARGONNE #20_SET-LN3174-61.084 | SET | LN3174 | 61 | 61 | 12/21/2018 10:32:50 | 0 | 100 | 34321.1943 | 0.0027069368 | 0.0097921297 | 0.0060700389 | 0.14297704 | 4.10009918 | 12/21/2018 | C:\Data\MIMS\Backup\ARGONNE #20\SET-LN3174-61.084 |  | NGA_Cyc_3-41_cc_v1.0003-4.1V C/20 3X HPPC C/3 94X HPPC C/20 3X | 100
185 | ARGONNE #20_SET-LN3174-8-1a.061 | SET | LN3174_8 | 1 | 1a | 07/20/2018 13:34:59 | 0 | 19 | 23692.5478 | 0.0016200003 | 0.0008830357 | 0.0016215763 | 0.10818647 | 3.00846876 | 07/20/2018 | C:\Data\MIMS\Backup\ARGONNE #20\SET-LN3174-8-1a.061 | LN3174-8-1: Paraclete nSiO "4KD" [LN3174-5-3 uncal] vs Li Simple test.1 SET-Half-Simple-Si-1000 TBD to 1.5V Gen2+FEC C-Rate 0.00162 Ah | SET-Half-Simple-Si-1000.000Silicon Simple test always C/5 discharge from TBD (1000mAh/g) to 1.5V | 19
186 | ARGONNE #20_SET-LN3174-8-2a.062 | SET | LN3174_8 | 2 | 2a | 07/20/2018 13:36:10 | 0 | 19 | 23672.5438 | 0.0013500008 | 0.0007455997 | 0.0013516442 | 0.11825742 | 3.08201724 | 07/20/2018 | C:\Data\MIMS\Backup\ARGONNE #20\SET-LN3174-8-2a.062 | LN3174-8-2: Paraclete nSiO "4KD" [LN3174-5-3 uncal] vs Li Simple test.1 SET-Half-Simple-Si-1000 TBD to 1.5V Gen2+FEC C-Rate 0.00135 Ah | SET-Half-Simple-Si-1000.000Silicon Simple test always C/5 discharge from TBD (1000mAh/g) to 1.5V | 19
187 | ARGONNE #20_SET-LN3174-9-1a.063 | SET | LN3174_9 | 1 | 1a | 07/20/2018 13:36:50 | 0 | 19 | 10224.0645 | 0.0028947589 | 0.0011586477 | 0.0032014191 | 0.09994659 | 3.06736858 | 07/20/2018 | C:\Data\MIMS\Backup\ARGONNE #20\SET-LN3174-9-1a.063 | LN3174-9: Paraclete nSiO "4KD" [LN3174-5-3 uncal] vs Li Simple test SET-Half-Simple-Si-100mV 0.100 to 1.5V Gen2+FEC C-Rate 0.0032 Ah | SET-Half-Simple-Si-100mV.000Silicon Simple test of various rates always C/5 discharge from 0.100 to 1.5V | 19
188 | ARGONNE #20_SET-LN3174-9-2a.064 | SET | LN3174_9 | 2 | 2a | 07/20/2018 13:37:10 | 0 | 19 | 9910.0727 | 0.0028892371 | 0.0011524512 | 0.0032001984 | 0.09994659 | 3.04554818 | 07/20/2018 | C:\Data\MIMS\Backup\ARGONNE #20\SET-LN3174-9-2a.064 | LN3174-9: Paraclete nSiO "4KD" [LN3174-5-3 uncal] vs Li Simple test SET-Half-Simple-Si-100mV 0.100 to 1.5V Gen2+FEC C-Rate 0.0032 Ah | SET-Half-Simple-Si-100mV.000Silicon Simple test of various rates always C/5 discharge from 0.100 to 1.5V | 19
189 | ARGONNE #20_SET_LN3174-103-1a.029 | SET | LN3174_103 | 1 | 1a | 05/21/2019 12:17:42 | 0 | 3 | 3836.9735 | 0.0034217652 | 0.0016586707 | 0.0003015183 | 0.09994659 | 1.49996185 | 05/21/2019 | C:\Data\MIMS\Backup\ARGONNE #20\SET_LN3174-103-1a.029 | LN3174-103-1: [HARVESTED ANODE FROM LN3137-181-1] Paraclete 60wt% Si/23wt%SFC-6-L(LN3174-80-10) vs Li Celgard 2320 gen2+10wt%FEC flooded 100 mV C-Rate 3 mAh | CFF-EL-A_Half-FORM-100mV.000Anode Half Cell Formation C/10 at 0.1-1.5 V 3 cycles | 3
190 | ARGONNE #20_SET_LN3174-103-1b.029 | SET | LN3174_103 | 1 | 1b | 05/24/2019 09:58:53 | 4 | 54 | 15250.7033 | 0.0053083663 | 0.0031715295 | 0.0010014496 | 0.09994659 | 1.49996185 | 05/24/2019 | C:\Data\MIMS\Backup\ARGONNE #20\SET_LN3174-103-1b.029 | LN3174-103-1: [HARVESTED ANODE FROM LN3137-181-1] Paraclete 60wt% Si/23wt%SFC-6-L(LN3174-80-10) vs Li Celgard 2320 gen2+10wt%FEC flooded 100 mV C/3 x 50 cyc C-Rate 3 mAh | CFF-El-A_Half-Cyc-100mV.000Anode Half Cell Cycling C/3 at 0.1-1.5 V 50 cycles | 50
191 | ARGONNE #20_SET_LN3174-103-2a.030 | SET | LN3174_103 | 2 | 2a | 05/21/2019 12:18:43 | 0 | 3 | 3688.1542 | 0.0033347122 | 0.0016238106 | 0.0003024338 | 0.09994659 | 1.49996185 | 05/21/2019 | C:\Data\MIMS\Backup\ARGONNE #20\SET_LN3174-103-2a.030 | LN3174-103-2: [HARVESTED ANODE FROM LN3137-181-2] Paraclete 60wt% Si/23wt%SFC-6-L(LN3174-80-10) vs Li Celgard 2320 gen2+10wt%FEC flooded 100 mV C-Rate 3 mAh | CFF-EL-A_Half-FORM-100mV.000Anode Half Cell Formation C/10 at 0.1-1.5 V 3 cycles | 3
192 | ARGONNE #20_SET_LN3174-103-2b.030 | SET | LN3174_103 | 2 | 2b | 05/24/2019 09:59:31 | 4 | 54 | 16836.6973 | 0.008990802 | 0.007573743 | 0.0010014496 | 0.09994659 | 1.50011444 | 05/24/2019 | C:\Data\MIMS\Backup\ARGONNE #20\SET_LN3174-103-2b.030 | LN3174-103-2: [HARVESTED ANODE FROM LN3137-181-2] Paraclete 60wt% Si/23wt%SFC-6-L(LN3174-80-10) vs Li Celgard 2320 gen2+10wt%FEC flooded 100 mV C/3 x 50 cyc C-Rate 3 mAh | CFF-El-A_Half-Cyc-100mV.000Anode Half Cell Cycling C/3 at 0.1-1.5 V 50 cycles | 50
193 | ARGONNE #20_SET_LN3174-104-1a.031 | SET | LN3174_104 | 1 | 1a | 05/21/2019 12:22:06 | 0 | 100 | 42299.3593 | 0.0027093523 | 0.0097756358 | 0.0060791943 | 2.44022278 | 4.05020218 | 05/21/2019 | C:\Data\MIMS\Backup\ARGONNE #20\SET_LN3174-104-1a.031 | LN3174-104-1: [HARVESTED ANODE FROM LN3137-181-3] Paraclete 60wt% Si/23wt%SFC-6-L(LN3174-80-10) vs NMC532 (A-C013B) Celgard 2320 gen2+10wt%FEC flooded 3-4.05V C-Rate 2 mAh | NGA_Cyc_3-4p05_SDD.0003-4.05V C/20 3X HPPC C/3 94X HPPC C/20 3X | 100
194 | ARGONNE #20_SET_LN3174-104-2a.032 | SET | LN3174_104 | 2 | 2a | 05/21/2019 12:22:59 | 0 | 100 | 44659.9282 | 0.0027344085 | 0.0098814851 | 0.0060746166 | 2.49530785 | 4.05004959 | 05/21/2019 | C:\Data\MIMS\Backup\ARGONNE #20\SET_LN3174-104-2a.032 | LN3174-104-2: [HARVESTED ANODE FROM LN3137-181-4] Paraclete 60wt% Si/23wt%SFC-6-L(LN3174-80-10) vs NMC532 (A-C013B) Celgard 2320 gen2+10wt%FEC flooded 3-4.05V C-Rate 2 mAh | NGA_Cyc_3-4p05_SDD.0003-4.05V C/20 3X HPPC C/3 94X HPPC C/20 3X | 100
195 | ARGONNE #20_SET_LN3174-105-1a.037 | SET | LN3174_105 | 1 | 1a | 05/21/2019 12:20:11 | 0 | 1 | 12.4407 | 2.08192e-05 | 2.94224e-05 | 0.0003018997 | 0.099794 | 1.49996185 | 05/21/2019 | C:\Data\MIMS\Backup\ARGONNE #20\SET_LN3174-105-1a.037 | LN3174-105-1: [HARVESTED ANODE FROM LN3137-182-1] Paraclete 60wt% Si/23wt%Hard Carbon(LN3174-81-8) vs Li Celgard 2320 gen2+10wt%FEC flooded 100 mV C-Rate 3 mAh | CFF-EL-A_Half-FORM-100mV.000Anode Half Cell Formation C/10 at 0.1-1.5 V 3 cycles | 1
196 | ARGONNE #20_SET_LN3174-105-1aa.037 | SET | LN3174_105 | 1 | 1aa | 05/21/2019 12:33:11 | 0 | 3 | 38.1472 | 2.38871e-05 | 2.54806e-05 | 0.0003024338 | 0.09994659 | 1.49996185 | 05/21/2019 | C:\Data\MIMS\Backup\ARGONNE #20\SET_LN3174-105-1aa.037 | LN3174-105-1: [HARVESTED ANODE FROM LN3137-182-1] Paraclete 60wt% Si/23wt%Hard Carbon(LN3174-81-8) vs Li Celgard 2320 gen2+10wt%FEC flooded 100 mV C-Rate 3 mAh | CFF-EL-A_Half-FORM-100mV.000Anode Half Cell Formation C/10 at 0.1-1.5 V 3 cycles | 3
197 | ARGONNE #20_SET_LN3174-105-1b.037 | SET | LN3174_105 | 1 | 1b | 05/24/2019 10:00:43 | 4 | 7 | 13.8042 | 3.8546e-06 | 1.3282e-06 | 0.0009999237 | 0.09964141 | 1.50041962 | 05/24/2019 | C:\Data\MIMS\Backup\ARGONNE #20\SET_LN3174-105-1b.037 | LN3174-105-1: [HARVESTED ANODE FROM LN3137-182-1] Paraclete 60wt% Si/23wt%Hard Carbon(LN3174-81-8) vs Li Celgard 2320 gen2+10wt%FEC flooded 100 mV C/3 x 50 cyc C-Rate 3 mAh | CFF-El-A_Half-Cyc-100mV.000Anode Half Cell Cycling C/3 at 0.1-1.5 V 50 cycles | 3
198 | ARGONNE #20_SET_LN3174-105-2a.038 | SET | LN3174_105 | 2 | 2a | 05/21/2019 12:20:52 | 0 | 3 | 3671.3433 | 0.003167404 | 0.0014609206 | 0.0003024338 | 0.09994659 | 1.49996185 | 05/21/2019 | C:\Data\MIMS\Backup\ARGONNE #20\SET_LN3174-105-2a.038 | LN3174-105-2: [HARVESTED ANODE FROM LN3137-182-2] Paraclete 60wt% Si/23wt%Hard Carbon(LN3174-81-8) vs Li Celgard 2320 gen2+10wt%FEC flooded 100 mV C-Rate 3 mAh | CFF-EL-A_Half-FORM-100mV.000Anode Half Cell Formation C/10 at 0.1-1.5 V 3 cycles | 3
199 | ARGONNE #20_SET_LN3174-105-2b.038 | SET | LN3174_105 | 2 | 2b | 05/24/2019 10:01:22 | 4 | 54 | 14215.9935 | 0.002756511 | 0.0013732295 | 0.0010014496 | 0.09994659 | 1.49996185 | 05/24/2019 | C:\Data\MIMS\Backup\ARGONNE #20\SET_LN3174-105-2b.038 | LN3174-105-2: [HARVESTED ANODE FROM LN3137-182-2] Paraclete 60wt% Si/23wt%Hard Carbon(LN3174-81-8) vs Li Celgard 2320 gen2+10wt%FEC flooded 100 mV C/3 x 50 cyc C-Rate 3 mAh | CFF-El-A_Half-Cyc-100mV.000Anode Half Cell Cycling C/3 at 0.1-1.5 V 50 cycles | 50
200 | ARGONNE #20_SET_LN3174-106-1a.039 | SET | LN3174_106 | 1 | 1a | 05/21/2019 12:23:54 | 0 | 100 | 45397.6098 | 0.0027112001 | 0.0098097746 | 0.0068001831 | 2.43244068 | 4.05004959 | 05/21/2019 | C:\Data\MIMS\Backup\ARGONNE #20\SET_LN3174-106-1a.039 | LN3174-106-1: [HARVESTED ANODE FROM LN3137-182-3] Paraclete 60wt% Si/23wt%Hard Carbon(LN3174-81-8) vs NMC532 (A-C013B) Celgard 2320 gen2+10wt%FEC flooded 3-4.05V C-Rate 2 mAh | NGA_Cyc_3-4p05_SDD.0003-4.05V C/20 3X HPPC C/3 94X HPPC C/20 3X | 100
201 | ARGONNE #20_SET_LN3174-106-2a.040 | SET | LN3174_106 | 2 | 2a | 05/21/2019 12:24:38 | 0 | 100 | 46142.7457 | 0.0027125156 | 0.0098118475 | 0.0066788739 | 2.43747616 | 4.05020218 | 05/21/2019 | C:\Data\MIMS\Backup\ARGONNE #20\SET_LN3174-106-2a.040 | LN3174-106-2: [HARVESTED ANODE FROM LN3137-182-4] Paraclete 60wt% Si/23wt%Hard Carbon(LN3174-81-8) vs NMC532 (A-C013B) Celgard 2320 gen2+10wt%FEC flooded 3-4.05V C-Rate 2 mAh | NGA_Cyc_3-4p05_SDD.0003-4.05V C/20 3X HPPC C/3 94X HPPC C/20 3X | 100
202 | ARGONNE_10_CFF-B11A-P13a.003 | CFF | B11A | 13 | P13a | 09:59:33 | 0 | 7 | 10000.555 | 0.2650641713 | 0.8094723232 | 0.0687418936 | 0.07675288 | 3.50011444 | 10/10/2012 | B:\Data\MIMS\Backup\ARGONNE_10\CFF-B11A-P13a.003 | APS cell for Zonghai 10/10/2012 | CFF-FORM-3p5.000Formation C/10 at 2.7 to 3.3 V then C/10 at 2.7 to 3.5 V then C/3 to 3.5 | 7
203 | ARGONNE_10_CFF-B11A-P14a.004 | CFF | B11A | 14 | P14a | 10:00:18 | 0 | 7 | 9999.9195 | 0.2623370236 | 0.8009182324 | 0.0683604181 | 0.21591516 | 3.5007248 | 10/10/2012 | B:\Data\MIMS\Backup\ARGONNE_10\CFF-B11A-P14a.004 | APS cell for Zonghai 10/10/2012 | CFF-FORM-3p5.000Formation C/10 at 2.7 to 3.3 V then C/10 at 2.7 to 3.5 V then C/3 to 3.5 | 7
204 | ARGONNE_10_CFF-B12A-P1a.025 | CFF | B12A | 1 | P1a | 15:44:38 | 0 | 7 | 8244.7955 | 0.5737788985 | 2.432386 | 0.1184100099 | 0 | 4.55008774 | 09/14/2012 | B:\Data\MIMS\Backup\ARGONNE_10\CFF-B12A-P1a.025 |  | CFF-FORMwCrate-4p55.000Formation C/10 at 2.5 to 4.1 V then C/10 at 2.5 to 4.55 V then C/3 to 4.5 | 7
205 | ARGONNE_10_CFF-B12A-P1b.008 | CFF | B12A | 1 | P1b | 10:51:04 | 0 | 12 | 50.202 | 2e-10 | 2.1e-09 | 7.62951e-05 | 0 | 10 | 09/20/2012 | B:\Data\MIMS\Backup\ARGONNE_10\CFF-B12A-P1b.008 |  | CFF-Rate-4p5V.000Rate Capability Test at 0.2C 0.5C 1C 2C; from 2.5 to 4.5V | 12
206 | ARGONNE_10_CFF-B12A-P1b.025 | CFF | B12A | 1 | P1b | 10:51:04 | 0 | 12 | 3920.3012 | 0.4619632635 | 1.75479 | 0.7011520562 | 2.50003815 | 4.50064851 | 09/20/2012 | B:\Data\MIMS\Backup\ARGONNE_10\CFF-B12A-P1b.025 |  | CFF-Rate-4p5V.000Rate Capability Test at 0.2C 0.5C 1C 2C; from 2.5 to 4.5V | 12
207 | ARGONNE_10_CFF-B12A-P1c.025 | CFF | B12A | 1 | P1c | 15:05:23 | 1 | 2 | 847.6505 | 0.3492130579 | 1.361254 | 2.000229 | 1.99984741 | 4.40009155 | 09/24/2012 | B:\Data\MIMS\Backup\ARGONNE_10\CFF-B12A-P1c.025 |  | CFF-HPPC-5C-4p4.000HPPC with 5C Disch. Pulse 3.75C Chrg 2.5 -4.4 | 1
208 | ARGONNE_10_CFF-B12A-P1d.025 | CFF | B12A | 1 | P1d | 09:19:31 | 0 | 107 | 31841.1697 | 0.4489193809 | 1.651603098 | 2.001526 | 2 | 4.40177005 | 09/25/2012 | B:\Data\MIMS\Backup\ARGONNE_10\CFF-B12A-P1d.025 |  | CFF-Cycle Life_RPT_5C_4p4.000C/20 then 47 cycles at C/2 HPPC with 5C Disch. Pulse 3.75C Chrg 2.5 -4.4V | 107
209 | ARGONNE_10_CFF-B12A-P1e.025 | CFF | B12A | 1 | P1e | 12:16:56 | 106 | 306 | 49776.3765 | 0.3995538003 | 1.439845 | 2.001373312 | 2.01831083 | 4.40192264 | 10/17/2012 | B:\Data\MIMS\Backup\ARGONNE_10\CFF-B12A-P1e.025 | extension of P1d... unintented termination of test | CFF-Cycle Life_RPT_5C_4p4.000C/20 then 47 cycles at C/2 HPPC with 5C Disch. Pulse 3.75C Chrg 2.5 -4.4V | 200
210 | ARGONNE_10_CFF-B12A-P1f.025 | CFF | B12A | 1 | P1f | 08:49:11 | 306 | 474 | 43328.155 | 0.384237169 | 1.377459 | 2.001144 | 1.99984741 | 4.40192264 | 11/21/2012 | B:\Data\MIMS\Backup\ARGONNE_10\CFF-B12A-P1f.025 |  | CFF-Cycle Life_RPT_5C_4p4.000C/20 then 47 cycles at C/2 HPPC with 5C Disch. Pulse 3.75C Chrg 2.5 -4.4V | 168
211 | ARGONNE_10_CFF-B12A-P1g.025 | CFF | B12A | 1 | P1g | 11:03:03 | 474 | 674 | 48582.6813 | 0.3687641206 | 1.314299 | 2.001144 | 1.99969482 | 4.40192264 | 12/21/2012 | B:\Data\MIMS\Backup\ARGONNE_10\CFF-B12A-P1g.025 | P1f stopped early because of holiday break...want to cycle during break | CFF-Cycle Life_RPT_5C_4p4.000C/20 then 47 cycles at C/2 HPPC with 5C Disch. Pulse 3.75C Chrg 2.5 -4.4V | 200
212 | ARGONNE_10_CFF-B12A-P1h.025 | CFF | B12A | 1 | P1h | 11:06:06 | 674 | 874 | 46623.1137 | 0.354332454 | 1.260645 | 2.001373312 | 1.99984741 | 4.40848402 | 01/24/2013 | B:\Data\MIMS\Backup\ARGONNE_10\CFF-B12A-P1h.025 |  | CFF-Cycle Life_RPT_5C_4p4.000C/20 then 47 cycles at C/2 HPPC with 5C Disch. Pulse 3.75C Chrg 2.5 -4.4V | 200
213 | ARGONNE_10_CFF-B12A-P1i.025 | CFF | B12A | 1 | P1i | 08:40:00 | 874 | 1074 | 45434.4615 | 0.3444281023 | 1.224076 | 2.001297 | 1.99984741 | 4.43183032 | 02/26/2013 | B:\Data\MIMS\Backup\ARGONNE_10\CFF-B12A-P1i.025 |  | CFF-Cycle Life_RPT_5C_4p4.000C/20 then 47 cycles at C/2 HPPC with 5C Disch. Pulse 3.75C Chrg 2.5 -4.4V | 200
214 | ARGONNE_10_CFF-B12A-P2a.026 | CFF | B12A | 2 | P2a | 15:45:15 | 0 | 7 | 8244.2722 | 0.5751170014 | 2.438033 | 0.1181048295 | 0 | 4.55008774 | 09/14/2012 | B:\Data\MIMS\Backup\ARGONNE_10\CFF-B12A-P2a.026 |  | CFF-FORMwCrate-4p55.000Formation C/10 at 2.5 to 4.1 V then C/10 at 2.5 to 4.55 V then C/3 to 4.5 | 7
215 | ARGONNE_10_CFF-B12A-P2b.026 | CFF | B12A | 2 | P2b | 10:51:31 | 0 | 12 | 3909.5173 | 0.4614413624 | 1.752294 | 0.702449073 | 2.50003815 | 4.50049592 | 09/20/2012 | B:\Data\MIMS\Backup\ARGONNE_10\CFF-B12A-P2b.026 |  | CFF-Rate-4p5V.000Rate Capability Test at 0.2C 0.5C 1C 2C; from 2.5 to 4.5V | 12
216 | ARGONNE_10_CFF-B12A-P2c.026 | CFF | B12A | 2 | P2c | 15:05:58 | 1 | 2 | 849.2585 | 0.3471218741 | 1.352140281 | 2.002059968 | 1.99969482 | 4.40009155 | 09/24/2012 | B:\Data\MIMS\Backup\ARGONNE_10\CFF-B12A-P2c.026 |  | CFF-HPPC-5C-4p4.000HPPC with 5C Disch. Pulse 3.75C Chrg 2.5 -4.4 | 1
217 | ARGONNE_10_CFF-B12A-P2d.026 | CFF | B12A | 2 | P2d | 09:20:06 | 0 | 200 | 53876.6762 | 0.440276934 | 1.621343 | 2.001602 | 1.99969482 | 4.40161746 | 09/25/2012 | B:\Data\MIMS\Backup\ARGONNE_10\CFF-B12A-P2d.026 |  | CFF-Cycle Life_RPT_5C_4p4.000C/20 then 47 cycles at C/2 HPPC with 5C Disch. Pulse 3.75C Chrg 2.5 -4.4V | 200
218 | ARGONNE_10_CFF-B12A-P2e.026 | CFF | B12A | 2 | P2e | 17:08:31 | 200 | 400 | 50800.9377 | 0.3862539256 | 1.396591072 | 2.001678 | 1.99984741 | 4.40177005 | 11/02/2012 | B:\Data\MIMS\Backup\ARGONNE_10\CFF-B12A-P2e.026 |  | CFF-Cycle Life_RPT_5C_4p4.000C/20 then 47 cycles at C/2 HPPC with 5C Disch. Pulse 3.75C Chrg 2.5 -4.4V | 200
219 | ARGONNE_10_CFF-B12A-P2f.026 | CFF | B12A | 2 | P2f | 08:52:19 | 400 | 600 | 48221.094 | 0.3612824484 | 1.301177 | 2.001373312 | 1.99969482 | 4.40177005 | 12/10/2012 | B:\Data\MIMS\Backup\ARGONNE_10\CFF-B12A-P2f.026 |  | CFF-Cycle Life_RPT_5C_4p4.000C/20 then 47 cycles at C/2 HPPC with 5C Disch. Pulse 3.75C Chrg 2.5 -4.4V | 200
220 | ARGONNE_10_CFF-B12A-P2g.026 | CFF | B12A | 2 | P2g | 08:53:12 | 600 | 800 | 45647.9992 | 0.3430388326 | 1.23217 | 2.001602 | 1.99984741 | 4.42465858 | 01/14/2013 | B:\Data\MIMS\Backup\ARGONNE_10\CFF-B12A-P2g.026 |  | CFF-Cycle Life_RPT_5C_4p4.000C/20 then 47 cycles at C/2 HPPC with 5C Disch. Pulse 3.75C Chrg 2.5 -4.4V | 200
221 | ARGONNE_10_CFF-B12A-P2h.026 | CFF | B12A | 2 | P2h | 08:36:05 | 800 | 1000 | 43490.2115 | 0.3268561349 | 1.172098 | 2.001373312 | 1.99969482 | 4.45624475 | 02/15/2013 | B:\Data\MIMS\Backup\ARGONNE_10\CFF-B12A-P2h.026 |  | CFF-Cycle Life_RPT_5C_4p4.000C/20 then 47 cycles at C/2 HPPC with 5C Disch. Pulse 3.75C Chrg 2.5 -4.4V | 200
222 | ARGONNE_10_CFF-B12A-P2i.026 | CFF | B12A | 2 | P2i | 09:10:44 | 1000 | 1100 | 20230.7067 | 0.3120981556 | 1.122691 | 2.001526 | 2 | 4.46555276 | 03/18/2013 | B:\Data\MIMS\Backup\ARGONNE_10\CFF-B12A-P2i.026 |  | CFF-Cycle Life_RPT_5C_4p4.000C/20 then 47 cycles at C/2 HPPC with 5C Disch. Pulse 3.75C Chrg 2.5 -4.4V | 100
223 | ARGONNE_10_CFF-B12A-P3a.027 | CFF | B12A | 3 | P3a | 15:45:48 | 0 | 7 | 8243.7962 | 0.5732792132 | 2.430596 | 0.1187151904 | 0 | 4.54993515 | 09/14/2012 | B:\Data\MIMS\Backup\ARGONNE_10\CFF-B12A-P3a.027 |  | CFF-FORMwCrate-4p55.000Formation C/10 at 2.5 to 4.1 V then C/10 at 2.5 to 4.55 V then C/3 to 4.5 | 7
224 | ARGONNE_10_CFF-B12A-P3b.027 | CFF | B12A | 3 | P3b | 10:51:50 | 0 | 12 | 3922.4168 | 0.462595687 | 1.757662 | 0.7018387121 | 2.50003815 | 4.50049592 | 09/20/2012 | B:\Data\MIMS\Backup\ARGONNE_10\CFF-B12A-P3b.027 |  | CFF-Rate-4p5V.000Rate Capability Test at 0.2C 0.5C 1C 2C; from 2.5 to 4.5V | 12
225 | ARGONNE_10_CFF-B12A-P3c.027 | CFF | B12A | 3 | P3c | 15:06:16 | 1 | 2 | 846.679 | 0.3513969254 | 1.369745 | 2.002136 | 2 | 4.40009155 | 09/24/2012 | B:\Data\MIMS\Backup\ARGONNE_10\CFF-B12A-P3c.027 |  | CFF-HPPC-5C-4p4.000HPPC with 5C Disch. Pulse 3.75C Chrg 2.5 -4.4 | 1
226 | ARGONNE_10_CFF-B12A-P3d.027 | CFF | B12A | 3 | P3d | 09:20:24 | 0 | 200 | 50441.6018 | 0.4500621756 | 1.6553 | 2.002441 | 1.99954223 | 4.45471885 | 09/25/2012 | B:\Data\MIMS\Backup\ARGONNE_10\CFF-B12A-P3d.027 |  | CFF-Cycle Life_RPT_5C_4p4.000C/20 then 47 cycles at C/2 HPPC with 5C Disch. Pulse 3.75C Chrg 2.5 -4.4V | 200
227 | ARGONNE_10_CFF-B12A-P3e.027 | CFF | B12A | 3 | P3e | 17:09:21 | 200 | 400 | 41779.6913 | 0.3888349727 | 1.411801 | 2.002441 | 1.99969482 | 4.48920424 | 11/02/2012 | B:\Data\MIMS\Backup\ARGONNE_10\CFF-B12A-P3e.027 |  | CFF-Cycle Life_RPT_5C_4p4.000C/20 then 47 cycles at C/2 HPPC with 5C Disch. Pulse 3.75C Chrg 2.5 -4.4V | 200
228 | ARGONNE_10_CFF-B12A-P3f.027 | CFF | B12A | 3 | P3f | 11:28:45 | 400 | 523 | 25891.5145 | 0.364551123 | 1.319438 | 2.002213 | 1.99984741 | 4.48615244 | 12/03/2012 | B:\Data\MIMS\Backup\ARGONNE_10\CFF-B12A-P3f.027 |  | CFF-Cycle Life_RPT_5C_4p4.000C/20 then 47 cycles at C/2 HPPC with 5C Disch. Pulse 3.75C Chrg 2.5 -4.4V | 123
229 | ARGONNE_10_CFF-B12A-P3g.027 | CFF | B12A | 3 | P3g | 11:04:39 | 523 | 723 | 40037.17 | 0.3517658454 | 1.266356 | 2.002441 | 1.99969482 | 4.50400549 | 12/21/2012 | B:\Data\MIMS\Backup\ARGONNE_10\CFF-B12A-P3g.027 | stopped P3f early because of holiday break...want to cycle cell over break | CFF-Cycle Life_RPT_5C_4p4.000C/20 then 47 cycles at C/2 HPPC with 5C Disch. Pulse 3.75C Chrg 2.5 -4.4V | 200
230 | ARGONNE_10_CFF-B12A-P3h.027 | CFF | B12A | 3 | P3h | 07:10:34 | 723 | 923 | 36191.6775 | 0.3307618057 | 1.195724 | 2.002289 | 1.99984741 | 4.52780957 | 01/18/2013 | B:\Data\MIMS\Backup\ARGONNE_10\CFF-B12A-P3h.027 |  | CFF-Cycle Life_RPT_5C_4p4.000C/20 then 47 cycles at C/2 HPPC with 5C Disch. Pulse 3.75C Chrg 2.5 -4.4V | 200
231 | ARGONNE_10_CFF-B12A-P3i.027 | CFF | B12A | 3 | P3i | 15:52:43 | 923 | 1123 | 30470.0187 | 0.3063685687 | 1.115574 | 2.002441 | 1.99984741 | 4.59998474 | 02/12/2013 | B:\Data\MIMS\Backup\ARGONNE_10\CFF-B12A-P3i.027 |  | CFF-Cycle Life_RPT_5C_4p4.000C/20 then 47 cycles at C/2 HPPC with 5C Disch. Pulse 3.75C Chrg 2.5 -4.4V | 200
232 | ARGONNE_10_CFF-B12A-P3j.027 | CFF | B12A | 3 | P3j | 09:12:18 | 1123 | 1287 | 19230.7057 | 0.2694596493 | 0.997166683 | 2.002441 | 1.99954223 | 4.76661326 | 03/18/2013 | B:\Data\MIMS\Backup\ARGONNE_10\CFF-B12A-P3j.027 |  | CFF-Cycle Life_RPT_5C_4p4.000C/20 then 47 cycles at C/2 HPPC with 5C Disch. Pulse 3.75C Chrg 2.5 -4.4V | 164
233 | ARGONNE_10_CFF-B12A-P4a.028 | CFF | B12A | 4 | P4a | 15:46:06 | 0 | 7 | 8243.5882 | 0.5792694601 | 2.455917 | 0.1187914855 | 0 | 4.55008774 | 09/14/2012 | B:\Data\MIMS\Backup\ARGONNE_10\CFF-B12A-P4a.028 |  | CFF-FORMwCrate-4p55.000Formation C/10 at 2.5 to 4.1 V then C/10 at 2.5 to 4.55 V then C/3 to 4.5 | 7
234 | ARGONNE_10_CFF-B12A-P4b.028 | CFF | B12A | 4 | P4b | 10:52:09 | 0 | 12 | 3973.0643 | 0.4692383322 | 1.783474 | 0.702449073 | 2.50003815 | 4.50034333 | 09/20/2012 | B:\Data\MIMS\Backup\ARGONNE_10\CFF-B12A-P4b.028 |  | CFF-Rate-4p5V.000Rate Capability Test at 0.2C 0.5C 1C 2C; from 2.5 to 4.5V | 12
235 | ARGONNE_10_CFF-B12A-P4c.028 | CFF | B12A | 4 | P4c | 15:06:37 | 1 | 2 | 850.6162 | 0.3521153815 | 1.371783764 | 2.002365 | 2 | 4.40009155 | 09/24/2012 | B:\Data\MIMS\Backup\ARGONNE_10\CFF-B12A-P4c.028 |  | CFF-HPPC-5C-4p4.000HPPC with 5C Disch. Pulse 3.75C Chrg 2.5 -4.4 | 1
236 | ARGONNE_10_CFF-B12A-P4d.028 | CFF | B12A | 4 | P4d | 09:20:42 | 0 | 200 | 54806.0212 | 0.4482649778 | 1.649782 | 2.002365 | 1.99969482 | 4.40177005 | 09/25/2012 | B:\Data\MIMS\Backup\ARGONNE_10\CFF-B12A-P4d.028 |  | CFF-Cycle Life_RPT_5C_4p4.000C/20 then 47 cycles at C/2 HPPC with 5C Disch. Pulse 3.75C Chrg 2.5 -4.4V | 200
237 | ARGONNE_10_CFF-B12A-P4e.028 | CFF | B12A | 4 | P4e | 17:11:36 | 200 | 400 | 51106.7785 | 0.3881956133 | 1.401542 | 2.002365 | 1.99984741 | 4.40177005 | 11/02/2012 | B:\Data\MIMS\Backup\ARGONNE_10\CFF-B12A-P4e.028 |  | CFF-Cycle Life_RPT_5C_4p4.000C/20 then 47 cycles at C/2 HPPC with 5C Disch. Pulse 3.75C Chrg 2.5 -4.4V | 200
238 | ARGONNE_10_CFF-B12A-P4f.028 | CFF | B12A | 4 | P4f | 08:52:54 | 400 | 600 | 48482.8922 | 0.3630264226 | 1.306988 | 2.002365 | 1.99969482 | 4.40177005 | 12/10/2012 | B:\Data\MIMS\Backup\ARGONNE_10\CFF-B12A-P4f.028 |  | CFF-Cycle Life_RPT_5C_4p4.000C/20 then 47 cycles at C/2 HPPC with 5C Disch. Pulse 3.75C Chrg 2.5 -4.4V | 200
239 | ARGONNE_10_CFF-B12A-P4g.028 | CFF | B12A | 4 | P4g | 08:53:49 | 600 | 800 | 45994.1377 | 0.3450290226 | 1.239426 | 2.002365 | 1.99984741 | 4.42038605 | 01/14/2013 | B:\Data\MIMS\Backup\ARGONNE_10\CFF-B12A-P4g.028 |  | CFF-Cycle Life_RPT_5C_4p4.000C/20 then 47 cycles at C/2 HPPC with 5C Disch. Pulse 3.75C Chrg 2.5 -4.4V | 200
240 | ARGONNE_10_CFF-B12A-P4h.028 | CFF | B12A | 4 | P4h | 08:36:42 | 800 | 1000 | 43829.4415 | 0.3274710037 | 1.174674 | 2.002365 | 1.99984741 | 4.44815747 | 02/15/2013 | B:\Data\MIMS\Backup\ARGONNE_10\CFF-B12A-P4h.028 |  | CFF-Cycle Life_RPT_5C_4p4.000C/20 then 47 cycles at C/2 HPPC with 5C Disch. Pulse 3.75C Chrg 2.5 -4.4V | 200
241 | ARGONNE_10_CFF-B12A-P4i.028 | CFF | B12A | 4 | P4i | 09:12:52 | 1000 | 1100 | 20227.6798 | 0.3138279262 | 1.129092 | 2.002289 | 1.99969482 | 4.44708934 | 03/18/2013 | B:\Data\MIMS\Backup\ARGONNE_10\CFF-B12A-P4i.028 |  | CFF-Cycle Life_RPT_5C_4p4.000C/20 then 47 cycles at C/2 HPPC with 5C Disch. Pulse 3.75C Chrg 2.5 -4.4V | 100
242 | ARGONNE_10_CFF-B12A-P5a.029 | CFF | B12A | 5 | P5a | 15:46:28 | 0 | 7 | 8243.3023 | 0.5662303356 | 2.400346 | 0.1187914855 | 0 | 4.55008774 | 09/14/2012 | B:\Data\MIMS\Backup\ARGONNE_10\CFF-B12A-P5a.029 |  | CFF-FORMwCrate-4p55.000Formation C/10 at 2.5 to 4.1 V then C/10 at 2.5 to 4.55 V then C/3 to 4.5 | 7
243 | ARGONNE_10_CFF-B12A-P5b.029 | CFF | B12A | 5 | P5b | 10:52:29 | 0 | 12 | 3859.947 | 0.4552702914 | 1.72974 | 0.7009994659 | 2.50003815 | 4.50095369 | 09/20/2012 | B:\Data\MIMS\Backup\ARGONNE_10\CFF-B12A-P5b.029 |  | CFF-Rate-4p5V.000Rate Capability Test at 0.2C 0.5C 1C 2C; from 2.5 to 4.5V | 12
244 | ARGONNE_10_CFF-B12A-P5c.029 | CFF | B12A | 5 | P5c | 15:06:55 | 1 | 2 | 846.9773 | 0.3435405172 | 1.339068 | 2.00145 | 2 | 4.39993896 | 09/24/2012 | B:\Data\MIMS\Backup\ARGONNE_10\CFF-B12A-P5c.029 |  | CFF-HPPC-5C-4p4.000HPPC with 5C Disch. Pulse 3.75C Chrg 2.5 -4.4 | 1
245 | ARGONNE_10_CFF-B12A-P5d.029 | CFF | B12A | 5 | P5d | 09:21:03 | 0 | 200 | 52431.348 | 0.4393353722 | 1.617205 | 2.001984 | 1.99954223 | 4.40192264 | 09/25/2012 | B:\Data\MIMS\Backup\ARGONNE_10\CFF-B12A-P5d.029 |  | CFF-Cycle Life_RPT_5C_4p4.000C/20 then 47 cycles at C/2 HPPC with 5C Disch. Pulse 3.75C Chrg 2.5 -4.4V | 200
246 | ARGONNE_10_CFF-B12A-P5e.029 | CFF | B12A | 5 | P5e | 17:12:06 | 200 | 400 | 49687.1375 | 0.3808920436 | 1.379665 | 2.001678 | 1.99969482 | 4.40192264 | 11/02/2012 | B:\Data\MIMS\Backup\ARGONNE_10\CFF-B12A-P5e.029 |  | CFF-Cycle Life_RPT_5C_4p4.000C/20 then 47 cycles at C/2 HPPC with 5C Disch. Pulse 3.75C Chrg 2.5 -4.4V | 200
247 | ARGONNE_10_CFF-B12A-P5f.029 | CFF | B12A | 5 | P5f | 07:49:30 | 400 | 600 | 46454.5427 | 0.3544785108 | 1.274763 | 2.001678 | 1.99969482 | 4.40192264 | 12/07/2012 | B:\Data\MIMS\Backup\ARGONNE_10\CFF-B12A-P5f.029 |  | CFF-Cycle Life_RPT_5C_4p4.000C/20 then 47 cycles at C/2 HPPC with 5C Disch. Pulse 3.75C Chrg 2.5 -4.4V | 200
248 | ARGONNE_10_CFF-B12A-P5g.029 | CFF | B12A | 5 | P5g | 14:46:05 | 600 | 800 | 42644.6465 | 0.3305938644 | 1.18931 | 2.001678 | 1.99969482 | 4.41229877 | 01/08/2013 | B:\Data\MIMS\Backup\ARGONNE_10\CFF-B12A-P5g.029 |  | CFF-Cycle Life_RPT_5C_4p4.000C/20 then 47 cycles at C/2 HPPC with 5C Disch. Pulse 3.75C Chrg 2.5 -4.4V | 200
249 | ARGONNE_10_CFF-B12A-P5h.029 | CFF | B12A | 5 | P5h | 10:01:50 | 800 | 1000 | 39324.8345 | 0.3062452966 | 1.106165 | 2.002441 | 1.99969482 | 4.44983597 | 02/07/2013 | B:\Data\MIMS\Backup\ARGONNE_10\CFF-B12A-P5h.029 |  | CFF-Cycle Life_RPT_5C_4p4.000C/20 then 47 cycles at C/2 HPPC with 5C Disch. Pulse 3.75C Chrg 2.5 -4.4V | 200
250 | ARGONNE_10_CFF-B12A-P5i.029 | CFF | B12A | 5 | P5i | 09:13:29 | 1000 | 1101 | 19212.409 | 0.2892680298 | 1.056082 | 2.001907 | 1.99969482 | 4.4774548 | 03/18/2013 | B:\Data\MIMS\Backup\ARGONNE_10\CFF-B12A-P5i.029 |  | CFF-Cycle Life_RPT_5C_4p4.000C/20 then 47 cycles at C/2 HPPC with 5C Disch. Pulse 3.75C Chrg 2.5 -4.4V | 101
251 | ARGONNE_10_CFF-B12A-P6a.030 | CFF | B12A | 6 | P6a | 15:47:07 | 0 | 7 | 8242.7618 | 0.5960181571 | 2.527192 | 0.1175707637 | 0 | 4.55008774 | 09/14/2012 | B:\Data\MIMS\Backup\ARGONNE_10\CFF-B12A-P6a.030 |  | CFF-FORMwCrate-4p55.000Formation C/10 at 2.5 to 4.1 V then C/10 at 2.5 to 4.55 V then C/3 to 4.5 | 7
252 | ARGONNE_10_CFF-B12A-P6b.030 | CFF | B12A | 6 | P6b | 10:52:47 | 0 | 12 | 3952.5355 | 0.4666074785 | 1.771871 | 0.7023727779 | 2.50003815 | 4.50049592 | 09/20/2012 | B:\Data\MIMS\Backup\ARGONNE_10\CFF-B12A-P6b.030 |  | CFF-Rate-4p5V.000Rate Capability Test at 0.2C 0.5C 1C 2C; from 2.5 to 4.5V | 12
253 | ARGONNE_10_CFF-B12A-P6c.030 | CFF | B12A | 6 | P6c | 15:07:14 | 1 | 2 | 851.9603 | 0.3508749822 | 1.365301 | 2.002365 | 2 | 4.40009155 | 09/24/2012 | B:\Data\MIMS\Backup\ARGONNE_10\CFF-B12A-P6c.030 |  | CFF-HPPC-5C-4p4.000HPPC with 5C Disch. Pulse 3.75C Chrg 2.5 -4.4 | 1
254 | ARGONNE_10_CFF-B12A-P6d.030 | CFF | B12A | 6 | P6d | 09:21:21 | 0 | 200 | 53978.8012 | 0.4440567828 | 1.63569 | 2.002441 | 1.99954223 | 4.40177005 | 09/25/2012 | B:\Data\MIMS\Backup\ARGONNE_10\CFF-B12A-P6d.030 |  | CFF-Cycle Life_RPT_5C_4p4.000C/20 then 47 cycles at C/2 HPPC with 5C Disch. Pulse 3.75C Chrg 2.5 -4.4V | 200
255 | ARGONNE_10_CFF-B12A-P6e.030 | CFF | B12A | 6 | P6e | 17:13:14 | 200 | 400 | 50955.5953 | 0.3917670237 | 1.415587 | 2.002441 | 1.99969482 | 4.40177005 | 11/02/2012 | B:\Data\MIMS\Backup\ARGONNE_10\CFF-B12A-P6e.030 |  | CFF-Cycle Life_RPT_5C_4p4.000C/20 then 47 cycles at C/2 HPPC with 5C Disch. Pulse 3.75C Chrg 2.5 -4.4V | 200
256 | ARGONNE_10_CFF-B12A-P6f.030 | CFF | B12A | 6 | P6f | 08:53:21 | 400 | 600 | 48139.8423 | 0.3639209849 | 1.310875 | 2.002441 | 1.99984741 | 4.40177005 | 12/10/2012 | B:\Data\MIMS\Backup\ARGONNE_10\CFF-B12A-P6f.030 |  | CFF-Cycle Life_RPT_5C_4p4.000C/20 then 47 cycles at C/2 HPPC with 5C Disch. Pulse 3.75C Chrg 2.5 -4.4V | 200
257 | ARGONNE_10_CFF-B12A-P6g.030 | CFF | B12A | 6 | P6g | 08:54:43 | 600 | 800 | 45116.2117 | 0.3437169193 | 1.236276 | 2.002289 | 1.99969482 | 4.4258793 | 01/14/2013 | B:\Data\MIMS\Backup\ARGONNE_10\CFF-B12A-P6g.030 |  | CFF-Cycle Life_RPT_5C_4p4.000C/20 then 47 cycles at C/2 HPPC with 5C Disch. Pulse 3.75C Chrg 2.5 -4.4V | 200
258 | ARGONNE_10_CFF-B12A-P6h.030 | CFF | B12A | 6 | P6h | 08:37:36 | 800 | 1000 | 42159.4293 | 0.3232593013 | 1.163761 | 2.002441 | 1.99984741 | 4.45685512 | 02/15/2013 | B:\Data\MIMS\Backup\ARGONNE_10\CFF-B12A-P6h.030 |  | CFF-Cycle Life_RPT_5C_4p4.000C/20 then 47 cycles at C/2 HPPC with 5C Disch. Pulse 3.75C Chrg 2.5 -4.4V | 200
259 | ARGONNE_10_CFF-B12A-P6i.030 | CFF | B12A | 6 | P6i | 09:14:06 | 1000 | 1102 | 20272.0817 | 0.3037451334 | 1.099854 | 2.002441 | 1.99984741 | 4.48447395 | 03/18/2013 | B:\Data\MIMS\Backup\ARGONNE_10\CFF-B12A-P6i.030 |  | CFF-Cycle Life_RPT_5C_4p4.000C/20 then 47 cycles at C/2 HPPC with 5C Disch. Pulse 3.75C Chrg 2.5 -4.4V | 102
260 | ARGONNE_10_CFF-B12A-P7a.031 | CFF | B12A | 7 | P7a | 15:47:25 | 0 | 7 | 8242.5325 | 0.5750652803 | 2.437984 | 0.1182574197 | 0 | 4.54993515 | 09/14/2012 | B:\Data\MIMS\Backup\ARGONNE_10\CFF-B12A-P7a.031 |  | CFF-FORMwCrate-4p55.000Formation C/10 at 2.5 to 4.1 V then C/10 at 2.5 to 4.55 V then C/3 to 4.5 | 7
261 | ARGONNE_10_CFF-B12A-P7b.031 | CFF | B12A | 7 | P7b | 10:53:06 | 0 | 12 | 3931.4615 | 0.4633602899 | 1.760056 | 0.7020675975 | 2.50003815 | 4.50064851 | 09/20/2012 | B:\Data\MIMS\Backup\ARGONNE_10\CFF-B12A-P7b.031 |  | CFF-Rate-4p5V.000Rate Capability Test at 0.2C 0.5C 1C 2C; from 2.5 to 4.5V | 12
262 | ARGONNE_10_CFF-B12A-P7c.031 | CFF | B12A | 7 | P7c | 15:07:31 | 1 | 2 | 847.7093 | 0.3503097374 | 1.365048 | 2.002059968 | 1.99954223 | 4.40024414 | 09/24/2012 | B:\Data\MIMS\Backup\ARGONNE_10\CFF-B12A-P7c.031 |  | CFF-HPPC-5C-4p4.000HPPC with 5C Disch. Pulse 3.75C Chrg 2.5 -4.4 | 1
263 | ARGONNE_10_CFF-B12A-P7d.031 | CFF | B12A | 7 | P7d | 09:21:37 | 0 | 200 | 54821.4353 | 0.4487866796 | 1.651236 | 2.002213 | 2 | 4.40192264 | 09/25/2012 | B:\Data\MIMS\Backup\ARGONNE_10\CFF-B12A-P7d.031 |  | CFF-Cycle Life_RPT_5C_4p4.000C/20 then 47 cycles at C/2 HPPC with 5C Disch. Pulse 3.75C Chrg 2.5 -4.4V | 200
264 | ARGONNE_10_CFF-B12A-P7e.031 | CFF | B12A | 7 | P7e | 17:13:40 | 200 | 400 | 51553.3122 | 0.3935567734 | 1.417578 | 2.002136 | 2.01892119 | 4.40192264 | 11/02/2012 | B:\Data\MIMS\Backup\ARGONNE_10\CFF-B12A-P7e.031 |  | CFF-Cycle Life_RPT_5C_4p4.000C/20 then 47 cycles at C/2 HPPC with 5C Disch. Pulse 3.75C Chrg 2.5 -4.4V | 200
265 | ARGONNE_10_CFF-B12A-P7f.031 | CFF | B12A | 7 | P7f | 08:53:46 | 400 | 600 | 49351.0805 | 0.3728368224 | 1.336339 | 2.002213 | 1.99984741 | 4.40192264 | 12/10/2012 | B:\Data\MIMS\Backup\ARGONNE_10\CFF-B12A-P7f.031 |  | CFF-Cycle Life_RPT_5C_4p4.000C/20 then 47 cycles at C/2 HPPC with 5C Disch. Pulse 3.75C Chrg 2.5 -4.4V | 200
266 | ARGONNE_10_CFF-B12A-P7g.031 | CFF | B12A | 7 | P7g | 08:55:23 | 600 | 800 | 47160.836 | 0.3588354218 | 1.279643455 | 2.002441 | 1.99969482 | 4.40375372 | 01/14/2013 | B:\Data\MIMS\Backup\ARGONNE_10\CFF-B12A-P7g.031 |  | CFF-Cycle Life_RPT_5C_4p4.000C/20 then 47 cycles at C/2 HPPC with 5C Disch. Pulse 3.75C Chrg 2.5 -4.4V | 200
267 | ARGONNE_10_CFF-B12A-P7h.031 | CFF | B12A | 7 | P7h | 11:34:02 | 800 | 1000 | 45616.7547 | 0.3466082896 | 1.234816 | 2.002213 | 1.99984741 | 4.43289845 | 02/18/2013 | B:\Data\MIMS\Backup\ARGONNE_10\CFF-B12A-P7h.031 |  | CFF-Cycle Life_RPT_5C_4p4.000C/20 then 47 cycles at C/2 HPPC with 5C Disch. Pulse 3.75C Chrg 2.5 -4.4V | 200
268 | ARGONNE_10_CFF-B12A-P7i.031 | CFF | B12A | 7 | P7i | 08:26:38 | 1000 | 1058 | 14492.1818 | 0.3388544683 | 1.203745 | 2.002136 | 1.99984741 | 4.43961242 | 03/22/2013 | B:\Data\MIMS\Backup\ARGONNE_10\CFF-B12A-P7i.031 |  | CFF-Cycle Life_RPT_5C_4p4.000C/20 then 47 cycles at C/2 HPPC with 5C Disch. Pulse 3.75C Chrg 2.5 -4.4V | 58
269 | ARGONNE_10_CFF-B12A-P8a.032 | CFF | B12A | 8 | P8a | 15:47:42 | 0 | 7 | 8242.3878 | 0.5761085013 | 2.442025 | 0.1187914855 | 0 | 4.54993515 | 09/14/2012 | B:\Data\MIMS\Backup\ARGONNE_10\CFF-B12A-P8a.032 |  | CFF-FORMwCrate-4p55.000Formation C/10 at 2.5 to 4.1 V then C/10 at 2.5 to 4.55 V then C/3 to 4.5 | 7
270 | ARGONNE_10_CFF-B12A-P8b.032 | CFF | B12A | 8 | P8b | 10:53:47 | 0 | 12 | 3938.7597 | 0.4642095102 | 1.763081 | 0.7022201877 | 2.50003815 | 4.5008011 | 09/20/2012 | B:\Data\MIMS\Backup\ARGONNE_10\CFF-B12A-P8b.032 |  | CFF-Rate-4p5V.000Rate Capability Test at 0.2C 0.5C 1C 2C; from 2.5 to 4.5V | 12
271 | ARGONNE_10_CFF-B12A-P8c.032 | CFF | B12A | 8 | P8c | 15:07:47 | 1 | 2 | 847.7605 | 0.3515889017 | 1.369504 | 2.002136 | 1.99984741 | 4.40009155 | 09/24/2012 | B:\Data\MIMS\Backup\ARGONNE_10\CFF-B12A-P8c.032 |  | CFF-HPPC-5C-4p4.000HPPC with 5C Disch. Pulse 3.75C Chrg 2.5 -4.4 | 1
272 | ARGONNE_10_CFF-B12A-P8d.032 | CFF | B12A | 8 | P8d | 09:21:53 | 0 | 200 | 54651.6713 | 0.4514369045 | 1.660068 | 2.002365 | 1.99969482 | 4.40177005 | 09/25/2012 | B:\Data\MIMS\Backup\ARGONNE_10\CFF-B12A-P8d.032 |  | CFF-Cycle Life_RPT_5C_4p4.000C/20 then 47 cycles at C/2 HPPC with 5C Disch. Pulse 3.75C Chrg 2.5 -4.4V | 200
273 | ARGONNE_10_CFF-B12A-P8e.032 | CFF | B12A | 8 | P8e | 17:14:04 | 200 | 400 | 51065.5057 | 0.3899525898 | 1.405567 | 2.002365 | 2 | 4.40192264 | 11/02/2012 | B:\Data\MIMS\Backup\ARGONNE_10\CFF-B12A-P8e.032 |  | CFF-Cycle Life_RPT_5C_4p4.000C/20 then 47 cycles at C/2 HPPC with 5C Disch. Pulse 3.75C Chrg 2.5 -4.4V | 200
274 | ARGONNE_10_CFF-B12A-P8f.032 | CFF | B12A | 8 | P8f | 08:54:24 | 400 | 600 | 48853.9018 | 0.3673846759 | 1.319389 | 2.002365 | 1.99984741 | 4.40192264 | 12/10/2012 | B:\Data\MIMS\Backup\ARGONNE_10\CFF-B12A-P8f.032 |  | CFF-Cycle Life_RPT_5C_4p4.000C/20 then 47 cycles at C/2 HPPC with 5C Disch. Pulse 3.75C Chrg 2.5 -4.4V | 200
275 | ARGONNE_10_CFF-B12A-P8g.032 | CFF | B12A | 8 | P8g | 08:55:52 | 600 | 800 | 46729.9512 | 0.3509980426 | 1.256098 | 2.002365 | 1.99984741 | 4.40177005 | 01/14/2013 | B:\Data\MIMS\Backup\ARGONNE_10\CFF-B12A-P8g.032 |  | CFF-Cycle Life_RPT_5C_4p4.000C/20 then 47 cycles at C/2 HPPC with 5C Disch. Pulse 3.75C Chrg 2.5 -4.4V | 200
276 | ARGONNE_10_CFF-B12A-P8h.032 | CFF | B12A | 8 | P8h | 11:34:42 | 800 | 1000 | 45229.1667 | 0.3368217671 | 1.20522 | 2.002365 | 1.99984741 | 4.4274052 | 02/18/2013 | B:\Data\MIMS\Backup\ARGONNE_10\CFF-B12A-P8h.032 |  | CFF-Cycle Life_RPT_5C_4p4.000C/20 then 47 cycles at C/2 HPPC with 5C Disch. Pulse 3.75C Chrg 2.5 -4.4V | 200
277 | ARGONNE_10_CFF-B12A-P8i.032 | CFF | B12A | 8 | P8i | 08:27:12 | 1000 | 1059 | 14531.2552 | 0.3277276051 | 1.170229 | 2.002365 | 2 | 4.43045701 | 03/22/2013 | B:\Data\MIMS\Backup\ARGONNE_10\CFF-B12A-P8i.032 |  | CFF-Cycle Life_RPT_5C_4p4.000C/20 then 47 cycles at C/2 HPPC with 5C Disch. Pulse 3.75C Chrg 2.5 -4.4V | 59
278 | ARGONNE_10_CFF-B13A-P13a.021 | CFF | B13A | 13 | P13a | 10:39:17 | 0 | 8 | 8518.8868 | 0.5722235032 | 2.401505 | 0.1170366979 | 0 | 4.54993515 | 11/21/2012 | B:\Data\MIMS\Backup\ARGONNE_10\CFF-B13A-P13a.021 | Formation at 30°C ->testing "fresh electrolyte" opened 11/08/2012 | CFF-FORMwCrate-4p55.000Formation C/10 at 2.5 to 4.1 V then C/10 at 2.5 to 4.55 V then C/3 to 4.5 | 8
279 | ARGONNE_10_CFF-B13A-P13b.021 | CFF | B13A | 13 | P13b | 10:08:10 | 0 | 12 | 3928.1918 | 0.5153596272 | 2.12795 | 0.7019913024 | 2.50003815 | 4.50034333 | 11/27/2012 | B:\Data\MIMS\Backup\ARGONNE_10\CFF-B13A-P13b.021 | Rate Study at 30°C ->testing "fresh electrolyte" opened 11/08/2012 | CFF-Rate-4p5V.000Rate Capability Test at 0.2C 0.5C 1C 2C; from 2.5 to 4.5V | 12
280 | ARGONNE_10_CFF-B13A-P13c.021 | CFF | B13A | 13 | P13c | 16:21:34 | 0 | 3 | 4269.4365 | 0.4645428233 | 1.853177 | 2.000992 | 1.99969482 | 4.50049592 | 11/30/2012 | B:\Data\MIMS\Backup\ARGONNE_10\CFF-B13A-P13c.021 | RPT at 30°C ->testing "fresh electrolyte" opened 11/08/2012 | CFF-RPT_5C_4p4.000C/20 then HPPC with 5C Disch. Pulse 3.75C Chrg 2.5 - 4.4V | 3
281 | ARGONNE_10_CFF-B13A-P13d.021 | CFF | B13A | 13 | P13d | 08:43:57 | 0 | 200 | 27931.62 | 0.3995980725 | 1.519728 | 2.00145 | 1.99801633 | 4.76783398 | 12/04/2012 | B:\Data\MIMS\Backup\ARGONNE_10\CFF-B13A-P13d.021 | RPT+Cycle Life at 30°C ->testing "fresh electrolyte" opened 11/08/2012 | CFF-Cycle Life_RPT_5C_4p4.000C/20 then 47 cycles at C/2 HPPC with 5C Disch. Pulse 3.75C Chrg 2.5 -4.4V | 200
282 | ARGONNE_10_CFF-B13A-P14a.022 | CFF | B13A | 14 | P14a | 10:39:44 | 0 | 8 | 8518.5118 | 0.5654520702 | 2.37207 | 0.1171892882 | 0.03295949 | 4.55008774 | 11/21/2012 | B:\Data\MIMS\Backup\ARGONNE_10\CFF-B13A-P14a.022 | Formation at 30°C ->testing "fresh electrolyte" opened 11/08/2012 | CFF-FORMwCrate-4p55.000Formation C/10 at 2.5 to 4.1 V then C/10 at 2.5 to 4.55 V then C/3 to 4.5 | 8
283 | ARGONNE_10_CFF-B13A-P14b.022 | CFF | B13A | 14 | P14b | 10:08:36 | 0 | 12 | 3666.4082 | 0.4662549432 | 1.77669 | 0.7005416953 | 2.50003815 | 4.50019074 | 11/27/2012 | B:\Data\MIMS\Backup\ARGONNE_10\CFF-B13A-P14b.022 | Rate Study at 30°C ->testing "fresh electrolyte" opened 11/08/2012 | CFF-Rate-4p5V.000Rate Capability Test at 0.2C 0.5C 1C 2C; from 2.5 to 4.5V | 12
284 | ARGONNE_10_CFF-B13A-P14c.022 | CFF | B13A | 14 | P14c | 16:22:13 | 0 | 3 | 4265.58 | 0.4074209519 | 1.538513 | 2.000458 | 1.95803769 | 4.50034333 | 11/30/2012 | B:\Data\MIMS\Backup\ARGONNE_10\CFF-B13A-P14c.022 | RPT at 30°C ->testing "fresh electrolyte" opened 11/08/2012 | CFF-RPT_5C_4p4.000C/20 then HPPC with 5C Disch. Pulse 3.75C Chrg 2.5 - 4.4V | 3
285 | ARGONNE_10_CFF-B13A-P14d.022 | CFF | B13A | 14 | P14d | 08:44:25 | 0 | 200 | 26603.2323 | 0.3626933219 | 1.396099 | 2.001297 | 1.75890745 | 4.83207446 | 12/04/2012 | B:\Data\MIMS\Backup\ARGONNE_10\CFF-B13A-P14d.022 | RPT+Cycle Life at 30°C ->testing "fresh electrolyte" opened 11/08/2012 | CFF-Cycle Life_RPT_5C_4p4.000C/20 then 47 cycles at C/2 HPPC with 5C Disch. Pulse 3.75C Chrg 2.5 -4.4V | 200
286 | ARGONNE_10_CFF-B13A-P15a.023 | CFF | B13A | 15 | P15a | 10:40:16 | 0 | 8 | 8518.0518 | 0.5668448445 | 2.37774 | 0.1183337148 | 0.04592966 | 4.55008774 | 11/21/2012 | B:\Data\MIMS\Backup\ARGONNE_10\CFF-B13A-P15a.023 | Formation at 30°C ->testing "fresh electrolyte" opened 11/08/2012 | CFF-FORMwCrate-4p55.000Formation C/10 at 2.5 to 4.1 V then C/10 at 2.5 to 4.55 V then C/3 to 4.5 | 8
287 | ARGONNE_10_CFF-B13A-P15b.023 | CFF | B13A | 15 | P15b | 10:09:00 | 0 | 12 | 3435.1412 | 0.4432470108 | 1.691973 | 0.7020675975 | 2.50003815 | 4.50034333 | 11/27/2012 | B:\Data\MIMS\Backup\ARGONNE_10\CFF-B13A-P15b.023 | Rate Study at 30°C ->testing "fresh electrolyte" opened 11/08/2012 | CFF-Rate-4p5V.000Rate Capability Test at 0.2C 0.5C 1C 2C; from 2.5 to 4.5V | 12
288 | ARGONNE_10_CFF-B13A-P15c.023 | CFF | B13A | 15 | P15c | 16:22:45 | 0 | 3 | 4438.6687 | 0.4759630534 | 1.946103 | 2.001907 | 1.99877928 | 4.50003815 | 11/30/2012 | B:\Data\MIMS\Backup\ARGONNE_10\CFF-B13A-P15c.023 | RPT at 30°C ->testing "fresh electrolyte" opened 11/08/2012 | CFF-RPT_5C_4p4.000C/20 then HPPC with 5C Disch. Pulse 3.75C Chrg 2.5 - 4.4V | 3
289 | ARGONNE_10_CFF-B13A-P15d.023 | CFF | B13A | 15 | P15d | 08:44:51 | 0 | 200 | 29231.9595 | 0.3897461134 | 1.478404 | 2.033646 | 1.81033036 | 4.9033341 | 12/04/2012 | B:\Data\MIMS\Backup\ARGONNE_10\CFF-B13A-P15d.023 | RPT+Cycle Life at 30°C ->testing "fresh electrolyte" opened 11/08/2012 | CFF-Cycle Life_RPT_5C_4p4.000C/20 then 47 cycles at C/2 HPPC with 5C Disch. Pulse 3.75C Chrg 2.5 -4.4V | 200
290 | ARGONNE_10_CFF-B13A-P16a.024 | CFF | B13A | 16 | P16a | 10:40:41 | 0 | 8 | 8517.741 | 0.5703284991 | 2.393705 | 0.1181048295 | 0.04730297 | 4.54993515 | 11/21/2012 | B:\Data\MIMS\Backup\ARGONNE_10\CFF-B13A-P16a.024 | Formation at 30°C ->testing "fresh electrolyte" opened 11/08/2012 | CFF-FORMwCrate-4p55.000Formation C/10 at 2.5 to 4.1 V then C/10 at 2.5 to 4.55 V then C/3 to 4.5 | 8
291 | ARGONNE_10_CFF-B13A-P16b.024 | CFF | B13A | 16 | P16b | 10:09:23 | 0 | 12 | 3928.1697 | 0.4757106982 | 1.805091 | 0.7012283513 | 2.50003815 | 4.50034333 | 11/27/2012 | B:\Data\MIMS\Backup\ARGONNE_10\CFF-B13A-P16b.024 | Rate Study at 30°C ->testing "fresh electrolyte" opened 11/08/2012 | CFF-Rate-4p5V.000Rate Capability Test at 0.2C 0.5C 1C 2C; from 2.5 to 4.5V | 12
292 | ARGONNE_10_CFF-B13A-P16c.024 | CFF | B13A | 16 | P16c | 16:23:22 | 0 | 3 | 4607.6715 | 0.481082197 | 1.939649 | 2.002365 | 1.99938964 | 4.40970474 | 11/30/2012 | B:\Data\MIMS\Backup\ARGONNE_10\CFF-B13A-P16c.024 | RPT at 30°C ->testing "fresh electrolyte" opened 11/08/2012 | CFF-RPT_5C_4p4.000C/20 then HPPC with 5C Disch. Pulse 3.75C Chrg 2.5 - 4.4V | 3
293 | ARGONNE_10_CFF-B13A-P16d.024 | CFF | B13A | 16 | P16d | 08:45:18 | 0 | 200 | 35160.4672 | 0.4200175759 | 1.573782 | 2.044175 | 1.65453574 | 4.85099565 | 12/04/2012 | B:\Data\MIMS\Backup\ARGONNE_10\CFF-B13A-P16d.024 | RPT+Cycle Life at 30°C ->testing "fresh electrolyte" opened 11/08/2012 | CFF-Cycle Life_RPT_5C_4p4.000C/20 then 47 cycles at C/2 HPPC with 5C Disch. Pulse 3.75C Chrg 2.5 -4.4V | 200
294 | ARGONNE_10_CFF-B13A-P1a.017 | CFF | B13A | 1 | P1a | 13:48:10 | 0 | 8 | 8469.6692 | 0.5616576133 | 2.359441 | 0.1181048295 | 0.0265507 | 4.55008774 | 10/17/2012 | B:\Data\MIMS\Backup\ARGONNE_10\CFF-B13A-P1a.017 | MERF1B | CFF-FORMwCrate-4p55.000Formation C/10 at 2.5 to 4.1 V then C/10 at 2.5 to 4.55 V then C/3 to 4.5 | 8
295 | ARGONNE_10_CFF-B13A-P1b.017 | CFF | B13A | 1 | P1b | 13:53:52 | 0 | 12 | 3869.7693 | 0.4737477664 | 1.787599 | 0.7021438926 | 2.49958038 | 4.50156405 | 10/23/2012 | B:\Data\MIMS\Backup\ARGONNE_10\CFF-B13A-P1b.017 |  | CFF-Rate-4p5V.000Rate Capability Test at 0.2C 0.5C 1C 2C; from 2.5 to 4.5V | 12
296 | ARGONNE_10_CFF-B13A-P1c.017 | CFF | B13A | 1 | P1c | 16:03:06 | 0 | 3 | 4680.9778 | 0.5528878656 | 2.196538 | 2.002213 | 1.99954223 | 4.4914931 | 10/26/2012 | B:\Data\MIMS\Backup\ARGONNE_10\CFF-B13A-P1c.017 |  | CFF-RPT_5C_4p4.000C/20 then HPPC with 5C Disch. Pulse 3.75C Chrg 2.5 - 4.4V | 3
297 | ARGONNE_10_CFF-B13A-P1d.017 | CFF | B13A | 1 | P1d | 11:07:06 | 0 | 200 | 17882.4758 | 0.4106917526 | 1.647899 | 1.906767 | 1.20149538 | 5.79217212 | 10/31/2012 | B:\Data\MIMS\Backup\ARGONNE_10\CFF-B13A-P1d.017 |  | CFF-Cycle Life_RPT_5C_4p4.000C/20 then 47 cycles at C/2 HPPC with 5C Disch. Pulse 3.75C Chrg 2.5 -4.4V | 200
298 | ARGONNE_10_CFF-B13A-P2a.018 | CFF | B13A | 2 | P2a | 13:50:22 | 0 | 8 | 8467.5598 | 0.57290233 | 2.4073 | 0.1187151904 | 0.03967346 | 4.54993515 | 10/17/2012 | B:\Data\MIMS\Backup\ARGONNE_10\CFF-B13A-P2a.018 | MERF1B | CFF-FORMwCrate-4p55.000Formation C/10 at 2.5 to 4.1 V then C/10 at 2.5 to 4.55 V then C/3 to 4.5 | 8
299 | ARGONNE_10_CFF-B13A-P2b.018 | CFF | B13A | 2 | P2b | 13:54:31 | 0 | 12 | 4091.4592 | 0.479729978 | 1.894952615 | 0.7021438926 | 2.50003815 | 4.50034333 | 10/23/2012 | B:\Data\MIMS\Backup\ARGONNE_10\CFF-B13A-P2b.018 |  | CFF-Rate-4p5V.000Rate Capability Test at 0.2C 0.5C 1C 2C; from 2.5 to 4.5V | 12
300 | ARGONNE_10_CFF-B13A-P2c.018 | CFF | B13A | 2 | P2c | 16:03:35 | 0 | 3 | 4462.9435 | 0.4342113077 | 1.626205 | 2.001373312 | 1.99908446 | 4.40207523 | 10/26/2012 | B:\Data\MIMS\Backup\ARGONNE_10\CFF-B13A-P2c.018 |  | CFF-RPT_5C_4p4.000C/20 then HPPC with 5C Disch. Pulse 3.75C Chrg 2.5 - 4.4V | 3
301 | ARGONNE_10_CFF-B13A-P2d.018 | CFF | B13A | 2 | P2d | 11:07:27 | 0 | 200 | 26136.3073 | 0.4020001312 | 1.523504 | 2.038224 | 1.77920195 | 4.954757 | 10/31/2012 | B:\Data\MIMS\Backup\ARGONNE_10\CFF-B13A-P2d.018 |  | CFF-Cycle Life_RPT_5C_4p4.000C/20 then 47 cycles at C/2 HPPC with 5C Disch. Pulse 3.75C Chrg 2.5 -4.4V | 200
302 | ARGONNE_10_CFF-B13A-P3a.019 | CFF | B13A | 3 | P3a | 13:50:46 | 0 | 8 | 8467.2292 | 0.5683834454 | 2.388595 | 0.1183337148 | 0.03128099 | 4.55008774 | 10/17/2012 | B:\Data\MIMS\Backup\ARGONNE_10\CFF-B13A-P3a.019 | MERF1B | CFF-FORMwCrate-4p55.000Formation C/10 at 2.5 to 4.1 V then C/10 at 2.5 to 4.55 V then C/3 to 4.5 | 8
303 | ARGONNE_10_CFF-B13A-P3b.019 | CFF | B13A | 3 | P3b | 13:54:53 | 0 | 12 | 3969.7042 | 0.4761728505 | 1.79715 | 0.7018387121 | 2.50003815 | 4.50034333 | 10/23/2012 | B:\Data\MIMS\Backup\ARGONNE_10\CFF-B13A-P3b.019 |  | CFF-Rate-4p5V.000Rate Capability Test at 0.2C 0.5C 1C 2C; from 2.5 to 4.5V | 12
304 | ARGONNE_10_CFF-B13A-P3c.019 | CFF | B13A | 3 | P3c | 16:03:55 | 0 | 3 | 4239.71 | 0.4152545671 | 1.563681 | 2.002213 | 1.99938964 | 4.40009155 | 10/26/2012 | B:\Data\MIMS\Backup\ARGONNE_10\CFF-B13A-P3c.019 |  | CFF-RPT_5C_4p4.000C/20 then HPPC with 5C Disch. Pulse 3.75C Chrg 2.5 - 4.4V | 3
305 | ARGONNE_10_CFF-B13A-P3d.019 | CFF | B13A | 3 | P3d | 11:07:46 | 0 | 200 | 24564.7667 | 0.3877496359 | 1.475698 | 2.030289 | 1.93636988 | 4.71549554 | 10/31/2012 | B:\Data\MIMS\Backup\ARGONNE_10\CFF-B13A-P3d.019 |  | CFF-Cycle Life_RPT_5C_4p4.000C/20 then 47 cycles at C/2 HPPC with 5C Disch. Pulse 3.75C Chrg 2.5 -4.4V | 200
306 | ARGONNE_10_CFF-B13A-P4a.020 | CFF | B13A | 4 | P4a | 13:51:11 | 0 | 8 | 8466.8718 | 0.5651489838 | 2.374142 | 0.1182574197 | 0.0546273 | 4.54993515 | 10/17/2012 | B:\Data\MIMS\Backup\ARGONNE_10\CFF-B13A-P4a.020 | MERF1B | CFF-FORMwCrate-4p55.000Formation C/10 at 2.5 to 4.1 V then C/10 at 2.5 to 4.55 V then C/3 to 4.5 | 8
307 | ARGONNE_10_CFF-B13A-P4b.020 | CFF | B13A | 4 | P4b | 13:55:12 | 0 | 12 | 3907.368 | 0.4753684437 | 1.796028 | 0.7021438926 | 2.50003815 | 4.50034333 | 10/23/2012 | B:\Data\MIMS\Backup\ARGONNE_10\CFF-B13A-P4b.020 |  | CFF-Rate-4p5V.000Rate Capability Test at 0.2C 0.5C 1C 2C; from 2.5 to 4.5V | 12
308 | ARGONNE_10_CFF-B13A-P4c.020 | CFF | B13A | 4 | P4c | 16:04:18 | 0 | 3 | 4705.2582 | 0.4649125449 | 1.874192 | 2.002059968 | 1.99954223 | 4.50003815 | 10/26/2012 | B:\Data\MIMS\Backup\ARGONNE_10\CFF-B13A-P4c.020 |  | CFF-RPT_5C_4p4.000C/20 then HPPC with 5C Disch. Pulse 3.75C Chrg 2.5 - 4.4V | 3
309 | ARGONNE_10_CFF-B13A-P4d.020 | CFF | B13A | 4 | P4d | 11:08:08 | 0 | 151 | 29141.9915 | 0.4215384099 | 1.581314 | 2.024033 | 1.97924773 | 4.75333791 | 10/31/2012 | B:\Data\MIMS\Backup\ARGONNE_10\CFF-B13A-P4d.020 |  | CFF-Cycle Life_RPT_5C_4p4.000C/20 then 47 cycles at C/2 HPPC with 5C Disch. Pulse 3.75C Chrg 2.5 -4.4V | 151
310 | ARGONNE_10_CFF-B13A-P5a.021 | CFF | B13A | 5 | P5a | 13:51:30 | 0 | 8 | 8466.6398 | 0.5640143345 | 2.369993 | 0.1173418784 | 0.0468452 | 4.55008774 | 10/17/2012 | B:\Data\MIMS\Backup\ARGONNE_10\CFF-B13A-P5a.021 | MERF1B | CFF-FORMwCrate-4p55.000Formation C/10 at 2.5 to 4.1 V then C/10 at 2.5 to 4.55 V then C/3 to 4.5 | 8
311 | ARGONNE_10_CFF-B13A-P5bb.021 | CFF | B13A | 5 | P5bb | 13:55:52 | 0 | 12 | 3771.804 | 0.4773206428 | 1.80289 | 0.7013046464 | 2.49988556 | 4.50019074 | 10/23/2012 | B:\Data\MIMS\Backup\ARGONNE_10\CFF-B13A-P5bb.021 |  | CFF-Rate-4p5V.000Rate Capability Test at 0.2C 0.5C 1C 2C; from 2.5 to 4.5V | 12
312 | ARGONNE_10_CFF-B13A-P5c.021 | CFF | B13A | 5 | P5c | 16:04:46 | 0 | 3 | 4181.7945 | 0.3877056896 | 1.47272 | 2.000839 | 1.98138399 | 4.50019074 | 10/26/2012 | B:\Data\MIMS\Backup\ARGONNE_10\CFF-B13A-P5c.021 |  | CFF-RPT_5C_4p4.000C/20 then HPPC with 5C Disch. Pulse 3.75C Chrg 2.5 - 4.4V | 3
313 | ARGONNE_10_CFF-B13A-P5d.021 | CFF | B13A | 5 | P5d | 11:08:32 | 0 | 200 | 26655.08 | 0.3661364396 | 1.402575 | 2.001755 | 1.78759442 | 4.94819562 | 10/31/2012 | B:\Data\MIMS\Backup\ARGONNE_10\CFF-B13A-P5d.021 |  | CFF-Cycle Life_RPT_5C_4p4.000C/20 then 47 cycles at C/2 HPPC with 5C Disch. Pulse 3.75C Chrg 2.5 -4.4V | 200
314 | ARGONNE_10_CFF-B13A-P6a.022 | CFF | B13A | 6 | P6a | 13:51:48 | 0 | 8 | 8466.4073 | 0.5700180082 | 2.394844 | 0.1170366979 | 0.04379339 | 4.55008774 | 10/17/2012 | B:\Data\MIMS\Backup\ARGONNE_10\CFF-B13A-P6a.022 | MERF1B | CFF-FORMwCrate-4p55.000Formation C/10 at 2.5 to 4.1 V then C/10 at 2.5 to 4.55 V then C/3 to 4.5 | 8
315 | ARGONNE_10_CFF-B13A-P6b.022 | CFF | B13A | 6 | P6b | 13:56:11 | 0 | 12 | 3879.6295 | 0.4758045803 | 1.792425 | 0.7022964828 | 2.50003815 | 4.50034333 | 10/23/2012 | B:\Data\MIMS\Backup\ARGONNE_10\CFF-B13A-P6b.022 |  | CFF-Rate-4p5V.000Rate Capability Test at 0.2C 0.5C 1C 2C; from 2.5 to 4.5V | 12
316 | ARGONNE_10_CFF-B13A-P6c.022 | CFF | B13A | 6 | P6c | 16:05:07 | 0 | 3 | 4074.6232 | 0.3900872073 | 1.483848 | 2.000305 | 1.96551461 | 4.50034333 | 10/26/2012 | B:\Data\MIMS\Backup\ARGONNE_10\CFF-B13A-P6c.022 |  | CFF-RPT_5C_4p4.000C/20 then HPPC with 5C Disch. Pulse 3.75C Chrg 2.5 - 4.4V | 3
317 | ARGONNE_10_CFF-B13A-P6d.022 | CFF | B13A | 6 | P6d | 11:08:53 | 0 | 200 | 24444.9878 | 0.3603840372 | 1.387545 | 2.001373312 | 1.56221866 | 5.19386587 | 10/31/2012 | B:\Data\MIMS\Backup\ARGONNE_10\CFF-B13A-P6d.022 |  | CFF-Cycle Life_RPT_5C_4p4.000C/20 then 47 cycles at C/2 HPPC with 5C Disch. Pulse 3.75C Chrg 2.5 -4.4V | 200
318 | ARGONNE_10_CFF-B13A-P7a.023 | CFF | B13A | 7 | P7a | 13:52:06 | 0 | 8 | 8466.1637 | 0.5628981587 | 2.365282 | 0.1181811246 | 0.04959182 | 4.54993515 | 10/17/2012 | B:\Data\MIMS\Backup\ARGONNE_10\CFF-B13A-P7a.023 | MERF1B | CFF-FORMwCrate-4p55.000Formation C/10 at 2.5 to 4.1 V then C/10 at 2.5 to 4.55 V then C/3 to 4.5 | 8
319 | ARGONNE_10_CFF-B13A-P7b.023 | CFF | B13A | 7 | P7b | 13:56:38 | 0 | 12 | 3811.0133 | 0.4701428186 | 1.772665 | 0.7022201877 | 2.49988556 | 4.50034333 | 10/23/2012 | B:\Data\MIMS\Backup\ARGONNE_10\CFF-B13A-P7b.023 |  | CFF-Rate-4p5V.000Rate Capability Test at 0.2C 0.5C 1C 2C; from 2.5 to 4.5V | 12
320 | ARGONNE_10_CFF-B13A-P7c.023 | CFF | B13A | 7 | P7c | 16:05:30 | 0 | 3 | 4346.456 | 0.4063653917 | 1.538535 | 2.007248 | 1.96429389 | 4.50263218 | 10/26/2012 | B:\Data\MIMS\Backup\ARGONNE_10\CFF-B13A-P7c.023 |  | CFF-RPT_5C_4p4.000C/20 then HPPC with 5C Disch. Pulse 3.75C Chrg 2.5 - 4.4V | 3
321 | ARGONNE_10_CFF-B13A-P7d.023 | CFF | B13A | 7 | P7d | 11:09:22 | 0 | 200 | 26888.4005 | 0.3819658295 | 1.462233 | 2.034028 | 1.7097734 | 4.95338369 | 10/31/2012 | B:\Data\MIMS\Backup\ARGONNE_10\CFF-B13A-P7d.023 |  | CFF-Cycle Life_RPT_5C_4p4.000C/20 then 47 cycles at C/2 HPPC with 5C Disch. Pulse 3.75C Chrg 2.5 -4.4V | 200
322 | ARGONNE_10_CFF-B13A-P8a.024 | CFF | B13A | 8 | P8a | 13:52:28 | 0 | 8 | 8465.9068 | 0.564509715 | 2.371389 | 0.1181811246 | 0.04806592 | 4.54993515 | 10/17/2012 | B:\Data\MIMS\Backup\ARGONNE_10\CFF-B13A-P8a.024 | MERF1B | CFF-FORMwCrate-4p55.000Formation C/10 at 2.5 to 4.1 V then C/10 at 2.5 to 4.55 V then C/3 to 4.5 | 8
323 | ARGONNE_10_CFF-B13A-P8b.024 | CFF | B13A | 8 | P8b | 13:57:11 | 0 | 12 | 3983.6892 | 0.4756894679 | 1.796816 | 0.7023727779 | 2.50003815 | 4.50034333 | 10/23/2012 | B:\Data\MIMS\Backup\ARGONNE_10\CFF-B13A-P8b.024 |  | CFF-Rate-4p5V.000Rate Capability Test at 0.2C 0.5C 1C 2C; from 2.5 to 4.5V | 12
324 | ARGONNE_10_CFF-B13A-P8c.024 | CFF | B13A | 8 | P8c | 16:05:52 | 0 | 3 | 4478.727 | 0.422922409 | 1.590642 | 2.001984 | 1.99969482 | 4.40009155 | 10/26/2012 | B:\Data\MIMS\Backup\ARGONNE_10\CFF-B13A-P8c.024 |  | CFF-RPT_5C_4p4.000C/20 then HPPC with 5C Disch. Pulse 3.75C Chrg 2.5 - 4.4V | 3
325 | ARGONNE_10_CFF-B13A-P8d.024 | CFF | B13A | 8 | P8d | 11:09:48 | 0 | 200 | 29111.8288 | 0.4058022513 | 1.536082 | 2.04448 | 1.91989014 | 4.6707866 | 10/31/2012 | B:\Data\MIMS\Backup\ARGONNE_10\CFF-B13A-P8d.024 |  | CFF-Cycle Life_RPT_5C_4p4.000C/20 then 47 cycles at C/2 HPPC with 5C Disch. Pulse 3.75C Chrg 2.5 -4.4V | 200
326 | ARGONNE_10_CFF-B14A-P1a.002 | CFF | B14A | 1 | P1a | 09:55:06 | 0 | 8 | 8562.0602 | 0.6047591646 | 2.56311 | 0.1174944686 | 0 | 4.54993515 | 02/07/2013 | B:\Data\MIMS\Backup\ARGONNE_10\CFF-B14A-P1a.002 | Formation for APS HRXRD experiment at 30°C for 30°C cycling (+50) PHASE 3 cells | CFF-FORMwCrate-4p55.000Formation C/10 at 2.5 to 4.1 V then C/10 at 2.5 to 4.55 V then C/3 to 4.5 | 8
327 | ARGONNE_10_CFF-B14A-P1b.002 | CFF | B14A | 1 | P1b | 09:19:41 | 0 | 14 | 11228.97 | 0.5257302549 | 1.977463 | 0.702449073 | 2.50003815 | 4.50095369 | 02/13/2013 | B:\Data\MIMS\Backup\ARGONNE_10\CFF-B14A-P1b.002 | Rate Study + C/24 for APS HRXRD experiment at 30°C for 30°C cycling (+50) PHASE 3 cells | CFF-Rate-4p5Va.000Rate Capability Test at 0.05C 0.2C 0.5C 1C 2C; from 2.5 to 4.5V | 14
328 | ARGONNE_10_CFF-B14A-P1c.002 | CFF | B14A | 1 | P1c | 08:42:59 | 16 | 17 | 851.3422 | 0.3728540359 | 1.435346 | 2.001068 | 2.10345617 | 4.40054932 | 02/21/2013 | B:\Data\MIMS\Backup\ARGONNE_10\CFF-B14A-P1c.002 | HPPC (no RPT) for APS HRXRD experiment at 30°C for 30°C cycling (+50) PHASE 3 cells | CFF-HPPC-5C-4p4.000HPPC with 5C Disch. Pulse 3.75C Chrg 2.5 -4.4 | 1
329 | ARGONNE_10_CFF-B14A-P1d.002 | CFF | B14A | 1 | P1d | 10:04:19 | 20 | 94 | 17574.1915 | 0.4092555159 | 1.519526 | 0.2024109255 | 2.49988556 | 4.40161746 | 02/22/2013 | B:\Data\MIMS\Backup\ARGONNE_10\CFF-B14A-P1d.002 | Life Cycle Only (no RPT or HPPC) for APS HRXRD experiment at 30°C for 30°C cycling (+50) PHASE 3 cells | CFF-LifeCycle_Only_4p4.000200 cycles at C/2 2.5 - 4.4V | 74
330 | ARGONNE_10_CFF-B14A-P2a.003 | CFF | B14A | 2 | P2a | 09:55:44 | 0 | 8 | 8561.5155 | 0.6073360901 | 2.574176 | 0.1171892882 | 0 | 4.55008774 | 02/07/2013 | B:\Data\MIMS\Backup\ARGONNE_10\CFF-B14A-P2a.003 | Formation for APS HRXRD experiment at 30°C for 30°C cycling (+50) PHASE 3 cells | CFF-FORMwCrate-4p55.000Formation C/10 at 2.5 to 4.1 V then C/10 at 2.5 to 4.55 V then C/3 to 4.5 | 8
331 | ARGONNE_10_CFF-B14A-P2b.003 | CFF | B14A | 2 | P2b | 09:20:24 | 0 | 14 | 11302.3445 | 0.5290358983 | 1.990474 | 0.7008468757 | 2.50003815 | 4.50110628 | 02/13/2013 | B:\Data\MIMS\Backup\ARGONNE_10\CFF-B14A-P2b.003 | Rate Study + C/24 for APS HRXRD experiment at 30°C for 30°C cycling (+50) PHASE 3 cells | CFF-Rate-4p5Va.000Rate Capability Test at 0.05C 0.2C 0.5C 1C 2C; from 2.5 to 4.5V | 14
332 | ARGONNE_10_CFF-B14A-P2c.003 | CFF | B14A | 2 | P2c | 08:44:21 | 16 | 17 | 851.9225 | 0.377245592 | 1.452154 | 2.001068 | 2.13550011 | 4.40085451 | 02/21/2013 | B:\Data\MIMS\Backup\ARGONNE_10\CFF-B14A-P2c.003 | HPPC (no RPT) for APS HRXRD experiment at 30°C for 30°C cycling (+50) PHASE 3 cells | CFF-HPPC-5C-4p4.000HPPC with 5C Disch. Pulse 3.75C Chrg 2.5 -4.4 | 1
333 | ARGONNE_10_CFF-B14A-P2d.003 | CFF | B14A | 2 | P2d | 10:04:53 | 20 | 92 | 17513.2188 | 0.4139500444 | 1.537239 | 0.2024109255 | 2.50003815 | 4.40177005 | 02/22/2013 | B:\Data\MIMS\Backup\ARGONNE_10\CFF-B14A-P2d.003 | Life Cycle Only (no RPT or HPPC) for APS HRXRD experiment at 30°C for 30°C cycling (+50) PHASE 3 cells | CFF-LifeCycle_Only_4p4.000200 cycles at C/2 2.5 - 4.4V | 72
334 | ARGONNE_10_CFF-B14A-P7a.002 | CFF | B14A | 7 | P7a | 09:26:43 | 0 | 0 | 1563.3328 | 0.0029164009 | 0.0068933353 | 0.0350469215 | 0 | 2.73090715 | 03/21/2013 | B:\Data\MIMS\Backup\ARGONNE_10\CFF-B14A-P7a.002 | Tap Charge Only for APS HRXRD experiment Phase 1 cell @ 30°C no formation cycles or life cycles performed before APS....this is a redo cell because APS beam went down on 3/7/2013 | CFF-TapCharge_Only.000Tap Charge Only C/10 for 5 min 4.1V limit | 0
335 | ARGONNE_10_CFF-B15A-P10a.078 | CFF | B15A | 10 | P10a | 13:55:36 | 0 | 3 | 6925.7693 | 0.7986817266 | 2.978698 | 0.0400709545 | 0 | 4.20004578 | 05/14/2014 | B:\Data\MIMS\Backup\ARGONNE_10\CFF-B15A-P10a.078 | CFF-B15A Formation Gen2+10wt.%FEC 2.4-4.2V @ C/13.3 & C/10 rate Test@30°C 2.251g TTL NCM 622 active mat. per pouch cell ANL ABR 2014 xx3450 Pouch Cells "Baseline" | CFF-FORM-4p2-v1.000Formation tap charge C/10 2.4 to 4.2 V 3 cycles | 3
336 | ARGONNE_10_CFF-B15A-P10b.078 | CFF | B15A | 10 | P10b | 15:41:37 | 1 | 1 | 11343.7527 | 0.126030979 | 0.3871343308 | 0.0261692226 | 0.89967193 | 3.40001526 | 05/20/2014 | B:\Data\MIMS\Backup\ARGONNE_10\CFF-B15A-P10b.078 | CFF-B15A ~50% SOC for transport Gen2+10wt.%FEC Charge to 3.4V using C/10 rate Test@30°C 2.251g TTL NCM 622 active mat. per pouch cell ANL ABR 2014 xx3450 Pouch Cells "Baseline" | CFF-V_hold-3p4.000Voltage hold at 3.4V using C/10 | 0
337 | ARGONNE_10_CFF-B15A-P11a.079 | CFF | B15A | 11 | P11a | 13:56:03 | 0 | 3 | 6925.4032 | 0.4461928156 | 1.554737 | 0.0400709545 | 0 | 4.20004578 | 05/14/2014 | B:\Data\MIMS\Backup\ARGONNE_10\CFF-B15A-P11a.079 | CFF-B15A Formation Gen2+10wt.%FEC 2.4-4.2V @ C/13.3 & C/10 rate Test@30°C 2.251g TTL NCM 622 active mat. per pouch cell ANL ABR 2014 xx3450 Pouch Cells "Baseline" | CFF-FORM-4p2-v1.000Formation tap charge C/10 2.4 to 4.2 V 3 cycles | 3
338 | ARGONNE_10_CFF-B15A-P11b.079 | CFF | B15A | 11 | P11b | 15:42:01 | 1 | 1 | 11343.3527 | 0.0519700103 | 0.1659121371 | 0.0261692226 | 2.67902647 | 3.40001526 | 05/20/2014 | B:\Data\MIMS\Backup\ARGONNE_10\CFF-B15A-P11b.079 | CFF-B15A ~50% SOC for transport Gen2+10wt.%FEC Charge to 3.4V using C/10 rate Test@30°C 2.251g TTL NCM 622 active mat. per pouch cell ANL ABR 2014 xx3450 Pouch Cells "Baseline" | CFF-V_hold-3p4.000Voltage hold at 3.4V using C/10 | 0
339 | ARGONNE_10_CFF-B15A-P12a.080 | CFF | B15A | 12 | P12a | 13:56:24 | 0 | 3 | 6925.1615 | 0.4467720502 | 1.557787 | 0.0400411994 | 0 | 4.20004578 | 05/14/2014 | B:\Data\MIMS\Backup\ARGONNE_10\CFF-B15A-P12a.080 | CFF-B15A Formation Gen2+10wt.%FEC 2.4-4.2V @ C/13.3 & C/10 rate Test@30°C 2.251g TTL NCM 622 active mat. per pouch cell ANL ABR 2014 xx3450 Pouch Cells "Baseline" | CFF-FORM-4p2-v1.000Formation tap charge C/10 2.4 to 4.2 V 3 cycles | 3
340 | ARGONNE_10_CFF-B15A-P12b.080 | CFF | B15A | 12 | P12b | 15:42:23 | 1 | 1 | 11342.9933 | 0.0521678795 | 0.1665542138 | 0.0268558785 | 2.67872129 | 3.40001526 | 05/20/2014 | B:\Data\MIMS\Backup\ARGONNE_10\CFF-B15A-P12b.080 | CFF-B15A ~50% SOC for transport Gen2+10wt.%FEC Charge to 3.4V using C/10 rate Test@30°C 2.251g TTL NCM 622 active mat. per pouch cell ANL ABR 2014 xx3450 Pouch Cells "Baseline" | CFF-V_hold-3p4.000Voltage hold at 3.4V using C/10 | 0
341 | ARGONNE_10_CFF-B15A-P13a.092 | CFF | B15A | 13 | P13a | 13:56:54 | 0 | 3 | 6925.6553 | 0.6333115416 | 2.303223 | 0.0400686656 | 0 | 4.20004578 | 05/14/2014 | B:\Data\MIMS\Backup\ARGONNE_10\CFF-B15A-P13a.092 | CFF-B15A Formation Gen2+10wt.%FEC 2.4-4.2V @ C/13.3 & C/10 rate Test@30°C 2.251g TTL NCM 622 active mat. per pouch cell ANL ABR 2014 xx3450 Pouch Cells "Baseline" | CFF-FORM-4p2-v1.000Formation tap charge C/10 2.4 to 4.2 V 3 cycles | 3
342 | ARGONNE_10_CFF-B15A-P13b.092 | CFF | B15A | 13 | P13b | 15:42:51 | 1 | 1 | 11342.6893 | 0.1645781223 | 0.5032082749 | 0.0262455177 | 0.74494545 | 3.40001526 | 05/20/2014 | B:\Data\MIMS\Backup\ARGONNE_10\CFF-B15A-P13b.092 | CFF-B15A ~50% SOC for transport Gen2+10wt.%FEC Charge to 3.4V using C/10 rate Test@30°C 2.251g TTL NCM 622 active mat. per pouch cell ANL ABR 2014 xx3450 Pouch Cells "Baseline" | CFF-V_hold-3p4.000Voltage hold at 3.4V using C/10 | 0
343 | ARGONNE_10_CFF-B15A-P14a.082 | CFF | B15A | 14 | P14a | 13:57:15 | 0 | 3 | 6924.596 | 0.4482259278 | 1.561071 | 0.0400686656 | 0 | 4.20004578 | 05/14/2014 | B:\Data\MIMS\Backup\ARGONNE_10\CFF-B15A-P14a.082 | CFF-B15A Formation Gen2+10wt.%FEC 2.4-4.2V @ C/13.3 & C/10 rate Test@30°C 2.251g TTL NCM 622 active mat. per pouch cell ANL ABR 2014 xx3450 Pouch Cells "Baseline" | CFF-FORM-4p2-v1.000Formation tap charge C/10 2.4 to 4.2 V 3 cycles | 3
344 | ARGONNE_10_CFF-B15A-P14b.082 | CFF | B15A | 14 | P14b | 15:43:18 | 1 | 1 | 11342.0718 | 0.0812391275 | 0.2519491988 | 0.0259403372 | 1.91775387 | 3.40001526 | 05/20/2014 | B:\Data\MIMS\Backup\ARGONNE_10\CFF-B15A-P14b.082 | CFF-B15A ~50% SOC for transport Gen2+10wt.%FEC Charge to 3.4V using C/10 rate Test@30°C 2.251g TTL NCM 622 active mat. per pouch cell ANL ABR 2014 xx3450 Pouch Cells "Baseline" | CFF-V_hold-3p4.000Voltage hold at 3.4V using C/10 | 0
345 | ARGONNE_10_CFF-B15A-P15a.083 | CFF | B15A | 15 | P15a | 13:57:46 | 0 | 3 | 6924.1928 | 1.199966 | 4.381115 | 0.0400343328 | 0 | 4.20004578 | 05/14/2014 | B:\Data\MIMS\Backup\ARGONNE_10\CFF-B15A-P15a.083 | CFF-B15A Formation Gen2+10wt.%FEC 2.4-4.2V @ C/13.3 & C/10 rate Test@30°C 2.251g TTL NCM 622 active mat. per pouch cell ANL ABR 2014 xx3450 Pouch Cells "Baseline" | CFF-FORM-4p2-v1.000Formation tap charge C/10 2.4 to 4.2 V 3 cycles | 3
346 | ARGONNE_10_CFF-B15A-P15b.083 | CFF | B15A | 15 | P15b | 15:43:38 | 1 | 1 | 11341.7275 | 0.1445369201 | 0.4418150366 | 0.0255588617 | 0.47013046 | 3.40001526 | 05/20/2014 | B:\Data\MIMS\Backup\ARGONNE_10\CFF-B15A-P15b.083 | CFF-B15A ~50% SOC for transport Gen2+10wt.%FEC Charge to 3.4V using C/10 rate Test@30°C 2.251g TTL NCM 622 active mat. per pouch cell ANL ABR 2014 xx3450 Pouch Cells "Baseline" | CFF-V_hold-3p4.000Voltage hold at 3.4V using C/10 | 0
347 | ARGONNE_10_CFF-B15A-P16a.084 | CFF | B15A | 16 | P16a | 13:58:20 | 0 | 3 | 6923.6813 | 1.199966 | 4.39017 | 0.0400297551 | 0 | 4.20004578 | 05/14/2014 | B:\Data\MIMS\Backup\ARGONNE_10\CFF-B15A-P16a.084 | CFF-B15A Formation Gen2+10wt.%FEC 2.4-4.2V @ C/13.3 & C/10 rate Test@30°C 2.251g TTL NCM 622 active mat. per pouch cell ANL ABR 2014 xx3450 Pouch Cells "Baseline" | CFF-FORM-4p2-v1.000Formation tap charge C/10 2.4 to 4.2 V 3 cycles | 3
348 | ARGONNE_10_CFF-B15A-P16b.084 | CFF | B15A | 16 | P16b | 15:44:01 | 1 | 1 | 11341.341 | 0.2157348767 | 0.6542755229 | 0.0256351568 | 0.02426184 | 3.40001526 | 05/20/2014 | B:\Data\MIMS\Backup\ARGONNE_10\CFF-B15A-P16b.084 | CFF-B15A ~50% SOC for transport Gen2+10wt.%FEC Charge to 3.4V using C/10 rate Test@30°C 2.251g TTL NCM 622 active mat. per pouch cell ANL ABR 2014 xx3450 Pouch Cells "Baseline" | CFF-V_hold-3p4.000Voltage hold at 3.4V using C/10 | 0
349 | ARGONNE_10_CFF-B15A-P17a.085 | CFF | B15A | 17 | P17a | 13:58:50 | 0 | 3 | 6923.256 | 0.5005544258 | 1.770609 | 0.0400640879 | 0 | 4.20004578 | 05/14/2014 | B:\Data\MIMS\Backup\ARGONNE_10\CFF-B15A-P17a.085 | CFF-B15A Formation Gen2+10wt.%FEC 2.4-4.2V @ C/13.3 & C/10 rate Test@30°C 2.251g TTL NCM 622 active mat. per pouch cell ANL ABR 2014 xx3450 Pouch Cells "Baseline" | CFF-FORM-4p2-v1.000Formation tap charge C/10 2.4 to 4.2 V 3 cycles | 3
350 | ARGONNE_10_CFF-B15A-P17b.085 | CFF | B15A | 17 | P17b | 15:44:31 | 1 | 1 | 11340.8508 | 0.0823623135 | 0.2562701188 | 0.0254825666 | 2.15930419 | 3.40001526 | 05/20/2014 | B:\Data\MIMS\Backup\ARGONNE_10\CFF-B15A-P17b.085 | CFF-B15A ~50% SOC for transport Gen2+10wt.%FEC Charge to 3.4V using C/10 rate Test@30°C 2.251g TTL NCM 622 active mat. per pouch cell ANL ABR 2014 xx3450 Pouch Cells "Baseline" | CFF-V_hold-3p4.000Voltage hold at 3.4V using C/10 | 0
351 | ARGONNE_10_CFF-B15A-P18a.086 | CFF | B15A | 18 | P18a | 13:59:10 | 0 | 3 | 6923.037 | 1.199966 | 4.652644 | 0.0400595102 | 0 | 4.20004578 | 05/14/2014 | B:\Data\MIMS\Backup\ARGONNE_10\CFF-B15A-P18a.086 | CFF-B15A Formation Gen2+10wt.%FEC 2.4-4.2V @ C/13.3 & C/10 rate Test@30°C 2.251g TTL NCM 622 active mat. per pouch cell ANL ABR 2014 xx3450 Pouch Cells "Baseline" | CFF-FORM-4p2-v1.000Formation tap charge C/10 2.4 to 4.2 V 3 cycles | 3
352 | ARGONNE_10_CFF-B15A-P18b.086 | CFF | B15A | 18 | P18b | 15:45:00 | 1 | 1 | 11340.3732 | 0.1515401926 | 0.4603747628 | 0.0250057221 | 0.07537957 | 3.40001526 | 05/20/2014 | B:\Data\MIMS\Backup\ARGONNE_10\CFF-B15A-P18b.086 | CFF-B15A ~50% SOC for transport Gen2+10wt.%FEC Charge to 3.4V using C/10 rate Test@30°C 2.251g TTL NCM 622 active mat. per pouch cell ANL ABR 2014 xx3450 Pouch Cells "Baseline" | CFF-V_hold-3p4.000Voltage hold at 3.4V using C/10 | 0
353 | ARGONNE_10_CFF-B15A-P19a.087 | CFF | B15A | 19 | P19a | 13:59:34 | 0 | 3 | 6922.7098 | 0.7090411326 | 2.638378 | 0.0400640879 | 0 | 4.20004578 | 05/14/2014 | B:\Data\MIMS\Backup\ARGONNE_10\CFF-B15A-P19a.087 | CFF-B15A Formation Gen2+10wt.%FEC 2.4-4.2V @ C/13.3 & C/10 rate Test@30°C 2.251g TTL NCM 622 active mat. per pouch cell ANL ABR 2014 xx3450 Pouch Cells "Baseline" | CFF-FORM-4p2-v1.000Formation tap charge C/10 2.4 to 4.2 V 3 cycles | 3
354 | ARGONNE_10_CFF-B15A-P19b.087 | CFF | B15A | 19 | P19b | 15:45:24 | 1 | 1 | 11339.9692 | 0.138387858 | 0.4208544295 | 0.0263981079 | 0.95582513 | 3.40001526 | 05/20/2014 | B:\Data\MIMS\Backup\ARGONNE_10\CFF-B15A-P19b.087 | CFF-B15A ~50% SOC for transport Gen2+10wt.%FEC Charge to 3.4V using C/10 rate Test@30°C 2.251g TTL NCM 622 active mat. per pouch cell ANL ABR 2014 xx3450 Pouch Cells "Baseline" | CFF-V_hold-3p4.000Voltage hold at 3.4V using C/10 | 0
355 | ARGONNE_10_CFF-B15A-P1a.069 | CFF | B15A | 1 | P1a | 13:48:42 | 0 | 3 | 6716.8632 | 1.199974 | 4.294457 | 0.0400686656 | 0 | 3.74441138 | 05/14/2014 | B:\Data\MIMS\Backup\ARGONNE_10\CFF-B15A-P1a.069 | CFF-B15A Formation Gen2+10wt.%FEC 2.4-4.2V @ C/13.3 & C/10 rate Test@30°C 2.251g TTL NCM 622 active mat. per pouch cell ANL ABR 2014 xx3450 Pouch Cells "Baseline" | CFF-FORM-4p2-v1.000Formation tap charge C/10 2.4 to 4.2 V 3 cycles | 3
356 | ARGONNE_10_CFF-B15A-P1b.069 | CFF | B15A | 1 | P1b | 15:37:21 | 1 | 1 | 11348.0133 | 0.1002557621 | 0.3142150838 | 0.0257114519 | 0.19668879 | 3.40001526 | 05/20/2014 | B:\Data\MIMS\Backup\ARGONNE_10\CFF-B15A-P1b.069 | CFF-B15A ~50% SOC for transport Gen2+10wt.%FEC Charge to 3.4V using C/10 rate Test@30°C 2.251g TTL NCM 622 active mat. per pouch cell ANL ABR 2014 xx3450 Pouch Cells "Baseline" | CFF-V_hold-3p4.000Voltage hold at 3.4V using C/10 | 0
357 | ARGONNE_10_CFF-B15A-P20a.088 | CFF | B15A | 20 | P20a | 14:00:05 | 0 | 3 | 6922.2902 | 0.4594616867 | 1.607574 | 0.0400457771 | 0 | 4.20004578 | 05/14/2014 | B:\Data\MIMS\Backup\ARGONNE_10\CFF-B15A-P20a.088 | CFF-B15A Formation Gen2+10wt.%FEC 2.4-4.2V @ C/13.3 & C/10 rate Test@30°C 2.251g TTL NCM 622 active mat. per pouch cell ANL ABR 2014 xx3450 Pouch Cells "Baseline" | CFF-FORM-4p2-v1.000Formation tap charge C/10 2.4 to 4.2 V 3 cycles | 3
358 | ARGONNE_10_CFF-B15A-P20b.088 | CFF | B15A | 20 | P20b | 15:45:50 | 1 | 1 | 11339.5412 | 0.0637166478 | 0.2006865073 | 0.0261692226 | 2.27283131 | 3.40001526 | 05/20/2014 | B:\Data\MIMS\Backup\ARGONNE_10\CFF-B15A-P20b.088 | CFF-B15A ~50% SOC for transport Gen2+10wt.%FEC Charge to 3.4V using C/10 rate Test@30°C 2.251g TTL NCM 622 active mat. per pouch cell ANL ABR 2014 xx3450 Pouch Cells "Baseline" | CFF-V_hold-3p4.000Voltage hold at 3.4V using C/10 | 0
359 | ARGONNE_10_CFF-B15A-P21a.062 | CFF | B15A | 21 | P21a | 11:24:56 | 0 | 3 | 4623.3948 | 0.4510765079 | 1.570145605 | 0.040061799 | 0 | 4.20004578 | 05/20/2014 | B:\Data\MIMS\Backup\ARGONNE_10\CFF-B15A-P21a.062 | CFF-B15A Formation Gen2+10wt.%FEC 2.4-4.2V @ C/13.3 & C/10 rate Test@30°C 2.251g TTL NCM 622 active mat. per pouch cell ANL ABR 2014 xx3450 Pouch Cells "Baseline" | CFF-FORM-4p2-v1.000Formation tap charge C/10 2.4 to 4.2 V 3 cycles | 3
360 | ARGONNE_10_CFF-B15A-P22a.063 | CFF | B15A | 22 | P22a | 11:25:22 | 0 | 3 | 10276.939 | 1.199966 | 4.562324 | 0.0400137331 | 0 | 4.20004578 | 05/20/2014 | B:\Data\MIMS\Backup\ARGONNE_10\CFF-B15A-P22a.063 | CFF-B15A Formation Gen2+10wt.%FEC 2.4-4.2V @ C/13.3 & C/10 rate Test@30°C 2.251g TTL NCM 622 active mat. per pouch cell ANL ABR 2014 xx3450 Pouch Cells "Baseline" | CFF-FORM-4p2-v1.000Formation tap charge C/10 2.4 to 4.2 V 3 cycles | 3
361 | ARGONNE_10_CFF-B15A-P23a.064 | CFF | B15A | 23 | P23a | 11:25:44 | 0 | 3 | 4621.5035 | 0.4634270756 | 1.619037 | 0.0400549325 | 0.0015259 | 4.20004578 | 05/20/2014 | B:\Data\MIMS\Backup\ARGONNE_10\CFF-B15A-P23a.064 | CFF-B15A Formation Gen2+10wt.%FEC 2.4-4.2V @ C/13.3 & C/10 rate Test@30°C 2.251g TTL NCM 622 active mat. per pouch cell ANL ABR 2014 xx3450 Pouch Cells "Baseline" | CFF-FORM-4p2-v1.000Formation tap charge C/10 2.4 to 4.2 V 3 cycles | 3
362 | ARGONNE_10_CFF-B15A-P2a.070 | CFF | B15A | 2 | P2a | 13:49:20 | 0 | 3 | 6716.1142 | 1.19996559 | 4.454545 | 0.0400137331 | 0 | 4.20004578 | 05/14/2014 | B:\Data\MIMS\Backup\ARGONNE_10\CFF-B15A-P2a.070 | CFF-B15A Formation Gen2+10wt.%FEC 2.4-4.2V @ C/13.3 & C/10 rate Test@30°C 2.251g TTL NCM 622 active mat. per pouch cell ANL ABR 2014 xx3450 Pouch Cells "Baseline" | CFF-FORM-4p2-v1.000Formation tap charge C/10 2.4 to 4.2 V 3 cycles | 3
363 | ARGONNE_10_CFF-B15A-P2b.070 | CFF | B15A | 2 | P2b | 15:37:53 | 1 | 1 | 11347.4815 | 0.1102482771 | 0.3459794906 | 0.0266269932 | 0.0343328 | 3.40001526 | 05/20/2014 | B:\Data\MIMS\Backup\ARGONNE_10\CFF-B15A-P2b.070 | CFF-B15A ~50% SOC for transport Gen2+10wt.%FEC Charge to 3.4V using C/10 rate Test@30°C 2.251g TTL NCM 622 active mat. per pouch cell ANL ABR 2014 xx3450 Pouch Cells "Baseline" | CFF-V_hold-3p4.000Voltage hold at 3.4V using C/10 | 0
364 | ARGONNE_10_CFF-B15A-P3a.071 | CFF | B15A | 3 | P3a | 13:50:28 | 0 | 3 | 6930.3703 | 0.4528881237 | 1.576549 | 0.0400205997 | 0 | 4.20004578 | 05/14/2014 | B:\Data\MIMS\Backup\ARGONNE_10\CFF-B15A-P3a.071 | CFF-B15A Formation Gen2+10wt.%FEC 2.4-4.2V @ C/13.3 & C/10 rate Test@30°C 2.251g TTL NCM 622 active mat. per pouch cell ANL ABR 2014 xx3450 Pouch Cells "Baseline" | CFF-FORM-4p2-v1.000Formation tap charge C/10 2.4 to 4.2 V 3 cycles | 3
365 | ARGONNE_10_CFF-B15A-P3b.071 | CFF | B15A | 3 | P3b | 15:38:45 | 1 | 1 | 11346.6188 | 0.0534879455 | 0.170577075 | 0.0261692226 | 2.66849775 | 3.40001526 | 05/20/2014 | B:\Data\MIMS\Backup\ARGONNE_10\CFF-B15A-P3b.071 | CFF-B15A ~50% SOC for transport Gen2+10wt.%FEC Charge to 3.4V using C/10 rate Test@30°C 2.251g TTL NCM 622 active mat. per pouch cell ANL ABR 2014 xx3450 Pouch Cells "Baseline" | CFF-V_hold-3p4.000Voltage hold at 3.4V using C/10 | 0
366 | ARGONNE_10_CFF-B15A-P4a.072 | CFF | B15A | 4 | P4a | 13:50:53 | 0 | 3 | 6930.0223 | 0.4522786317 | 1.575015 | 0.0400686656 | 0 | 4.20004578 | 05/14/2014 | B:\Data\MIMS\Backup\ARGONNE_10\CFF-B15A-P4a.072 | CFF-B15A Formation Gen2+10wt.%FEC 2.4-4.2V @ C/13.3 & C/10 rate Test@30°C 2.251g TTL NCM 622 active mat. per pouch cell ANL ABR 2014 xx3450 Pouch Cells "Baseline" | CFF-FORM-4p2-v1.000Formation tap charge C/10 2.4 to 4.2 V 3 cycles | 3
367 | ARGONNE_10_CFF-B15A-P4b.072 | CFF | B15A | 4 | P4b | 15:39:08 | 1 | 1 | 11346.2227 | 0.0529694829 | 0.1690215733 | 0.025787747 | 2.67811093 | 3.40001526 | 05/20/2014 | B:\Data\MIMS\Backup\ARGONNE_10\CFF-B15A-P4b.072 | CFF-B15A ~50% SOC for transport Gen2+10wt.%FEC Charge to 3.4V using C/10 rate Test@30°C 2.251g TTL NCM 622 active mat. per pouch cell ANL ABR 2014 xx3450 Pouch Cells "Baseline" | CFF-V_hold-3p4.000Voltage hold at 3.4V using C/10 | 0
368 | ARGONNE_10_CFF-B15A-P5a.073 | CFF | B15A | 5 | P5a | 13:52:52 | 0 | 3 | 6928.125 | 0.4446081053 | 1.548743021 | 0.0400663767 | 0 | 4.20004578 | 05/14/2014 | B:\Data\MIMS\Backup\ARGONNE_10\CFF-B15A-P5a.073 | CFF-B15A Formation Gen2+10wt.%FEC 2.4-4.2V @ C/13.3 & C/10 rate Test@30°C 2.251g TTL NCM 622 active mat. per pouch cell ANL ABR 2014 xx3450 Pouch Cells "Baseline" | CFF-FORM-4p2-v1.000Formation tap charge C/10 2.4 to 4.2 V 3 cycles | 3
369 | ARGONNE_10_CFF-B15A-P5b.073 | CFF | B15A | 5 | P5b | 15:39:37 | 1 | 1 | 11345.7652 | 0.0522562344 | 0.1667418453 | 0.0250057221 | 2.67490654 | 3.40001526 | 05/20/2014 | B:\Data\MIMS\Backup\ARGONNE_10\CFF-B15A-P5b.073 | CFF-B15A ~50% SOC for transport Gen2+10wt.%FEC Charge to 3.4V using C/10 rate Test@30°C 2.251g TTL NCM 622 active mat. per pouch cell ANL ABR 2014 xx3450 Pouch Cells "Baseline" | CFF-V_hold-3p4.000Voltage hold at 3.4V using C/10 | 0
370 | ARGONNE_10_CFF-B15A-P6a.074 | CFF | B15A | 6 | P6a | 13:53:39 | 0 | 3 | 6927.4385 | 0.4716259292 | 1.655477 | 0.0400114443 | 0 | 4.20004578 | 05/14/2014 | B:\Data\MIMS\Backup\ARGONNE_10\CFF-B15A-P6a.074 | CFF-B15A Formation Gen2+10wt.%FEC 2.4-4.2V @ C/13.3 & C/10 rate Test@30°C 2.251g TTL NCM 622 active mat. per pouch cell ANL ABR 2014 xx3450 Pouch Cells "Baseline" | CFF-FORM-4p2-v1.000Formation tap charge C/10 2.4 to 4.2 V 3 cycles | 3
371 | ARGONNE_10_CFF-B15A-P6b.074 | CFF | B15A | 6 | P6b | 15:40:01 | 1 | 1 | 11345.3573 | 0.0718089802 | 0.2245900667 | 0.0250057221 | 2.13473716 | 3.40001526 | 05/20/2014 | B:\Data\MIMS\Backup\ARGONNE_10\CFF-B15A-P6b.074 | CFF-B15A ~50% SOC for transport Gen2+10wt.%FEC Charge to 3.4V using C/10 rate Test@30°C 2.251g TTL NCM 622 active mat. per pouch cell ANL ABR 2014 xx3450 Pouch Cells "Baseline" | CFF-V_hold-3p4.000Voltage hold at 3.4V using C/10 | 0
372 | ARGONNE_10_CFF-B15A-P7a.075 | CFF | B15A | 7 | P7a | 13:54:02 | 0 | 3 | 6927.1093 | 0.4506860205 | 1.568768 | 0.0400183108 | 0 | 4.20004578 | 05/14/2014 | B:\Data\MIMS\Backup\ARGONNE_10\CFF-B15A-P7a.075 | CFF-B15A Formation Gen2+10wt.%FEC 2.4-4.2V @ C/13.3 & C/10 rate Test@30°C 2.251g TTL NCM 622 active mat. per pouch cell ANL ABR 2014 xx3450 Pouch Cells "Baseline" | CFF-FORM-4p2-v1.000Formation tap charge C/10 2.4 to 4.2 V 3 cycles | 3
373 | ARGONNE_10_CFF-B15A-P7b.075 | CFF | B15A | 7 | P7b | 15:40:24 | 1 | 1 | 11344.9773 | 0.0528727161 | 0.1686813843 | 0.0267795834 | 2.6755169 | 3.40001526 | 05/20/2014 | B:\Data\MIMS\Backup\ARGONNE_10\CFF-B15A-P7b.075 | CFF-B15A ~50% SOC for transport Gen2+10wt.%FEC Charge to 3.4V using C/10 rate Test@30°C 2.251g TTL NCM 622 active mat. per pouch cell ANL ABR 2014 xx3450 Pouch Cells "Baseline" | CFF-V_hold-3p4.000Voltage hold at 3.4V using C/10 | 0
374 | ARGONNE_10_CFF-B15A-P8a.076 | CFF | B15A | 8 | P8a | 13:54:29 | 0 | 3 | 6926.7105 | 0.4494783891 | 1.566873 | 0.0400595102 | 0 | 4.20004578 | 05/14/2014 | B:\Data\MIMS\Backup\ARGONNE_10\CFF-B15A-P8a.076 | CFF-B15A Formation Gen2+10wt.%FEC 2.4-4.2V @ C/13.3 & C/10 rate Test@30°C 2.251g TTL NCM 622 active mat. per pouch cell ANL ABR 2014 xx3450 Pouch Cells "Baseline" | CFF-FORM-4p2-v1.000Formation tap charge C/10 2.4 to 4.2 V 3 cycles | 3
375 | ARGONNE_10_CFF-B15A-P8b.076 | CFF | B15A | 8 | P8b | 15:40:46 | 1 | 1 | 11344.6132 | 0.0525677044 | 0.1677817042 | 0.0259403372 | 2.67673762 | 3.40001526 | 05/20/2014 | B:\Data\MIMS\Backup\ARGONNE_10\CFF-B15A-P8b.076 | CFF-B15A ~50% SOC for transport Gen2+10wt.%FEC Charge to 3.4V using C/10 rate Test@30°C 2.251g TTL NCM 622 active mat. per pouch cell ANL ABR 2014 xx3450 Pouch Cells "Baseline" | CFF-V_hold-3p4.000Voltage hold at 3.4V using C/10 | 0
376 | ARGONNE_10_CFF-B15A-P9a.077 | CFF | B15A | 9 | P9a | 13:55:00 | 0 | 3 | 6926.2817 | 0.451811566 | 1.57353 | 0.0400572213 | 0 | 4.20004578 | 05/14/2014 | B:\Data\MIMS\Backup\ARGONNE_10\CFF-B15A-P9a.077 | CFF-B15A Formation Gen2+10wt.%FEC 2.4-4.2V @ C/13.3 & C/10 rate Test@30°C 2.251g TTL NCM 622 active mat. per pouch cell ANL ABR 2014 xx3450 Pouch Cells "Baseline" | CFF-FORM-4p2-v1.000Formation tap charge C/10 2.4 to 4.2 V 3 cycles | 3
377 | ARGONNE_10_CFF-B15A-P9b.077 | CFF | B15A | 9 | P9b | 15:41:13 | 1 | 1 | 11344.1647 | 0.0546590516 | 0.1738140312 | 0.0263218128 | 2.58854047 | 3.40001526 | 05/20/2014 | B:\Data\MIMS\Backup\ARGONNE_10\CFF-B15A-P9b.077 | CFF-B15A ~50% SOC for transport Gen2+10wt.%FEC Charge to 3.4V using C/10 rate Test@30°C 2.251g TTL NCM 622 active mat. per pouch cell ANL ABR 2014 xx3450 Pouch Cells "Baseline" | CFF-V_hold-3p4.000Voltage hold at 3.4V using C/10 | 0
378 | ARGONNE_10_CFF-B17A-P1a.073 | CFF | B17A | 1 | P1a | 11:13:06 | 0 | 7 | 13279.816 | 0.312840133 | 1.146730828 | 0.03135729 | 0.12237736 | 4.10009918 | 01/31/2014 | B:\Data\MIMS\Backup\ARGONNE_10\CFF-B17A-P1a.073 | B17A Formation Gen2+10wt.%FEC 1.5V tap charge and hold 15min C/20 x 2.1 C/10 x 5.1 2.5-4.1V Test@30°C Compare to B7 | CFF-FORM-1p5hold-4p1.000Formation 1.5V tap and hold 15min C/20 x 2 C/10 x 5 2.5-4.1V | 7
379 | ARGONNE_10_CFF-B17A-P1b.073 | CFF | B17A | 1 | P1b | 15:58:46 | 7 | 21 | 9444.5185 | 0.2469722448 | 0.90460327 | 0.402075227 | 2.50003815 | 4.10162509 | 02/10/2014 | B:\Data\MIMS\Backup\ARGONNE_10\CFF-B17A-P1b.073 | B17A Rate Study symmetric current cycling Gen2+10wt.%FEC 2.5-4.1V Test@30°C Compare to B7 | CFF-Rate-4p1Vb.000Rate Capability Test at 0.05C 0.2C 0.5C 1C 2C; from 2.5 to 4.1V | 14
380 | ARGONNE_10_CFF-B17A-P1c.073 | CFF | B17A | 1 | P1c | 10:22:00 | 22 | 23 | 854.6827 | 0.2128164237 | 0.7958328068 | 1.002365 | 2.9999237 | 4.1014725 | 02/20/2014 | B:\Data\MIMS\Backup\ARGONNE_10\CFF-B17A-P1c.073 | B17A HPPC symmetric current cycling Gen2+10wt.%FEC 3.0-4.1V Test@30°C Compare to B7 | CFF-HPPC-5C-4p1.000HPPC with 5C Disch. Pulse 3.75C Chrg 3.0 -4.1V | 1
381 | ARGONNE_10_CFF-B17A-P1d.073 | CFF | B17A | 1 | P1d | 08:33:13 | 24 | 273 | 108887.892 | 0.2207969592 | 0.8128150311 | 0.0424200809 | 2.50003815 | 4.10055695 | 02/21/2014 | B:\Data\MIMS\Backup\ARGONNE_10\CFF-B17A-P1d.073 | B17A Life Cycles only Gen2+10wt.%FEC 2.5-4.1V @ C/5 rate Test@30°C Compare to B7 | CFF-LifeCycle_Only_4p1.000250 cycles at C/5 2.5 - 4.1V | 249
382 | ARGONNE_10_CFF-B17A-P2a.074 | CFF | B17A | 2 | P2a | 11:13:51 | 0 | 7 | 13678.7113 | 0.3240927233 | 1.186055 | 0.0315861753 | 0.08697642 | 4.10009918 | 01/31/2014 | B:\Data\MIMS\Backup\ARGONNE_10\CFF-B17A-P2a.074 | B17A Formation Gen2+10wt.%FEC 1.5V tap charge and hold 15min C/20 x 2.1 C/10 x 5.1 2.5-4.1V Test@30°C Compare to B7 | CFF-FORM-1p5hold-4p1.000Formation 1.5V tap and hold 15min C/20 x 2 C/10 x 5 2.5-4.1V | 7
383 | ARGONNE_10_CFF-B17A-P2b.074 | CFF | B17A | 2 | P2b | 15:59:18 | 7 | 21 | 9371.7043 | 0.2442669547 | 0.8964234269 | 0.4023041123 | 2.50003815 | 4.10193027 | 02/10/2014 | B:\Data\MIMS\Backup\ARGONNE_10\CFF-B17A-P2b.074 | B17A Rate Study symmetric current cycling Gen2+10wt.%FEC 2.5-4.1V Test@30°C Compare to B7 | CFF-Rate-4p1Vb.000Rate Capability Test at 0.05C 0.2C 0.5C 1C 2C; from 2.5 to 4.1V | 14
384 | ARGONNE_10_CFF-B17A-P2c.074 | CFF | B17A | 2 | P2c | 10:22:28 | 22 | 23 | 853.6103 | 0.2111561657 | 0.7894733215 | 1.001221 | 2.9999237 | 4.10131991 | 02/20/2014 | B:\Data\MIMS\Backup\ARGONNE_10\CFF-B17A-P2c.074 | B17A HPPC symmetric current cycling Gen2+10wt.%FEC 3.0-4.1V Test@30°C Compare to B7 | CFF-HPPC-5C-4p1.000HPPC with 5C Disch. Pulse 3.75C Chrg 3.0 -4.1V | 1
385 | ARGONNE_10_CFF-B17A-P2d.074 | CFF | B17A | 2 | P2d | 08:33:46 | 24 | 273 | 106204.63 | 0.2190050977 | 0.8061676267 | 0.04180972 | 2.49988556 | 4.10070954 | 02/21/2014 | B:\Data\MIMS\Backup\ARGONNE_10\CFF-B17A-P2d.074 | B17A Life Cycles only Gen2+10wt.%FEC 2.5-4.1V @ C/5 rate Test@30°C Compare to B7 | CFF-LifeCycle_Only_4p1.000250 cycles at C/5 2.5 - 4.1V | 249
386 | ARGONNE_10_CFF-B17A-P3a.075 | CFF | B17A | 3 | P3a | 11:14:15 | 0 | 7 | 13743.2268 | 0.3286543144 | 1.203262 | 0.0314335851 | 0.1123064 | 4.10009918 | 01/31/2014 | B:\Data\MIMS\Backup\ARGONNE_10\CFF-B17A-P3a.075 | B17A Formation Gen2+10wt.%FEC 1.5V tap charge and hold 15min C/20 x 2.1 C/10 x 5.1 2.5-4.1V Test@30°C Compare to B7 | CFF-FORM-1p5hold-4p1.000Formation 1.5V tap and hold 15min C/20 x 2 C/10 x 5 2.5-4.1V | 7
387 | ARGONNE_10_CFF-B17A-P3b.075 | CFF | B17A | 3 | P3b | 15:59:44 | 7 | 21 | 9464.9372 | 0.2467640718 | 0.9035762057 | 0.4023804074 | 2.50003815 | 4.10162509 | 02/10/2014 | B:\Data\MIMS\Backup\ARGONNE_10\CFF-B17A-P3b.075 | B17A Rate Study symmetric current cycling Gen2+10wt.%FEC 2.5-4.1V Test@30°C Compare to B7 | CFF-Rate-4p1Vb.000Rate Capability Test at 0.05C 0.2C 0.5C 1C 2C; from 2.5 to 4.1V | 14
388 | ARGONNE_10_CFF-B17A-P3c.075 | CFF | B17A | 3 | P3c | 10:22:53 | 22 | 23 | 855.3822 | 0.2145032831 | 0.8017423658 | 1.002365 | 2.9999237 | 4.1014725 | 02/20/2014 | B:\Data\MIMS\Backup\ARGONNE_10\CFF-B17A-P3c.075 | B17A HPPC symmetric current cycling Gen2+10wt.%FEC 3.0-4.1V Test@30°C Compare to B7 | CFF-HPPC-5C-4p1.000HPPC with 5C Disch. Pulse 3.75C Chrg 3.0 -4.1V | 1
389 | ARGONNE_10_CFF-B17A-P3d.075 | CFF | B17A | 3 | P3d | 08:34:17 | 24 | 273 | 112264.7848 | 0.2216065037 | 0.8156440709 | 0.0416571298 | 2.50003815 | 4.10055695 | 02/21/2014 | B:\Data\MIMS\Backup\ARGONNE_10\CFF-B17A-P3d.075 | B17A Life Cycles only Gen2+10wt.%FEC 2.5-4.1V @ C/5 rate Test@30°C Compare to B7 | CFF-LifeCycle_Only_4p1.000250 cycles at C/5 2.5 - 4.1V | 249
390 | ARGONNE_10_CFF-B17A-P4a.076 | CFF | B17A | 4 | P4a | 11:14:40 | 0 | 7 | 13820.6655 | 0.3321455849 | 1.217743 | 0.0318913558 | 0.11490043 | 4.10025177 | 01/31/2014 | B:\Data\MIMS\Backup\ARGONNE_10\CFF-B17A-P4a.076 | B17A Formation Gen2+10wt.%FEC 1.5V tap charge and hold 15min C/20 x 2.1 C/10 x 5.1 2.5-4.1V Test@30°C Compare to B7 | CFF-FORM-1p5hold-4p1.000Formation 1.5V tap and hold 15min C/20 x 2 C/10 x 5 2.5-4.1V | 7
391 | ARGONNE_10_CFF-B17A-P4b.076 | CFF | B17A | 4 | P4b | 16:00:12 | 7 | 21 | 9435.3088 | 0.2456295843 | 0.9036487384 | 0.4021515221 | 2.49988556 | 4.10177768 | 02/10/2014 | B:\Data\MIMS\Backup\ARGONNE_10\CFF-B17A-P4b.076 | B17A Rate Study symmetric current cycling Gen2+10wt.%FEC 2.5-4.1V Test@30°C Compare to B7 | CFF-Rate-4p1Vb.000Rate Capability Test at 0.05C 0.2C 0.5C 1C 2C; from 2.5 to 4.1V | 14
392 | ARGONNE_10_CFF-B17A-P4c.076 | CFF | B17A | 4 | P4c | 10:23:24 | 22 | 23 | 855.1315 | 0.2137182111 | 0.7989958807 | 1.002441 | 2.9999237 | 4.10131991 | 02/20/2014 | B:\Data\MIMS\Backup\ARGONNE_10\CFF-B17A-P4c.076 | B17A HPPC symmetric current cycling Gen2+10wt.%FEC 3.0-4.1V Test@30°C Compare to B7 | CFF-HPPC-5C-4p1.000HPPC with 5C Disch. Pulse 3.75C Chrg 3.0 -4.1V | 1
393 | ARGONNE_10_CFF-B17A-P4d.076 | CFF | B17A | 4 | P4d | 08:34:51 | 24 | 273 | 111165.1522 | 0.2217246033 | 0.8162464651 | 0.0421149004 | 2.50003815 | 4.10055695 | 02/21/2014 | B:\Data\MIMS\Backup\ARGONNE_10\CFF-B17A-P4d.076 | B17A Life Cycles only Gen2+10wt.%FEC 2.5-4.1V @ C/5 rate Test@30°C Compare to B7 | CFF-LifeCycle_Only_4p1.000250 cycles at C/5 2.5 - 4.1V | 249
394 | ARGONNE_10_CFF-B17A-P5a.077 | CFF | B17A | 5 | P5a | 11:15:02 | 0 | 7 | 13415.1427 | 0.3214497993 | 1.177724 | 0.0318150607 | 0.10635538 | 4.10009918 | 01/31/2014 | B:\Data\MIMS\Backup\ARGONNE_10\CFF-B17A-P5a.077 | B17A Formation Gen2+10wt.%FEC 1.5V tap charge and hold 15min C/20 x 2.1 C/10 x 5.1 2.5-4.1V Test@30°C Compare to B7 | CFF-FORM-1p5hold-4p1.000Formation 1.5V tap and hold 15min C/20 x 2 C/10 x 5 2.5-4.1V | 7
395 | ARGONNE_10_CFF-B17A-P5b.077 | CFF | B17A | 5 | P5b | 16:02:36 | 8 | 257 | 92551.2635 | 0.2365712941 | 0.8741855016 | 0.0524147402 | 2.50003815 | 4.10101472 | 02/10/2014 | B:\Data\MIMS\Backup\ARGONNE_10\CFF-B17A-P5b.077 | B17A Life Cycles only Gen2+10wt.%FEC 2.5-4.1V @ C/5 rate Test@30°C Compare to B7 | CFF-LifeCycle_Only_4p1.000250 cycles at C/5 2.5 - 4.1V | 249
396 | ARGONNE_10_CFF-B17A-P5c.057 | CFF | B17A | 5 | P5c | 15:05:52 | 257 | 257 | 1073.5715 | 0.0063641057 | 0.0188344851 | 0.033041886 | 2.49988556 | 3.32387274 | 07/17/2014 | B:\Data\MIMS\Backup\ARGONNE_10\CFF-B17A-P5c.057 | B17A Cell Discharge for Post Test Facility. Discharge to 2.5V then hold for 6 hours Gen2+10wt.%FEC Test@30°C Compare to B7 | CFF-Post Test_Vhold_2p5.000Cell Discharge for Post Test Facility. Discharge to 2.5V then hold for 6 hours | 0
397 | ARGONNE_10_CFF-B17A-P6a.078 | CFF | B17A | 6 | P6a | 11:15:27 | 0 | 7 | 13659.0458 | 0.3234423355 | 1.184952 | 0.0319676509 | 0.08224613 | 4.10009918 | 01/31/2014 | B:\Data\MIMS\Backup\ARGONNE_10\CFF-B17A-P6a.078 | B17A Formation Gen2+10wt.%FEC 1.5V tap charge and hold 15min C/20 x 2.1 C/10 x 5.1 2.5-4.1V Test@30°C Compare to B7 | CFF-FORM-1p5hold-4p1.000Formation 1.5V tap and hold 15min C/20 x 2 C/10 x 5 2.5-4.1V | 7
398 | ARGONNE_10_CFF-B17A-P6b.078 | CFF | B17A | 6 | P6b | 16:03:14 | 8 | 257 | 92111.23 | 0.2416287714 | 0.8922178777 | 0.0524147402 | 2.50003815 | 4.10116732 | 02/10/2014 | B:\Data\MIMS\Backup\ARGONNE_10\CFF-B17A-P6b.078 | B17A Life Cycles only Gen2+10wt.%FEC 2.5-4.1V @ C/5 rate Test@30°C Compare to B7 | CFF-LifeCycle_Only_4p1.000250 cycles at C/5 2.5 - 4.1V | 249
399 | ARGONNE_10_CFF-B17A-P7a.079 | CFF | B17A | 7 | P7a | 11:15:58 | 0 | 7 | 13723.3548 | 0.3196647593 | 1.169269 | 0.03135729 | 0.07995727 | 4.09994659 | 01/31/2014 | B:\Data\MIMS\Backup\ARGONNE_10\CFF-B17A-P7a.079 | B17A Formation Gen2+10wt.%FEC 1.5V tap charge and hold 15min C/20 x 2.1 C/10 x 5.1 2.5-4.1V Test@30°C Compare to B7 | CFF-FORM-1p5hold-4p1.000Formation 1.5V tap and hold 15min C/20 x 2 C/10 x 5 2.5-4.1V | 7
400 | ARGONNE_10_CFF-B17A-P7b.079 | CFF | B17A | 7 | P7b | 16:03:42 | 8 | 257 | 92820.0765 | 0.2432375289 | 0.8981274393 | 0.0524147402 | 2.49988556 | 4.10116732 | 02/10/2014 | B:\Data\MIMS\Backup\ARGONNE_10\CFF-B17A-P7b.079 | B17A Life Cycles only Gen2+10wt.%FEC 2.5-4.1V @ C/5 rate Test@30°C Compare to B7 | CFF-LifeCycle_Only_4p1.000250 cycles at C/5 2.5 - 4.1V | 249
401 | ARGONNE_10_CFF-B17A-P8a.080 | CFF | B17A | 8 | P8a | 11:16:32 | 0 | 7 | 13336.9573 | 0.314714669 | 1.151675 | 0.0315861753 | 0.07843137 | 4.10009918 | 01/31/2014 | B:\Data\MIMS\Backup\ARGONNE_10\CFF-B17A-P8a.080 | B17A Formation Gen2+10wt.%FEC 1.5V tap charge and hold 15min C/20 x 2.1 C/10 x 5.1 2.5-4.1V Test@30°C Compare to B7 | CFF-FORM-1p5hold-4p1.000Formation 1.5V tap and hold 15min C/20 x 2 C/10 x 5 2.5-4.1V | 7
402 | ARGONNE_10_CFF-B17A-P8b.080 | CFF | B17A | 8 | P8b | 16:04:19 | 8 | 257 | 93660.6728 | 0.2388931551 | 0.8833379051 | 0.0521095598 | 2.50003815 | 4.10101472 | 02/10/2014 | B:\Data\MIMS\Backup\ARGONNE_10\CFF-B17A-P8b.080 | B17A Life Cycles only Gen2+10wt.%FEC 2.5-4.1V @ C/5 rate Test@30°C Compare to B7 | CFF-LifeCycle_Only_4p1.000250 cycles at C/5 2.5 - 4.1V | 249
403 | ARGONNE_10_CFF-B17A-P8c.058 | CFF | B17A | 8 | P8c | 15:06:52 | 257 | 257 | 1073.7355 | 0.0064543058 | 0.019116415 | 0.0330624857 | 2.49973297 | 3.3276875 | 07/17/2014 | B:\Data\MIMS\Backup\ARGONNE_10\CFF-B17A-P8c.058 | B17A Cell Discharge for Post Test Facility. Discharge to 2.5V then hold for 6 hours Gen2+10wt.%FEC Test@30°C Compare to B7 | CFF-Post Test_Vhold_2p5.000Cell Discharge for Post Test Facility. Discharge to 2.5V then hold for 6 hours | 0
404 | ARGONNE_10_CFF-B2A-P3b.001 | CFF | B2A | 3 | P3b | 09:52:46 | 0 | 9 | 3544.5857 | 0.4968134118 | 1.967914 | 0.3524071107 | 2.50003815 | 4.50034333 | 08/17/2011 | B:\Data\MIMS\Backup\ARGONNE_10\CFF-B2A-P3b.001 |  | CFF-B2A&B-RC.000Rate Capability File for 168 cm2 cells; 80 200 350 mA; 2.5 to 4.5V | 9
405 | ARGONNE_10_CFF-B2A-P3c.001 | CFF | B2A | 3 | P3c | 13:55:49 | 1 | 2 | 870.9017 | 0.4785741854 | 1.887385 | 2.001297 | 2 | 4.50003815 | 08/24/2011 | B:\Data\MIMS\Backup\ARGONNE_10\CFF-B2A-P3c.001 |  | CFF-B2A&B-HPPC-5C.00010-sec HPPC with C/1=400 mA and 2000 mA Disch. Pulse and 1500 mA Chrg 2.5 -4.5V | 1
406 | ARGONNE_10_CFF-B2A-P3c.026 | CFF | B2A | 3 | P3c | 08/24/2011 13:55:48 | 1 | 1 | 0.0002 | 0 | 0 | 0 | 0 | 0 | 08/24/2011 | C:\Data\MIMS\Backup\ARGONNE_10\CFF-B2A-P3c.026 |  | CFF-B2A&B-HPPC-5C.00010-sec HPPC with C/1=400 mA and 2000 mA Disch. Pulse and 1500 mA Chrg 2.5 -4.5V | 0
407 | ARGONNE_10_CFF-B2A-P3c.027 | CFF | B2A | 3 | P3c | 08/24/2011 13:55:48 | 1 | 1 | 0.0002 | 0 | 0 | 0 | 0 | 0 | 08/24/2011 | C:\Data\MIMS\Backup\ARGONNE_10\CFF-B2A-P3c.027 |  | CFF-B2A&B-HPPC-5C.00010-sec HPPC with C/1=400 mA and 2000 mA Disch. Pulse and 1500 mA Chrg 2.5 -4.5V | 0
408 | ARGONNE_10_CFF-B2A-P3c.028 | CFF | B2A | 3 | P3c | 08/24/2011 13:55:49 | 1 | 1 | 0.0002 | 0 | 0 | 0 | 0 | 0 | 08/24/2011 | C:\Data\MIMS\Backup\ARGONNE_10\CFF-B2A-P3c.028 |  | CFF-B2A&B-HPPC-5C.00010-sec HPPC with C/1=400 mA and 2000 mA Disch. Pulse and 1500 mA Chrg 2.5 -4.5V | 0
409 | ARGONNE_10_CFF-B2A-P4b.002 | CFF | B2A | 4 | P4b | 09:53:24 | 0 | 9 | 3544.0335 | 0.4852295748 | 1.939813 | 0.351186389 | 2.50003815 | 4.50034333 | 08/17/2011 | B:\Data\MIMS\Backup\ARGONNE_10\CFF-B2A-P4b.002 |  | CFF-B2A&B-RC.000Rate Capability File for 168 cm2 cells; 80 200 350 mA; 2.5 to 4.5V | 9
410 | ARGONNE_10_CFF-B2A-P4c.002 | CFF | B2A | 4 | P4c | 13:57:29 | 1 | 2 | 866.421 | 0.4548609494 | 1.789447792 | 2.001297 | 1.99984741 | 4.50003815 | 08/24/2011 | B:\Data\MIMS\Backup\ARGONNE_10\CFF-B2A-P4c.002 |  | CFF-B2A&B-HPPC-5C.00010-sec HPPC with C/1=400 mA and 2000 mA Disch. Pulse and 1500 mA Chrg 2.5 -4.5V | 1
411 | ARGONNE_10_CFF-B2A-P5b.003 | CFF | B2A | 5 | P5b | 09:54:06 | 0 | 9 | 3196.2492 | 0.4353039042 | 1.67966033 | 0.3513389792 | 2.50003815 | 4.50019074 | 08/17/2011 | B:\Data\MIMS\Backup\ARGONNE_10\CFF-B2A-P5b.003 |  | CFF-B2A&B-RC.000Rate Capability File for 168 cm2 cells; 80 200 350 mA; 2.5 to 4.5V | 9
412 | ARGONNE_10_CFF-B2A-P5c.003 | CFF | B2A | 5 | P5c | 13:58:02 | 1 | 2 | 858.2205 | 0.4206146548 | 1.651091 | 2.001373312 | 2.01617456 | 4.50003815 | 08/24/2011 | B:\Data\MIMS\Backup\ARGONNE_10\CFF-B2A-P5c.003 |  | CFF-B2A&B-HPPC-5C.00010-sec HPPC with C/1=400 mA and 2000 mA Disch. Pulse and 1500 mA Chrg 2.5 -4.5V | 1
413 | ARGONNE_10_CFF-B2A-P6b.004 | CFF | B2A | 6 | P6b | 09:54:41 | 0 | 9 | 3411.2092 | 0.4642338362 | 1.785385648 | 0.3524071107 | 2.50003815 | 4.50019074 | 08/17/2011 | B:\Data\MIMS\Backup\ARGONNE_10\CFF-B2A-P6b.004 |  | CFF-B2A&B-RC.000Rate Capability File for 168 cm2 cells; 80 200 350 mA; 2.5 to 4.5V | 9
414 | ARGONNE_10_CFF-B2A-P6c.004 | CFF | B2A | 6 | P6c | 13:58:33 | 1 | 2 | 862.7922 | 0.4447121953 | 1.737104 | 2.002289 | 2.27756161 | 4.51575494 | 08/24/2011 | B:\Data\MIMS\Backup\ARGONNE_10\CFF-B2A-P6c.004 |  | CFF-B2A&B-HPPC-5C.00010-sec HPPC with C/1=400 mA and 2000 mA Disch. Pulse and 1500 mA Chrg 2.5 -4.5V | 1
415 | ARGONNE_10_CFF-B2B-P1b.005 | CFF | B2B | 1 | P1b | 09:55:03 | 0 | 9 | 4158.1602 | 0.6103681905 | 2.471586295 | 0.3524071107 | 2.50003815 | 4.50049592 | 08/17/2011 | B:\Data\MIMS\Backup\ARGONNE_10\CFF-B2B-P1b.005 |  | CFF-B2A&B-RC.000Rate Capability File for 168 cm2 cells; 80 200 350 mA; 2.5 to 4.5V | 9
416 | ARGONNE_10_CFF-B2B-P1c.005 | CFF | B2B | 1 | P1c | 13:58:59 | 1 | 2 | 897.4928 | 0.4858091696 | 1.977765 | 2.001526 | 1.99923705 | 4.54993515 | 08/24/2011 | B:\Data\MIMS\Backup\ARGONNE_10\CFF-B2B-P1c.005 |  | CFF-B2A&B-HPPC-5C.00010-sec HPPC with C/1=400 mA and 2000 mA Disch. Pulse and 1500 mA Chrg 2.5 -4.5V | 1
417 | ARGONNE_10_CFF-B2B-P4b.006 | CFF | B2B | 4 | P4b | 09:55:36 | 0 | 9 | 3417.787 | 0.4682760444 | 1.8 | 0.3516441596 | 2.50003815 | 4.50019074 | 08/17/2011 | B:\Data\MIMS\Backup\ARGONNE_10\CFF-B2B-P4b.006 |  | CFF-B2A&B-RC.000Rate Capability File for 168 cm2 cells; 80 200 350 mA; 2.5 to 4.5V | 9
418 | ARGONNE_10_CFF-B2B-P4c.006 | CFF | B2B | 4 | P4c | 13:59:24 | 1 | 2 | 863.296 | 0.4386699217 | 1.719421 | 2.001068 | 2.20691234 | 4.54993515 | 08/24/2011 | B:\Data\MIMS\Backup\ARGONNE_10\CFF-B2B-P4c.006 |  | CFF-B2A&B-HPPC-5C.00010-sec HPPC with C/1=400 mA and 2000 mA Disch. Pulse and 1500 mA Chrg 2.5 -4.5V | 1
419 | ARGONNE_10_CFF-B3A-P1a.001 | CFF | B3A | 1 | P1a | 15:50:38 | 0 | 7 | 8469.8687 | 0.5101426361 | 2.135995 | 0.1200228885 | 0.08239872 | 4.54993515 | 01/31/2012 | B:\Data\MIMS\Backup\ARGONNE_10\CFF-B3A-P1a.001 |  | GrWu168F.000Formation 35 mA at 2.5 to 4.1V then 35mA at 2.5 to 4.55V then 120mA to 4.5V | 7
420 | ARGONNE_10_CFF-B3A-P1b.001 | CFF | B3A | 1 | P1b | 15:48:30 | 0 | 9 | 3100.6972 | 0.4501421284 | 1.800868 | 0.3524071107 | 2.50003815 | 4.50019074 | 02/06/2012 | B:\Data\MIMS\Backup\ARGONNE_10\CFF-B3A-P1b.001 |  | CFF-B3A&B-RC.000Rate Capability File for 168 cm2 cells; 80 200 350 mA; 2.5 to 4.5V | 9
421 | ARGONNE_10_CFF-B3A-P1c.001 | CFF | B3A | 1 | P1c | 15:42:45 | 1 | 2 | 903.2143 | 0.3650106843 | 1.450903 | 1.401846 | 2.50003815 | 4.40085451 | 02/10/2012 | B:\Data\MIMS\Backup\ARGONNE_10\CFF-B3A-P1c.001 |  | CFF-B3A&B-HPPC-5C.00010-sec HPPC with C/1=280 mA and 1400 mA Disch. Pulse and 1050 mA Chrg 2.5 -4.4V | 1
422 | ARGONNE_10_CFF-B3A-P1d.001 | CFF | B3A | 1 | P1d | 16:19:04 | 1 | 168 | 34062.3933 | 0.3833586284 | 1.457916 | 1.40238 | 2.20309758 | 4.53162432 | 02/14/2012 | B:\Data\MIMS\Backup\ARGONNE_10\CFF-B3A-P1d.001 |  | CFF-B3A&B-Cycle Life&HPPC.00040 cycles at C/2 then HPPC with C/1 5C Disch. Pulse 3.75C Chrg 2.5 -4.4 | 167
423 | ARGONNE_10_CFF-B3A-P1d.028 | CFF | B3A | 1 | P1d | 02/14/2012 16:19:04 | 1 | 1 | 0.0403 | 0 | 0 | 0 | 9.5147631 | 9.54802777 | 02/14/2012 | C:\Data\MIMS\Backup\ARGONNE_10\CFF-B3A-P1d.028 |  | CFF-B3A&B-Cycle Life&HPPC.00040 cycles at C/2 then HPPC with C/1 5C Disch. Pulse 3.75C Chrg 2.5 -4.4 | 0
424 | ARGONNE_10_CFF-B3A-P1d.067 | CFF | B3A | 1 | P1d | 16:19:04 | 1 | 42 | 261.4933 | 3.495e-07 | 7.06e-08 | 1.408103 | 0.07690547 | 0.361944 | 02/14/2012 | B:\Data\MIMS\Backup\ARGONNE_10\CFF-B3A-P1d.067 |  | CFF-B3A&B-Cycle Life&HPPC.00040 cycles at C/2 then HPPC with C/1 5C Disch. Pulse 3.75C Chrg 2.5 -4.4 | 41
425 | ARGONNE_10_CFF-B3A-P1d.081 | CFF | B3A | 1 | P1d | 02/14/2012 16:19:04 | 1 | 1 | 0.0403 | 0 | 0 | 0 | 10 | 10 | 02/14/2012 | C:\Data\MIMS\Backup\ARGONNE_10\CFF-B3A-P1d.081 |  | CFF-B3A&B-Cycle Life&HPPC.00040 cycles at C/2 then HPPC with C/1 5C Disch. Pulse 3.75C Chrg 2.5 -4.4 | 0
426 | ARGONNE_10_CFF-B3A-P2a.002 | CFF | B3A | 2 | P2a | 15:51:02 | 0 | 7 | 8469.5365 | 0.4332935049 | 1.79841 | 0.1200663767 | 0.06454566 | 4.55191882 | 01/31/2012 | B:\Data\MIMS\Backup\ARGONNE_10\CFF-B3A-P2a.002 |  | GrWu168F.000Formation 35 mA at 2.5 to 4.1V then 35mA at 2.5 to 4.55V then 120mA to 4.5V | 7
427 | ARGONNE_10_CFF-B3A-P2b.002 | CFF | B3A | 2 | P2b | 15:48:45 | 0 | 9 | 3203.1317 | 0.4463511261 | 1.778488 | 0.3514152743 | 2.49988556 | 4.50019074 | 02/06/2012 | B:\Data\MIMS\Backup\ARGONNE_10\CFF-B3A-P2b.002 |  | CFF-B3A&B-RC.000Rate Capability File for 168 cm2 cells; 80 200 350 mA; 2.5 to 4.5V | 9
428 | ARGONNE_10_CFF-B3A-P2c.002 | CFF | B3A | 2 | P2c | 15:43:15 | 1 | 2 | 886.9227 | 0.3588630502 | 1.416235 | 1.401617 | 2.50003815 | 4.47104601 | 02/10/2012 | B:\Data\MIMS\Backup\ARGONNE_10\CFF-B3A-P2c.002 |  | CFF-B3A&B-HPPC-5C.00010-sec HPPC with C/1=280 mA and 1400 mA Disch. Pulse and 1050 mA Chrg 2.5 -4.4V | 1
429 | ARGONNE_10_CFF-B3A-P2d.002 | CFF | B3A | 2 | P2d | 16:19:49 | 1 | 1 | 6.0777 | 0.0283589865 | 0.0846002566 | 0.280842298 | 2.85923552 | 3.27214466 | 02/14/2012 | B:\Data\MIMS\Backup\ARGONNE_10\CFF-B3A-P2d.002 |  | CFF-B3A&B-HPPC-5C.00010-sec HPPC with C/1=280 mA and 1400 mA Disch. Pulse and 1050 mA Chrg 2.5 -4.4V | 0
430 | ARGONNE_10_CFF-B3A-P2dd.002 | CFF | B3A | 2 | P2dd | 16:28:34 | 1 | 168 | 37304.926 | 0.4108552874 | 1.722904 | 1.401617 | 1.99160754 | 4.60013733 | 02/14/2012 | B:\Data\MIMS\Backup\ARGONNE_10\CFF-B3A-P2dd.002 |  | CFF-B3A&B-Cycle Life&HPPC.00040 cycles at C/2 then HPPC with C/1 5C Disch. Pulse 3.75C Chrg 2.5 -4.4 | 167
431 | ARGONNE_10_CFF-B3A-P3a.003 | CFF | B3A | 3 | P3a | 15:52:10 | 0 | 7 | 8146.7562 | 0.4955850084 | 2.074636 | 0.1200183108 | 0.07309071 | 4.54993515 | 01/31/2012 | B:\Data\MIMS\Backup\ARGONNE_10\CFF-B3A-P3a.003 |  | GrWu168F.000Formation 35 mA at 2.5 to 4.1V then 35mA at 2.5 to 4.55V then 120mA to 4.5V | 7
432 | ARGONNE_10_CFF-B3A-P3b.003 | CFF | B3A | 3 | P3b | 15:49:00 | 0 | 9 | 3033.372 | 0.4306810157 | 1.69134 | 0.351186389 | 2.50003815 | 4.50019074 | 02/06/2012 | B:\Data\MIMS\Backup\ARGONNE_10\CFF-B3A-P3b.003 |  | CFF-B3A&B-RC.000Rate Capability File for 168 cm2 cells; 80 200 350 mA; 2.5 to 4.5V | 9
433 | ARGONNE_10_CFF-B3A-P3c.003 | CFF | B3A | 3 | P3c | 15:43:38 | 1 | 2 | 848.3767 | 0.2836416548 | 1.17534256 | 1.402457 | 2 | 4.40009155 | 02/10/2012 | B:\Data\MIMS\Backup\ARGONNE_10\CFF-B3A-P3c.003 |  | CFF-B3A&B-HPPC-5C.00010-sec HPPC with C/1=280 mA and 1400 mA Disch. Pulse and 1050 mA Chrg 2.5 -4.4V | 1
434 | ARGONNE_10_CFF-B3A-P3d.003 | CFF | B3A | 3 | P3d | 16:20:35 | 1 | 1 | 3.6723 | 0.0061339283 | 0.0174004398 | 0.2806134127 | 2.50003815 | 3.13389792 | 02/14/2012 | B:\Data\MIMS\Backup\ARGONNE_10\CFF-B3A-P3d.003 |  | CFF-B3A&B-HPPC-5C.00010-sec HPPC with C/1=280 mA and 1400 mA Disch. Pulse and 1050 mA Chrg 2.5 -4.4V | 0
435 | ARGONNE_10_CFF-B3A-P3dd.003 | CFF | B3A | 3 | P3dd | 16:29:10 | 1 | 168 | 21646.6608 | 0.2527714795 | 1.019672 | 1.402457 | 1.99649042 | 4.40222782 | 02/14/2012 | B:\Data\MIMS\Backup\ARGONNE_10\CFF-B3A-P3dd.003 |  | CFF-B3A&B-Cycle Life&HPPC.00040 cycles at C/2 then HPPC with C/1 5C Disch. Pulse 3.75C Chrg 2.5 -4.4 | 167
436 | ARGONNE_10_CFF-B3A-P4a.004 | CFF | B3A | 4 | P4a | 15:52:26 | 0 | 7 | 8468.3247 | 0.5214224123 | 2.182881 | 0.1200572213 | 0.07522698 | 4.55008774 | 01/31/2012 | B:\Data\MIMS\Backup\ARGONNE_10\CFF-B3A-P4a.004 |  | GrWu168F.000Formation 35 mA at 2.5 to 4.1V then 35mA at 2.5 to 4.55V then 120mA to 4.5V | 7
437 | ARGONNE_10_CFF-B3A-P4b.004 | CFF | B3A | 4 | P4b | 15:49:22 | 0 | 9 | 3265.5837 | 0.4524760262 | 1.730951 | 0.351186389 | 2.50003815 | 4.50019074 | 02/06/2012 | B:\Data\MIMS\Backup\ARGONNE_10\CFF-B3A-P4b.004 |  | CFF-B3A&B-RC.000Rate Capability File for 168 cm2 cells; 80 200 350 mA; 2.5 to 4.5V | 9
438 | ARGONNE_10_CFF-B3A-P4c.004 | CFF | B3A | 4 | P4c | 15:43:56 | 1 | 2 | 887.3462 | 0.3832392669 | 1.493463 | 1.401236 | 2.50003815 | 4.39993896 | 02/10/2012 | B:\Data\MIMS\Backup\ARGONNE_10\CFF-B3A-P4c.004 |  | CFF-B3A&B-HPPC-5C.00010-sec HPPC with C/1=280 mA and 1400 mA Disch. Pulse and 1050 mA Chrg 2.5 -4.4V | 1
439 | ARGONNE_10_CFF-B3A-P4d.004 | CFF | B3A | 4 | P4d | 16:21:08 | 1 | 1 | 4.8747 | 0.0227455712 | 0.0692239609 | 0.2803845274 | 2.93308919 | 3.30556191 | 02/14/2012 | B:\Data\MIMS\Backup\ARGONNE_10\CFF-B3A-P4d.004 |  | CFF-B3A&B-HPPC-5C.00010-sec HPPC with C/1=280 mA and 1400 mA Disch. Pulse and 1050 mA Chrg 2.5 -4.4V | 0
440 | ARGONNE_10_CFF-B3A-P4dd.004 | CFF | B3A | 4 | P4dd | 16:29:32 | 1 | 168 | 43121.2227 | 0.3929018968 | 1.492682 | 1.401999 | 2.07843137 | 4.40161746 | 02/14/2012 | B:\Data\MIMS\Backup\ARGONNE_10\CFF-B3A-P4dd.004 |  | CFF-B3A&B-Cycle Life&HPPC.00040 cycles at C/2 then HPPC with C/1 5C Disch. Pulse 3.75C Chrg 2.5 -4.4 | 167
441 | ARGONNE_10_CFF-B3A-P5a.005 | CFF | B3A | 5 | P5a | 15:52:55 | 0 | 7 | 8467.9403 | 0.5275824134 | 2.212683 | 0.1200572213 | 0.07232776 | 4.54993515 | 01/31/2012 | B:\Data\MIMS\Backup\ARGONNE_10\CFF-B3A-P5a.005 |  | GrWu168F.000Formation 35 mA at 2.5 to 4.1V then 35mA at 2.5 to 4.55V then 120mA to 4.5V | 7
442 | ARGONNE_10_CFF-B3A-P5b.005 | CFF | B3A | 5 | P5b | 15:49:34 | 0 | 9 | 3242.1145 | 0.4536230491 | 1.734206 | 0.3509575036 | 2.50003815 | 4.50019074 | 02/06/2012 | B:\Data\MIMS\Backup\ARGONNE_10\CFF-B3A-P5b.005 |  | CFF-B3A&B-RC.000Rate Capability File for 168 cm2 cells; 80 200 350 mA; 2.5 to 4.5V | 9
443 | ARGONNE_10_CFF-B3A-P5c.005 | CFF | B3A | 5 | P5c | 15:44:23 | 1 | 2 | 880.1297 | 0.3611126916 | 1.401948 | 1.40238 | 2.50003815 | 4.39993896 | 02/10/2012 | B:\Data\MIMS\Backup\ARGONNE_10\CFF-B3A-P5c.005 |  | CFF-B3A&B-HPPC-5C.00010-sec HPPC with C/1=280 mA and 1400 mA Disch. Pulse and 1050 mA Chrg 2.5 -4.4V | 1
444 | ARGONNE_10_CFF-B3A-P5d.005 | CFF | B3A | 5 | P5d | 16:22:21 | 1 | 1 | 3.9173 | 0.0182784336 | 0.0552220407 | 0.2823682002 | 2.92027161 | 3.28007935 | 02/14/2012 | B:\Data\MIMS\Backup\ARGONNE_10\CFF-B3A-P5d.005 |  | CFF-B3A&B-HPPC-5C.00010-sec HPPC with C/1=280 mA and 1400 mA Disch. Pulse and 1050 mA Chrg 2.5 -4.4V | 0
445 | ARGONNE_10_CFF-B3A-P5dd.005 | CFF | B3A | 5 | P5dd | 16:30:01 | 1 | 153 | 43119.259 | 0.3870273741 | 1.469458 | 1.401541 | 2.44785229 | 4.40177005 | 02/14/2012 | B:\Data\MIMS\Backup\ARGONNE_10\CFF-B3A-P5dd.005 |  | CFF-B3A&B-Cycle Life&HPPC.00040 cycles at C/2 then HPPC with C/1 5C Disch. Pulse 3.75C Chrg 2.5 -4.4 | 152
446 | ARGONNE_10_CFF-B3A-P6a.006 | CFF | B3A | 6 | P6a | 15:53:06 | 0 | 7 | 8467.825 | 0.5135004684 | 2.152589 | 0.120061799 | 0.0827039 | 4.54993515 | 01/31/2012 | B:\Data\MIMS\Backup\ARGONNE_10\CFF-B3A-P6a.006 |  | GrWu168F.000Formation 35 mA at 2.5 to 4.1V then 35mA at 2.5 to 4.55V then 120mA to 4.5V | 7
447 | ARGONNE_10_CFF-B3A-P6b.006 | CFF | B3A | 6 | P6b | 15:49:46 | 0 | 9 | 3146.6445 | 0.4356423137 | 1.68844 | 0.3523308156 | 2.50003815 | 4.50034333 | 02/06/2012 | B:\Data\MIMS\Backup\ARGONNE_10\CFF-B3A-P6b.006 |  | CFF-B3A&B-RC.000Rate Capability File for 168 cm2 cells; 80 200 350 mA; 2.5 to 4.5V | 9
448 | ARGONNE_10_CFF-B3A-P6c.006 | CFF | B3A | 6 | P6c | 15:44:50 | 1 | 2 | 887.1028 | 0.3646979236 | 1.424015 | 1.401236 | 2.50003815 | 4.39993896 | 02/10/2012 | B:\Data\MIMS\Backup\ARGONNE_10\CFF-B3A-P6c.006 |  | CFF-B3A&B-HPPC-5C.00010-sec HPPC with C/1=280 mA and 1400 mA Disch. Pulse and 1050 mA Chrg 2.5 -4.4V | 1
449 | ARGONNE_10_CFF-B3A-P6d.006 | CFF | B3A | 6 | P6d | 16:23:00 | 1 | 1 | 3.5805 | 0.0167067073 | 0.0513170346 | 0.2819867247 | 2.96940566 | 3.30296788 | 02/14/2012 | B:\Data\MIMS\Backup\ARGONNE_10\CFF-B3A-P6d.006 |  | CFF-B3A&B-HPPC-5C.00010-sec HPPC with C/1=280 mA and 1400 mA Disch. Pulse and 1050 mA Chrg 2.5 -4.4V | 0
450 | ARGONNE_10_CFF-B3A-P6dd.006 | CFF | B3A | 6 | P6dd | 16:30:23 | 1 | 168 | 40549.6112 | 0.393922521 | 1.494851 | 1.402457 | 2.17349508 | 4.49210346 | 02/14/2012 | B:\Data\MIMS\Backup\ARGONNE_10\CFF-B3A-P6dd.006 |  | CFF-B3A&B-Cycle Life&HPPC.00040 cycles at C/2 then HPPC with C/1 5C Disch. Pulse 3.75C Chrg 2.5 -4.4 | 167
451 | ARGONNE_10_CFF-B3A-P7a.007 | CFF | B3A | 7 | P7a | 15:53:20 | 0 | 7 | 8467.6878 | 0.5269788635 | 2.207705 | 0.1200480659 | 0.07904173 | 4.54993515 | 01/31/2012 | B:\Data\MIMS\Backup\ARGONNE_10\CFF-B3A-P7a.007 |  | GrWu168F.000Formation 35 mA at 2.5 to 4.1V then 35mA at 2.5 to 4.55V then 120mA to 4.5V | 7
452 | ARGONNE_10_CFF-B3A-P7b.007 | CFF | B3A | 7 | P7b | 15:50:00 | 0 | 9 | 3200.3315 | 0.4403191739 | 1.694926 | 0.3521782254 | 2.50003815 | 4.50019074 | 02/06/2012 | B:\Data\MIMS\Backup\ARGONNE_10\CFF-B3A-P7b.007 |  | CFF-B3A&B-RC.000Rate Capability File for 168 cm2 cells; 80 200 350 mA; 2.5 to 4.5V | 9
453 | ARGONNE_10_CFF-B3A-P7c.007 | CFF | B3A | 7 | P7c | 15:45:02 | 1 | 2 | 883.4142 | 0.3702488375 | 1.438458 | 1.402152 | 2.50003815 | 4.39993896 | 02/10/2012 | B:\Data\MIMS\Backup\ARGONNE_10\CFF-B3A-P7c.007 |  | CFF-B3A&B-HPPC-5C.00010-sec HPPC with C/1=280 mA and 1400 mA Disch. Pulse and 1050 mA Chrg 2.5 -4.4V | 1
454 | ARGONNE_10_CFF-B3A-P7d.007 | CFF | B3A | 7 | P7d | 16:23:37 | 1 | 1 | 3.1257 | 0.0145843315 | 0.0449506036 | 0.2819867247 | 2.98878462 | 3.30373083 | 02/14/2012 | B:\Data\MIMS\Backup\ARGONNE_10\CFF-B3A-P7d.007 |  | CFF-B3A&B-HPPC-5C.00010-sec HPPC with C/1=280 mA and 1400 mA Disch. Pulse and 1050 mA Chrg 2.5 -4.4V | 0
455 | ARGONNE_10_CFF-B3A-P7dd.007 | CFF | B3A | 7 | P7dd | 16:30:52 | 1 | 168 | 40358.9477 | 0.3912879077 | 1.484273 | 1.401999 | 2.07736324 | 4.47608148 | 02/14/2012 | B:\Data\MIMS\Backup\ARGONNE_10\CFF-B3A-P7dd.007 |  | CFF-B3A&B-Cycle Life&HPPC.00040 cycles at C/2 then HPPC with C/1 5C Disch. Pulse 3.75C Chrg 2.5 -4.4 | 167
456 | ARGONNE_10_CFF-B3A-P8a.008 | CFF | B3A | 8 | P8a | 15:53:36 | 0 | 7 | 8467.476 | 0.5078613592 | 2.127699384 | 0.1200068666 | 0.07873655 | 4.55008774 | 01/31/2012 | B:\Data\MIMS\Backup\ARGONNE_10\CFF-B3A-P8a.008 |  | GrWu168F.000Formation 35 mA at 2.5 to 4.1V then 35mA at 2.5 to 4.55V then 120mA to 4.5V | 7
457 | ARGONNE_10_CFF-B3A-P8b.008 | CFF | B3A | 8 | P8b | 15:50:17 | 0 | 9 | 3109.533 | 0.4427023996 | 1.78079 | 0.3514915694 | 2.50003815 | 4.50186923 | 02/06/2012 | B:\Data\MIMS\Backup\ARGONNE_10\CFF-B3A-P8b.008 |  | CFF-B3A&B-RC.000Rate Capability File for 168 cm2 cells; 80 200 350 mA; 2.5 to 4.5V | 9
458 | ARGONNE_10_CFF-B3A-P8c.008 | CFF | B3A | 8 | P8c | 15:45:21 | 1 | 2 | 873.4182 | 0.2928285631 | 1.162163 | 1.401617 | 2.41763943 | 4.39993896 | 02/10/2012 | B:\Data\MIMS\Backup\ARGONNE_10\CFF-B3A-P8c.008 |  | CFF-B3A&B-HPPC-5C.00010-sec HPPC with C/1=280 mA and 1400 mA Disch. Pulse and 1050 mA Chrg 2.5 -4.4V | 1
459 | ARGONNE_10_CFF-B3A-P8d.008 | CFF | B3A | 8 | P8d | 16:24:02 | 1 | 1 | 2.9805 | 0.0139070104 | 0.0398217892 | 0.2809185931 | 2.7627985 | 3.14229038 | 02/14/2012 | B:\Data\MIMS\Backup\ARGONNE_10\CFF-B3A-P8d.008 |  | CFF-B3A&B-HPPC-5C.00010-sec HPPC with C/1=280 mA and 1400 mA Disch. Pulse and 1050 mA Chrg 2.5 -4.4V | 0
460 | ARGONNE_10_CFF-B3A-P8dd.008 | CFF | B3A | 8 | P8dd | 16:31:38 | 1 | 168 | 35326.7915 | 0.3553217059 | 1.346107 | 1.402457 | 2.1232929 | 4.49042496 | 02/14/2012 | B:\Data\MIMS\Backup\ARGONNE_10\CFF-B3A-P8dd.008 |  | CFF-B3A&B-Cycle Life&HPPC.00040 cycles at C/2 then HPPC with C/1 5C Disch. Pulse 3.75C Chrg 2.5 -4.4 | 167
461 | ARGONNE_10_CFF-B3B-P1a.009 | CFF | B3B | 1 | P1a | 15:53:58 | 0 | 7 | 8467.2192 | 0.5426904431 | 2.269185 | 0.1200205997 | 0.09308003 | 4.54993515 | 01/31/2012 | B:\Data\MIMS\Backup\ARGONNE_10\CFF-B3B-P1a.009 |  | GrWu168F.000Formation 35 mA at 2.5 to 4.1V then 35mA at 2.5 to 4.55V then 120mA to 4.5V | 7
462 | ARGONNE_10_CFF-B3B-P1b.009 | CFF | B3B | 1 | P1b | 15:50:40 | 0 | 9 | 3251.6315 | 0.4632016801 | 1.786703 | 0.3517967498 | 2.50003815 | 4.50019074 | 02/06/2012 | B:\Data\MIMS\Backup\ARGONNE_10\CFF-B3B-P1b.009 |  | CFF-B3A&B-RC.000Rate Capability File for 168 cm2 cells; 80 200 350 mA; 2.5 to 4.5V | 9
463 | ARGONNE_10_CFF-B3B-P1c.009 | CFF | B3B | 1 | P1c | 15:45:44 | 1 | 2 | 900.9218 | 0.3982631481 | 1.586716 | 1.401923 | 2.50003815 | 4.49576562 | 02/10/2012 | B:\Data\MIMS\Backup\ARGONNE_10\CFF-B3B-P1c.009 |  | CFF-B3A&B-HPPC-5C.00010-sec HPPC with C/1=280 mA and 1400 mA Disch. Pulse and 1050 mA Chrg 2.5 -4.4V | 1
464 | ARGONNE_10_CFF-B3B-P1d.009 | CFF | B3B | 1 | P1d | 16:24:34 | 1 | 1 | 2.6633 | 0.0124270378 | 0.0389912603 | 0.2814526589 | 3.03303578 | 3.31990539 | 02/14/2012 | B:\Data\MIMS\Backup\ARGONNE_10\CFF-B3B-P1d.009 |  | CFF-B3A&B-HPPC-5C.00010-sec HPPC with C/1=280 mA and 1400 mA Disch. Pulse and 1050 mA Chrg 2.5 -4.4V | 0
465 | ARGONNE_10_CFF-B3B-P1dd.009 | CFF | B3B | 1 | P1dd | 16:32:07 | 1 | 168 | 39246.4388 | 0.3912485113 | 1.500974 | 1.402457 | 1.99893187 | 4.68558785 | 02/14/2012 | B:\Data\MIMS\Backup\ARGONNE_10\CFF-B3B-P1dd.009 |  | CFF-B3A&B-Cycle Life&HPPC.00040 cycles at C/2 then HPPC with C/1 5C Disch. Pulse 3.75C Chrg 2.5 -4.4 | 167
466 | ARGONNE_10_CFF-B3B-P2a.010 | CFF | B3B | 2 | P2a | 15:54:13 | 0 | 7 | 8467.0287 | 0.5283598238 | 2.216024053 | 0.1200732433 | 0.08621347 | 4.55008774 | 01/31/2012 | B:\Data\MIMS\Backup\ARGONNE_10\CFF-B3B-P2a.010 |  | GrWu168F.000Formation 35 mA at 2.5 to 4.1V then 35mA at 2.5 to 4.55V then 120mA to 4.5V | 7
467 | ARGONNE_10_CFF-B3B-P2b.010 | CFF | B3B | 2 | P2b | 15:50:56 | 0 | 9 | 3056.4557 | 0.4248944175 | 1.639899574 | 0.3524071107 | 2.50003815 | 4.50019074 | 02/06/2012 | B:\Data\MIMS\Backup\ARGONNE_10\CFF-B3B-P2b.010 |  | CFF-B3A&B-RC.000Rate Capability File for 168 cm2 cells; 80 200 350 mA; 2.5 to 4.5V | 9
468 | ARGONNE_10_CFF-B3B-P2c.010 | CFF | B3B | 2 | P2c | 15:45:58 | 1 | 2 | 887.0155 | 0.3531625164 | 1.37881 | 1.402304 | 2.50003815 | 4.39978637 | 02/10/2012 | B:\Data\MIMS\Backup\ARGONNE_10\CFF-B3B-P2c.010 |  | CFF-B3A&B-HPPC-5C.00010-sec HPPC with C/1=280 mA and 1400 mA Disch. Pulse and 1050 mA Chrg 2.5 -4.4V | 1
469 | ARGONNE_10_CFF-B3B-P2d.010 | CFF | B3B | 2 | P2d | 16:25:04 | 1 | 1 | 2.1842 | 0.0101911443 | 0.0313094337 | 0.2820630198 | 2.99153124 | 3.26939803 | 02/14/2012 | B:\Data\MIMS\Backup\ARGONNE_10\CFF-B3B-P2d.010 |  | CFF-B3A&B-HPPC-5C.00010-sec HPPC with C/1=280 mA and 1400 mA Disch. Pulse and 1050 mA Chrg 2.5 -4.4V | 0
470 | ARGONNE_10_CFF-B3B-P2dd.010 | CFF | B3B | 2 | P2dd | 16:32:28 | 1 | 168 | 37888.927 | 0.3846015419 | 1.459654 | 1.402457 | 2.32578012 | 4.53345541 | 02/14/2012 | B:\Data\MIMS\Backup\ARGONNE_10\CFF-B3B-P2dd.010 |  | CFF-B3A&B-Cycle Life&HPPC.00040 cycles at C/2 then HPPC with C/1 5C Disch. Pulse 3.75C Chrg 2.5 -4.4 | 167
471 | ARGONNE_10_CFF-B3B-P3a.011 | CFF | B3B | 3 | P3a | 15:55:02 | 0 | 7 | 8466.2727 | 0.531968981 | 2.222601 | 0.1200274662 | 0.08209354 | 4.54993515 | 01/31/2012 | B:\Data\MIMS\Backup\ARGONNE_10\CFF-B3B-P3a.011 |  | GrWu168F.000Formation 35 mA at 2.5 to 4.1V then 35mA at 2.5 to 4.55V then 120mA to 4.5V | 7
472 | ARGONNE_10_CFF-B3B-P3b.011 | CFF | B3B | 3 | P3b | 15:51:15 | 0 | 9 | 3126.9797 | 0.4821772463 | 1.890844 | 0.3521782254 | 2.50003815 | 4.50003815 | 02/06/2012 | B:\Data\MIMS\Backup\ARGONNE_10\CFF-B3B-P3b.011 |  | CFF-B3A&B-RC.000Rate Capability File for 168 cm2 cells; 80 200 350 mA; 2.5 to 4.5V | 9
473 | ARGONNE_10_CFF-B3B-P3c.011 | CFF | B3B | 3 | P3c | 15:46:12 | 1 | 2 | 901.9637 | 0.4074059454 | 1.646573 | 1.40116 | 2.50003815 | 4.47562371 | 02/10/2012 | B:\Data\MIMS\Backup\ARGONNE_10\CFF-B3B-P3c.011 |  | CFF-B3A&B-HPPC-5C.00010-sec HPPC with C/1=280 mA and 1400 mA Disch. Pulse and 1050 mA Chrg 2.5 -4.4V | 1
474 | ARGONNE_10_CFF-B3B-P3dd.011 | CFF | B3B | 3 | P3dd | 16:32:55 | 1 | 168 | 34105.2348 | 0.3751430833 | 1.450409 | 1.40116 | 1.99954223 | 4.70878157 | 02/14/2012 | B:\Data\MIMS\Backup\ARGONNE_10\CFF-B3B-P3dd.011 |  | CFF-B3A&B-Cycle Life&HPPC.00040 cycles at C/2 then HPPC with C/1 5C Disch. Pulse 3.75C Chrg 2.5 -4.4 | 167
475 | ARGONNE_10_CFF-B3B-P4a.012 | CFF | B3B | 4 | P4a | 15:55:19 | 0 | 7 | 8466.04 | 0.5268014763 | 2.203928 | 0.1200595102 | 0.07980468 | 4.54993515 | 01/31/2012 | B:\Data\MIMS\Backup\ARGONNE_10\CFF-B3B-P4a.012 |  | GrWu168F.000Formation 35 mA at 2.5 to 4.1V then 35mA at 2.5 to 4.55V then 120mA to 4.5V | 7
476 | ARGONNE_10_CFF-B3B-P4b.012 | CFF | B3B | 4 | P4b | 15:51:34 | 0 | 9 | 3621.626 | 0.5619634937 | 2.237745 | 0.3524071107 | 2.50003815 | 4.50049592 | 02/06/2012 | B:\Data\MIMS\Backup\ARGONNE_10\CFF-B3B-P4b.012 |  | CFF-B3A&B-RC.000Rate Capability File for 168 cm2 cells; 80 200 350 mA; 2.5 to 4.5V | 9
477 | ARGONNE_10_CFF-B3B-P4c.012 | CFF | B3B | 4 | P4c | 15:46:31 | 1 | 2 | 903.4772 | 0.3386302426 | 1.370128 | 1.401999 | 2.39322499 | 4.4774548 | 02/10/2012 | B:\Data\MIMS\Backup\ARGONNE_10\CFF-B3B-P4c.012 |  | CFF-B3A&B-HPPC-5C.00010-sec HPPC with C/1=280 mA and 1400 mA Disch. Pulse and 1050 mA Chrg 2.5 -4.4V | 1
478 | ARGONNE_10_CFF-B3B-P4d.012 | CFF | B3B | 4 | P4d | 16:33:20 | 1 | 168 | 39706.1908 | 0.4076822328 | 1.600037 | 1.428779 | 1.91927977 | 4.72571908 | 02/14/2012 | B:\Data\MIMS\Backup\ARGONNE_10\CFF-B3B-P4d.012 |  | CFF-B3A&B-Cycle Life&HPPC.00040 cycles at C/2 then HPPC with C/1 5C Disch. Pulse 3.75C Chrg 2.5 -4.4 | 167
479 | ARGONNE_10_CFF-B3B-P5a.013 | CFF | B3B | 5 | P5a | 15:55:30 | 0 | 7 | 8465.9332 | 0.5199489523 | 2.173913 | 0.1200732433 | 0.08941787 | 4.54993515 | 01/31/2012 | B:\Data\MIMS\Backup\ARGONNE_10\CFF-B3B-P5a.013 |  | GrWu168F.000Formation 35 mA at 2.5 to 4.1V then 35mA at 2.5 to 4.55V then 120mA to 4.5V | 7
480 | ARGONNE_10_CFF-B3B-P5b.013 | CFF | B3B | 5 | P5b | 15:51:52 | 0 | 9 | 3095.213 | 0.4448716502 | 1.701944 | 0.3521782254 | 2.50003815 | 4.50019074 | 02/06/2012 | B:\Data\MIMS\Backup\ARGONNE_10\CFF-B3B-P5b.013 |  | CFF-B3A&B-RC.000Rate Capability File for 168 cm2 cells; 80 200 350 mA; 2.5 to 4.5V | 9
481 | ARGONNE_10_CFF-B3B-P5c.013 | CFF | B3B | 5 | P5c | 15:46:51 | 1 | 2 | 887.527 | 0.3420700529 | 1.367914 | 1.40238 | 2.50003815 | 4.46936751 | 02/10/2012 | B:\Data\MIMS\Backup\ARGONNE_10\CFF-B3B-P5c.013 |  | CFF-B3A&B-HPPC-5C.00010-sec HPPC with C/1=280 mA and 1400 mA Disch. Pulse and 1050 mA Chrg 2.5 -4.4V | 1
482 | ARGONNE_10_CFF-B3B-P5d.013 | CFF | B3B | 5 | P5d | 16:33:51 | 1 | 168 | 37479.6322 | 0.3726887443 | 1.434213 | 1.402457 | 1.99877928 | 4.6381323 | 02/14/2012 | B:\Data\MIMS\Backup\ARGONNE_10\CFF-B3B-P5d.013 |  | CFF-B3A&B-Cycle Life&HPPC.00040 cycles at C/2 then HPPC with C/1 5C Disch. Pulse 3.75C Chrg 2.5 -4.4 | 167
483 | ARGONNE_10_CFF-B3B-P6a.014 | CFF | B3B | 6 | P6a | 15:55:42 | 0 | 7 | 8465.7968 | 0.5388155395 | 2.256692 | 0.1200663767 | 0.08133059 | 4.54993515 | 01/31/2012 | B:\Data\MIMS\Backup\ARGONNE_10\CFF-B3B-P6a.014 |  | GrWu168F.000Formation 35 mA at 2.5 to 4.1V then 35mA at 2.5 to 4.55V then 120mA to 4.5V | 7
484 | ARGONNE_10_CFF-B3B-P6b.014 | CFF | B3B | 6 | P6b | 15:52:15 | 0 | 9 | 3153.0283 | 0.4589237213 | 1.779028 | 0.3522545205 | 2.50003815 | 4.50064851 | 02/06/2012 | B:\Data\MIMS\Backup\ARGONNE_10\CFF-B3B-P6b.014 |  | CFF-B3A&B-RC.000Rate Capability File for 168 cm2 cells; 80 200 350 mA; 2.5 to 4.5V | 9
485 | ARGONNE_10_CFF-B3B-P6c.014 | CFF | B3B | 6 | P6c | 15:47:08 | 1 | 2 | 898.3595 | 0.3766128475 | 1.501849 | 1.401541 | 2.50003815 | 4.50003815 | 02/10/2012 | B:\Data\MIMS\Backup\ARGONNE_10\CFF-B3B-P6c.014 |  | CFF-B3A&B-HPPC-5C.00010-sec HPPC with C/1=280 mA and 1400 mA Disch. Pulse and 1050 mA Chrg 2.5 -4.4V | 1
486 | ARGONNE_10_CFF-B3B-P6d.014 | CFF | B3B | 6 | P6d | 16:34:19 | 1 | 168 | 43113.0118 | 0.3951320781 | 1.50378 | 1.402152 | 1.9984741 | 4.60074769 | 02/14/2012 | B:\Data\MIMS\Backup\ARGONNE_10\CFF-B3B-P6d.014 |  | CFF-B3A&B-Cycle Life&HPPC.00040 cycles at C/2 then HPPC with C/1 5C Disch. Pulse 3.75C Chrg 2.5 -4.4 | 167
487 | ARGONNE_10_CFF-B3B-P7a.015 | CFF | B3B | 7 | P7a | 15:55:54 | 0 | 7 | 8465.6858 | 0.4984225396 | 2.076363232 | 0.1200183108 | 0.07873655 | 4.55008774 | 01/31/2012 | B:\Data\MIMS\Backup\ARGONNE_10\CFF-B3B-P7a.015 |  | GrWu168F.000Formation 35 mA at 2.5 to 4.1V then 35mA at 2.5 to 4.55V then 120mA to 4.5V | 7
488 | ARGONNE_10_CFF-B3B-P7b.015 | CFF | B3B | 7 | P7b | 15:52:27 | 0 | 9 | 2944.276 | 0.4440617256 | 1.699477 | 0.3517204547 | 2.50003815 | 4.50034333 | 02/06/2012 | B:\Data\MIMS\Backup\ARGONNE_10\CFF-B3B-P7b.015 |  | CFF-B3A&B-RC.000Rate Capability File for 168 cm2 cells; 80 200 350 mA; 2.5 to 4.5V | 9
489 | ARGONNE_10_CFF-B3B-P7c.015 | CFF | B3B | 7 | P7c | 15:47:22 | 1 | 2 | 883.0897 | 0.3321885974 | 1.360192 | 1.401694 | 2.42725261 | 4.50003815 | 02/10/2012 | B:\Data\MIMS\Backup\ARGONNE_10\CFF-B3B-P7c.015 |  | CFF-B3A&B-HPPC-5C.00010-sec HPPC with C/1=280 mA and 1400 mA Disch. Pulse and 1050 mA Chrg 2.5 -4.4V | 1
490 | ARGONNE_10_CFF-B3B-P7d.015 | CFF | B3B | 7 | P7d | 16:34:43 | 1 | 168 | 32681.3185 | 0.3745271043 | 1.472051 | 1.402152 | 1.99877928 | 4.76981765 | 02/14/2012 | B:\Data\MIMS\Backup\ARGONNE_10\CFF-B3B-P7d.015 |  | CFF-B3A&B-Cycle Life&HPPC.00040 cycles at C/2 then HPPC with C/1 5C Disch. Pulse 3.75C Chrg 2.5 -4.4 | 167
491 | ARGONNE_10_CFF-B3B-P8a.016 | CFF | B3B | 8 | P8a | 15:56:06 | 0 | 7 | 8465.603 | 0.5285894103 | 2.210097 | 0.1200205997 | 0.09567407 | 4.55008774 | 01/31/2012 | B:\Data\MIMS\Backup\ARGONNE_10\CFF-B3B-P8a.016 |  | GrWu168F.000Formation 35 mA at 2.5 to 4.1V then 35mA at 2.5 to 4.55V then 120mA to 4.5V | 7
492 | ARGONNE_10_CFF-B3B-P8b.016 | CFF | B3B | 8 | P8b | 15:52:42 | 0 | 9 | 3254.2088 | 0.4794468571 | 1.869164 | 0.3518730449 | 2.50003815 | 4.50019074 | 02/06/2012 | B:\Data\MIMS\Backup\ARGONNE_10\CFF-B3B-P8b.016 |  | CFF-B3A&B-RC.000Rate Capability File for 168 cm2 cells; 80 200 350 mA; 2.5 to 4.5V | 9
493 | ARGONNE_10_CFF-B3B-P8c.016 | CFF | B3B | 8 | P8c | 15:47:36 | 1 | 2 | 903.6083 | 0.3839838359 | 1.533303 | 1.402228 | 2.50003815 | 4.48462654 | 02/10/2012 | B:\Data\MIMS\Backup\ARGONNE_10\CFF-B3B-P8c.016 |  | CFF-B3A&B-HPPC-5C.00010-sec HPPC with C/1=280 mA and 1400 mA Disch. Pulse and 1050 mA Chrg 2.5 -4.4V | 1
494 | ARGONNE_10_CFF-B3B-P8d.016 | CFF | B3B | 8 | P8d | 16:35:13 | 1 | 168 | 40376.6167 | 0.3833652672 | 1.460126 | 1.402457 | 1.99969482 | 4.65354391 | 02/14/2012 | B:\Data\MIMS\Backup\ARGONNE_10\CFF-B3B-P8d.016 |  | CFF-B3A&B-Cycle Life&HPPC.00040 cycles at C/2 then HPPC with C/1 5C Disch. Pulse 3.75C Chrg 2.5 -4.4 | 167
495 | ARGONNE_10_CFF-B4A-P3j.003 | CFF | B4A | 3 | P3j | 16:08:36 | 0 | 0 | 1323.8547 | 0.0290357167 | 0.0734254459 | 0.092449073 | 1.99984741 | 2.93339437 | 01/09/2013 | B:\Data\MIMS\Backup\ARGONNE_10\CFF-B4A-P3j.003 | Post Test Voltage hold test discharge to 2.0V and hold at 2.0V for 6 hours. Give to PTF after hold is complete. Final CFF test for CFF-B4A-P3. 30°C | CFF-Post Test_Vhold_2p0.000Cell Discharge for Post Test Facility. Dischage to 2.0V then hold for 6 hours | 0
496 | ARGONNE_10_CFF-B5A-P10a.018 | CFF | B5A | 10 | P10a | 10:33:16 | 0 | 7 | 7501.5 | 0.2397026314 | 1.097778 | 0.0860563058 | 0.01861601 | 4.84992752 | 11/21/2012 | B:\Data\MIMS\Backup\ARGONNE_10\CFF-B5A-P10a.018 | Formation at 30°C -> to be cycled at 55°C for life cycle | CFF-FORM-4p8.000Formation 26 mA at 3.5 to 4.5 V then 26 mA at 3.5 to 4.85 V then 86mA to 4.8 | 7
497 | ARGONNE_10_CFF-B5A-P10b.018 | CFF | B5A | 10 | P10b | 10:00:49 | 0 | 12 | 3760.4658 | 0.2349693391 | 1.076378 | 0.3622491798 | 3.49996185 | 4.80201419 | 11/27/2012 | B:\Data\MIMS\Backup\ARGONNE_10\CFF-B5A-P10b.018 | Rate Study at 30°C -> to be cycled at 55°C for life cycle | CFF-Rate-4p8V.000Rate Capability Test at 0.2C 0.5C 1C 2C; from 3.5 to 4.8V | 12
498 | ARGONNE_10_CFF-B5A-P10c.018 | CFF | B5A | 10 | P10c | 16:17:21 | 1 | 2 | 866.0337 | 0.2015712731 | 0.9319198417 | 0.9021133745 | 3.49996185 | 4.80018311 | 11/30/2012 | B:\Data\MIMS\Backup\ARGONNE_10\CFF-B5A-P10c.018 | HPPC at 30°C -> to be cycled at 55°C for life cycle | CFF-HPPC-5C-4p8.000HPPC with 5C Disch. Pulse 3.75C Chrg 3.5 -4.8 | 1
499 | ARGONNE_10_CFF-B5A-P11a.019 | CFF | B5A | 11 | P11a | 10:33:36 | 0 | 7 | 7547.592 | 0.2525456689 | 1.155873 | 0.0860494392 | 0.05355917 | 4.85008011 | 11/21/2012 | B:\Data\MIMS\Backup\ARGONNE_10\CFF-B5A-P11a.019 | Formation at 30°C -> to be cycled at 55°C for life cycle | CFF-FORM-4p8.000Formation 26 mA at 3.5 to 4.5 V then 26 mA at 3.5 to 4.85 V then 86mA to 4.8 | 7
500 | ARGONNE_10_CFF-B5A-P11b.019 | CFF | B5A | 11 | P11b | 10:01:15 | 0 | 12 | 3663.777 | 0.2283205115 | 1.046189 | 0.3620965896 | 3.49996185 | 4.80140383 | 11/27/2012 | B:\Data\MIMS\Backup\ARGONNE_10\CFF-B5A-P11b.019 | Rate Study at 30°C -> to be cycled at 55°C for life cycle | CFF-Rate-4p8V.000Rate Capability Test at 0.2C 0.5C 1C 2C; from 3.5 to 4.8V | 12
501 | ARGONNE_10_CFF-B5A-P11c.019 | CFF | B5A | 11 | P11c | 16:17:46 | 1 | 2 | 864.4113 | 0.1904704602 | 0.8815866333 | 0.902418555 | 3.49996185 | 4.80003052 | 11/30/2012 | B:\Data\MIMS\Backup\ARGONNE_10\CFF-B5A-P11c.019 | HPPC at 30°C -> to be cycled at 55°C for life cycle | CFF-HPPC-5C-4p8.000HPPC with 5C Disch. Pulse 3.75C Chrg 3.5 -4.8 | 1
502 | ARGONNE_10_CFF-B5A-P12a.020 | CFF | B5A | 12 | P12a | 10:34:02 | 0 | 7 | 7537.548 | 0.2453689048 | 1.124294 | 0.0860151064 | 0.06927596 | 4.84992752 | 11/21/2012 | B:\Data\MIMS\Backup\ARGONNE_10\CFF-B5A-P12a.020 | Formation at 30°C -> to be cycled at 55°C for life cycle | CFF-FORM-4p8.000Formation 26 mA at 3.5 to 4.5 V then 26 mA at 3.5 to 4.85 V then 86mA to 4.8 | 7
503 | ARGONNE_10_CFF-B5A-P12b.020 | CFF | B5A | 12 | P12b | 10:01:39 | 0 | 12 | 3601.3392 | 0.2369170608 | 1.082825 | 0.3623254749 | 3.49996185 | 4.8018616 | 11/27/2012 | B:\Data\MIMS\Backup\ARGONNE_10\CFF-B5A-P12b.020 | Rate Study at 30°C -> to be cycled at 55°C for life cycle | CFF-Rate-4p8V.000Rate Capability Test at 0.2C 0.5C 1C 2C; from 3.5 to 4.8V | 12
504 | ARGONNE_10_CFF-B5A-P12c.020 | CFF | B5A | 12 | P12c | 16:18:13 | 1 | 2 | 863.943 | 0.1934371205 | 0.8948406752 | 0.9022659648 | 3.49996185 | 4.80003052 | 11/30/2012 | B:\Data\MIMS\Backup\ARGONNE_10\CFF-B5A-P12c.020 | HPPC at 30°C -> to be cycled at 55°C for life cycle | CFF-HPPC-5C-4p8.000HPPC with 5C Disch. Pulse 3.75C Chrg 3.5 -4.8 | 1
505 | ARGONNE_10_CFF-B5A-P1a.001 | CFF | B5A | 1 | P1a | 16:49:13 | 0 | 7 | 6750.4407 | 0.2419500705 | 1.106962 | 0.086005951 | 0.01541161 | 4.85008011 | 03/29/2012 | B:\Data\MIMS\Backup\ARGONNE_10\CFF-B5A-P1a.001 |  | CFF-FORM-4p8.000Formation 26 mA at 3.5 to 4.5 V then 26 mA at 3.5 to 4.85 V then 86mA to 4.8 | 7
506 | ARGONNE_10_CFF-B5A-P1b.001 | CFF | B5A | 1 | P1b | 17:01:01 | 0 | 2 | 1361.7423 | 0.221684244 | 1.016665 | 0.0360563058 | 3.49996185 | 4.80079347 | 04/03/2012 | B:\Data\MIMS\Backup\ARGONNE_10\CFF-B5A-P1b.001 |  | CFF-Rate-4p8V.000Rate Capability Test at 0.2C 0.5C 1C 2C; from 3.5 to 4.8V | 2
507 | ARGONNE_10_CFF-B5A-P1c.025 | CFF | B5A | 1 | P1c | 12:13:36 | 1 | 2 | 874.426 | 0.2088890805 | 0.9653921369 | 0.9004348821 | 3.49996185 | 4.80094606 | 04/10/2012 | B:\Data\MIMS\Backup\ARGONNE_10\CFF-B5A-P1c.025 |  | CFF-HPPC-5C-4p8.000HPPC with 5C Disch. Pulse 3.75C Chrg 3.5 -4.8 | 1
508 | ARGONNE_10_CFF-B5A-P1d.025 | CFF | B5A | 1 | P1d | 15:33:57 | 1 | 168 | 44746.684 | 0.2100376047 | 0.9624713615 | 0.9515526055 | 3.49980926 | 4.80170901 | 04/11/2012 | B:\Data\MIMS\Backup\ARGONNE_10\CFF-B5A-P1d.025 |  | CFF-Cycle Life_5CHPPC_4p8.00040 cycles at C/2 then HPPC with C/1 5C Disch. Pulse 3.75C Chrg 3.5 -4.8 | 167
509 | ARGONNE_10_CFF-B5A-P1e.025 | CFF | B5A | 1 | P1e | 11:05:00 | 1 | 168 | 38783.222 | 0.1802921091 | 0.8278759893 | 0.9510185397 | 2.99961852 | 4.83344778 | 05/15/2012 | B:\Data\MIMS\Backup\ARGONNE_10\CFF-B5A-P1e.025 |  | CFF-Cycle Life_5CHPPC_4p8.00040 cycles at C/2 then HPPC with C/1 5C Disch. Pulse 3.75C Chrg 3.5 -4.8 | 167
510 | ARGONNE_10_CFF-B5A-P1f.025 | CFF | B5A | 1 | P1f | 09:37:27 | 169 | 336 | 34554.1193 | 0.1605252352 | 0.7368150886 | 0.9509422446 | 2.9983978 | 4.85465782 | 06/11/2012 | B:\Data\MIMS\Backup\ARGONNE_10\CFF-B5A-P1f.025 |  | CFF-Cycle Life_5CHPPC_4p8.00040 cycles at C/2 then HPPC with C/1 5C Disch. Pulse 3.75C Chrg 3.5 -4.8 | 167
511 | ARGONNE_10_CFF-B5A-P1g.025 | CFF | B5A | 1 | P1g | 09:35:18 | 337 | 504 | 31344.4303 | 0.1392857416 | 0.6409150093 | 0.9511711299 | 2.99824521 | 4.88014038 | 07/09/2012 | B:\Data\MIMS\Backup\ARGONNE_10\CFF-B5A-P1g.025 |  | CFF-Cycle Life_5CHPPC_4p8.00040 cycles at C/2 then HPPC with C/1 5C Disch. Pulse 3.75C Chrg 3.5 -4.8 | 167
512 | ARGONNE_10_CFF-B5A-P1h.025 | CFF | B5A | 1 | P1h | 15:40:10 | 505 | 672 | 28976.3438 | 0.1278853117 | 0.5887662201 | 0.9515526055 | 2.9983978 | 4.89341573 | 08/10/2012 | B:\Data\MIMS\Backup\ARGONNE_10\CFF-B5A-P1h.025 |  | CFF-Cycle Life_5CHPPC_4p8.00040 cycles at C/2 then HPPC with C/1 5C Disch. Pulse 3.75C Chrg 3.5 -4.8 | 167
513 | ARGONNE_10_CFF-B5A-P1i.003 | CFF | B5A | 1 | P1i | 15:24:56 | 0 | 0 | 5356.6352 | 0.0065503945 | 0.0158948656 | 0.039656672 | 1.99969482 | 3.72640574 | 01/10/2013 | B:\Data\MIMS\Backup\ARGONNE_10\CFF-B5A-P1i.003 | cell is to be delivered to PTF. this is the discharge test in which the cell is discharge to 2.0V and held there for 6 hours | CFF-Post Test_Vhold_2p0.000Cell Discharge for Post Test Facility. Dischage to 2.0V then hold for 6 hours | 0
514 | ARGONNE_10_CFF-B5A-P2a.002 | CFF | B5A | 2 | P2a | 16:49:29 | 0 | 7 | 6750.1732 | 0.2358930456 | 1.079007 | 0.0860677501 | 0.03570611 | 4.84992752 | 03/29/2012 | B:\Data\MIMS\Backup\ARGONNE_10\CFF-B5A-P2a.002 |  | CFF-FORM-4p8.000Formation 26 mA at 3.5 to 4.5 V then 26 mA at 3.5 to 4.85 V then 86mA to 4.8 | 7
515 | ARGONNE_10_CFF-B5A-P2b.002 | CFF | B5A | 2 | P2b | 17:01:27 | 0 | 12 | 3622.755 | 0.2209504296 | 1.012396 | 0.3614099336 | 3.49996185 | 4.80109865 | 04/03/2012 | B:\Data\MIMS\Backup\ARGONNE_10\CFF-B5A-P2b.002 |  | CFF-Rate-4p8V.000Rate Capability Test at 0.2C 0.5C 1C 2C; from 3.5 to 4.8V | 12
516 | ARGONNE_10_CFF-B5A-P2c.026 | CFF | B5A | 2 | P2c | 12:14:15 | 1 | 2 | 864.5118 | 0.201604702 | 0.931146908 | 0.9021896696 | 3.49996185 | 4.80003052 | 04/10/2012 | B:\Data\MIMS\Backup\ARGONNE_10\CFF-B5A-P2c.026 |  | CFF-HPPC-5C-4p8.000HPPC with 5C Disch. Pulse 3.75C Chrg 3.5 -4.8 | 1
517 | ARGONNE_10_CFF-B5A-P2d.026 | CFF | B5A | 2 | P2d | 15:34:57 | 1 | 168 | 44000.7255 | 0.2044972885 | 0.937926155 | 0.9524681468 | 3.49980926 | 4.82246128 | 04/11/2012 | B:\Data\MIMS\Backup\ARGONNE_10\CFF-B5A-P2d.026 |  | CFF-Cycle Life_5CHPPC_4p8.00040 cycles at C/2 then HPPC with C/1 5C Disch. Pulse 3.75C Chrg 3.5 -4.8 | 167
518 | ARGONNE_10_CFF-B5A-P2e.026 | CFF | B5A | 2 | P2e | 11:05:24 | 1 | 168 | 38129.6955 | 0.1764649469 | 0.81112779 | 0.9524681468 | 2.99900816 | 4.86533913 | 05/15/2012 | B:\Data\MIMS\Backup\ARGONNE_10\CFF-B5A-P2e.026 |  | CFF-Cycle Life_5CHPPC_4p8.00040 cycles at C/2 then HPPC with C/1 5C Disch. Pulse 3.75C Chrg 3.5 -4.8 | 167
519 | ARGONNE_10_CFF-B5A-P2f.026 | CFF | B5A | 2 | P2f | 09:38:03 | 169 | 336 | 33429.1487 | 0.1524611365 | 0.7021017049 | 0.9524681468 | 2.99855039 | 4.89692531 | 06/11/2012 | B:\Data\MIMS\Backup\ARGONNE_10\CFF-B5A-P2f.026 |  | CFF-Cycle Life_5CHPPC_4p8.00040 cycles at C/2 then HPPC with C/1 5C Disch. Pulse 3.75C Chrg 3.5 -4.8 | 167
520 | ARGONNE_10_CFF-B5A-P2g.026 | CFF | B5A | 2 | P2g | 08:50:08 | 337 | 504 | 30168.0483 | 0.1334122892 | 0.6148457212 | 0.9523918517 | 2.99855039 | 4.92240787 | 07/06/2012 | B:\Data\MIMS\Backup\ARGONNE_10\CFF-B5A-P2g.026 |  | CFF-Cycle Life_5CHPPC_4p8.00040 cycles at C/2 then HPPC with C/1 5C Disch. Pulse 3.75C Chrg 3.5 -4.8 | 167
521 | ARGONNE_10_CFF-B5A-P2h.026 | CFF | B5A | 2 | P2h | 15:41:01 | 505 | 603 | 15898.1992 | 0.1163622576 | 0.5369919123 | 0.9524681468 | 2.99855039 | 4.94499123 | 08/10/2012 | B:\Data\MIMS\Backup\ARGONNE_10\CFF-B5A-P2h.026 |  | CFF-Cycle Life_5CHPPC_4p8.00040 cycles at C/2 then HPPC with C/1 5C Disch. Pulse 3.75C Chrg 3.5 -4.8 | 98
522 | ARGONNE_10_CFF-B5A-P2i.026 | CFF | B5A | 2 | P2i | 16:47:59 | 0 | 0 | 1135.7775 | 0.1834117461 | 0.5540230744 | 0.06271458 | 0.00564584 | 4.67154955 | 08/21/2012 | B:\Data\MIMS\Backup\ARGONNE_10\CFF-B5A-P2i.026 | discharge to 0.5V test left off at cycle 603 | CFF-Post Test_Vhold_0p5.000Cell Discharge for Post Test Facility. Dischage to 0.5V then hold for 6 hours | 0
523 | ARGONNE_10_CFF-B5A-P2j.026 | CFF | B5A | 2 | P2j | 12:02:57 | 603 | 635 | 1210.1618 | 0.2722457343 | 1.052082 | 0.0950125887 | 0.00656138 | 4.8018616 | 08/22/2012 | B:\Data\MIMS\Backup\ARGONNE_10\CFF-B5A-P2j.026 | cell survice PostTestFac. discharge test to 0.5V? | CFF-Cycle Life_5CHPPC_4p8.00040 cycles at C/2 then HPPC with C/1 5C Disch. Pulse 3.75C Chrg 3.5 -4.8 | 32
524 | ARGONNE_10_CFF-B5A-P3a.003 | CFF | B5A | 3 | P3a | 16:49:44 | 0 | 7 | 6749.9257 | 0.2397229939 | 1.097195 | 0.086005951 | 0.04180972 | 4.84992752 | 03/29/2012 | B:\Data\MIMS\Backup\ARGONNE_10\CFF-B5A-P3a.003 |  | CFF-FORM-4p8.000Formation 26 mA at 3.5 to 4.5 V then 26 mA at 3.5 to 4.85 V then 86mA to 4.8 | 7
525 | ARGONNE_10_CFF-B5A-P3b.003 | CFF | B5A | 3 | P3b | 17:01:49 | 0 | 12 | 3556.241 | 0.2170488818 | 0.9947089094 | 0.3624780652 | 3.49996185 | 4.80048829 | 04/03/2012 | B:\Data\MIMS\Backup\ARGONNE_10\CFF-B5A-P3b.003 |  | CFF-Rate-4p8V.000Rate Capability Test at 0.2C 0.5C 1C 2C; from 3.5 to 4.8V | 12
526 | ARGONNE_10_CFF-B5A-P3c.027 | CFF | B5A | 3 | P3c | 12:14:36 | 1 | 2 | 862.4643 | 0.1985322064 | 0.9166698632 | 0.9012741283 | 3.49996185 | 4.80003052 | 04/10/2012 | B:\Data\MIMS\Backup\ARGONNE_10\CFF-B5A-P3c.027 |  | CFF-HPPC-5C-4p8.000HPPC with 5C Disch. Pulse 3.75C Chrg 3.5 -4.8 | 1
527 | ARGONNE_10_CFF-B5A-P3d.027 | CFF | B5A | 3 | P3d | 15:35:20 | 1 | 168 | 43047.0063 | 0.2006110321 | 0.9191680797 | 0.9515526055 | 3.48653391 | 4.80567636 | 04/11/2012 | B:\Data\MIMS\Backup\ARGONNE_10\CFF-B5A-P3d.027 |  | CFF-Cycle Life_5CHPPC_4p8.00040 cycles at C/2 then HPPC with C/1 5C Disch. Pulse 3.75C Chrg 3.5 -4.8 | 167
528 | ARGONNE_10_CFF-B5A-P3e.027 | CFF | B5A | 3 | P3e | 11:05:54 | 1 | 168 | 37377.5472 | 0.1716658192 | 0.7886287685 | 0.9516289006 | 2.99870298 | 4.84611276 | 05/15/2012 | B:\Data\MIMS\Backup\ARGONNE_10\CFF-B5A-P3e.027 |  | CFF-Cycle Life_5CHPPC_4p8.00040 cycles at C/2 then HPPC with C/1 5C Disch. Pulse 3.75C Chrg 3.5 -4.8 | 167
529 | ARGONNE_10_CFF-B5A-P3f.027 | CFF | B5A | 3 | P3f | 09:38:41 | 169 | 336 | 33139.6098 | 0.1495638868 | 0.6881215793 | 0.9524681468 | 2.99855039 | 4.86991684 | 06/11/2012 | B:\Data\MIMS\Backup\ARGONNE_10\CFF-B5A-P3f.027 |  | CFF-Cycle Life_5CHPPC_4p8.00040 cycles at C/2 then HPPC with C/1 5C Disch. Pulse 3.75C Chrg 3.5 -4.8 | 167
530 | ARGONNE_10_CFF-B5A-P3g.027 | CFF | B5A | 3 | P3g | 08:50:36 | 337 | 504 | 29993.5375 | 0.1332749191 | 0.6135884368 | 0.9524681468 | 2.99855039 | 4.89677272 | 07/06/2012 | B:\Data\MIMS\Backup\ARGONNE_10\CFF-B5A-P3g.027 |  | CFF-Cycle Life_5CHPPC_4p8.00040 cycles at C/2 then HPPC with C/1 5C Disch. Pulse 3.75C Chrg 3.5 -4.8 | 167
531 | ARGONNE_10_CFF-B5A-P3h.027 | CFF | B5A | 3 | P3h | 15:41:48 | 505 | 672 | 26743.2197 | 0.1175924722 | 0.5419781882 | 0.9523918517 | 2.99855039 | 4.92851148 | 08/10/2012 | B:\Data\MIMS\Backup\ARGONNE_10\CFF-B5A-P3h.027 |  | CFF-Cycle Life_5CHPPC_4p8.00040 cycles at C/2 then HPPC with C/1 5C Disch. Pulse 3.75C Chrg 3.5 -4.8 | 167
532 | ARGONNE_10_CFF-B5A-P4a.004 | CFF | B5A | 4 | P4a | 16:49:56 | 0 | 7 | 6749.73 | 0.2271240703 | 1.039852 | 0.0860631724 | 0.03006027 | 4.84992752 | 03/29/2012 | B:\Data\MIMS\Backup\ARGONNE_10\CFF-B5A-P4a.004 |  | CFF-FORM-4p8.000Formation 26 mA at 3.5 to 4.5 V then 26 mA at 3.5 to 4.85 V then 86mA to 4.8 | 7
533 | ARGONNE_10_CFF-B5A-P4b.004 | CFF | B5A | 4 | P4b | 17:02:11 | 0 | 12 | 3606.9982 | 0.2143600735 | 0.9832571279 | 0.3623254749 | 3.49980926 | 4.80079347 | 04/03/2012 | B:\Data\MIMS\Backup\ARGONNE_10\CFF-B5A-P4b.004 |  | CFF-Rate-4p8V.000Rate Capability Test at 0.2C 0.5C 1C 2C; from 3.5 to 4.8V | 12
534 | ARGONNE_10_CFF-B5A-P4c.028 | CFF | B5A | 4 | P4c | 04/10/2012 12:14:52 | 1 | 1 | 0.0445 | 7.04e-08 | 1.97e-08 | 0.0001525902 | 5.45693141 | 5.45693141 | 04/10/2012 | C:\Data\MIMS\Backup\ARGONNE_10\CFF-B5A-P4c.028 |  | CFF-HPPC-5C-4p8.000HPPC with 5C Disch. Pulse 3.75C Chrg 3.5 -4.8 | 0
535 | ARGONNE_10_CFF-B5A-P4cc.032 | CFF | B5A | 4 | P4cc | 12:18:27 | 1 | 2 | 862.35 | 0.1973823162 | 0.9139018592 | 0.9021133745 | 3.49996185 | 4.82581827 | 04/10/2012 | B:\Data\MIMS\Backup\ARGONNE_10\CFF-B5A-P4cc.032 |  | CFF-HPPC-5C-4p8.000HPPC with 5C Disch. Pulse 3.75C Chrg 3.5 -4.8 | 1
536 | ARGONNE_10_CFF-B5A-P4d.032 | CFF | B5A | 4 | P4d | 15:35:41 | 1 | 168 | 42925.2015 | 0.2015489775 | 0.9261297252 | 0.9524681468 | 3.38261997 | 5.0733196 | 04/11/2012 | B:\Data\MIMS\Backup\ARGONNE_10\CFF-B5A-P4d.032 |  | CFF-Cycle Life_5CHPPC_4p8.00040 cycles at C/2 then HPPC with C/1 5C Disch. Pulse 3.75C Chrg 3.5 -4.8 | 167
537 | ARGONNE_10_CFF-B5A-P4e.032 | CFF | B5A | 4 | P4e | 11:06:12 | 1 | 168 | 37524.5595 | 0.1712407653 | 0.7909127067 | 0.9524681468 | 2.99885557 | 5.00022889 | 05/15/2012 | B:\Data\MIMS\Backup\ARGONNE_10\CFF-B5A-P4e.032 |  | CFF-Cycle Life_5CHPPC_4p8.00040 cycles at C/2 then HPPC with C/1 5C Disch. Pulse 3.75C Chrg 3.5 -4.8 | 167
538 | ARGONNE_10_CFF-B5A-P4f.032 | CFF | B5A | 4 | P4f | 09:39:07 | 169 | 336 | 32727.7187 | 0.1489410804 | 0.6893493117 | 0.9826810101 | 2.98237583 | 5.04463264 | 06/11/2012 | B:\Data\MIMS\Backup\ARGONNE_10\CFF-B5A-P4f.032 |  | CFF-Cycle Life_5CHPPC_4p8.00040 cycles at C/2 then HPPC with C/1 5C Disch. Pulse 3.75C Chrg 3.5 -4.8 | 167
539 | ARGONNE_10_CFF-B5A-P4g.032 | CFF | B5A | 4 | P4g | 08:51:03 | 337 | 504 | 27900.4282 | 0.1234942147 | 0.5722283744 | 0.9524681468 | 2.99885557 | 5.0000763 | 07/06/2012 | B:\Data\MIMS\Backup\ARGONNE_10\CFF-B5A-P4g.032 |  | CFF-Cycle Life_5CHPPC_4p8.00040 cycles at C/2 then HPPC with C/1 5C Disch. Pulse 3.75C Chrg 3.5 -4.8 | 167
540 | ARGONNE_10_CFF-B5A-P4h.032 | CFF | B5A | 4 | P4h | 15:44:47 | 505 | 652 | 20112.8948 | 0.1025685651 | 0.4761994138 | 0.9822995346 | 2.86411841 | 5.13908598 | 08/10/2012 | B:\Data\MIMS\Backup\ARGONNE_10\CFF-B5A-P4h.032 |  | CFF-Cycle Life_5CHPPC_4p8.00040 cycles at C/2 then HPPC with C/1 5C Disch. Pulse 3.75C Chrg 3.5 -4.8 | 147
541 | ARGONNE_10_CFF-B5A-P4i.032 | CFF | B5A | 4 | P4i | 15:10:45 | 0 | 0 | 3961.7362 | 0.0708692718 | 0.2620232412 | 0.0627122911 | 0.01510643 | 4.62729839 | 08/24/2012 | B:\Data\MIMS\Backup\ARGONNE_10\CFF-B5A-P4i.032 | last cycle was 652 | CFF-Post Test_Vhold_1p0.000Cell Discharge for Post Test Facility. Dischage to 1.0V then hold for 6 hours | 0
542 | ARGONNE_10_CFF-B5A-P4j.032 | CFF | B5A | 4 | P4j | 09:24:04 | 653 | 662 | 1679.098 | 0.2849939094 | 0.7078606179 | 0.0972762646 | 0.1824979 | 2.60074769 | 08/27/2012 | B:\Data\MIMS\Backup\ARGONNE_10\CFF-B5A-P4j.032 |  | CFF-Cycle Life_5CHPPC_4p8.00040 cycles at C/2 then HPPC with C/1 5C Disch. Pulse 3.75C Chrg 3.5 -4.8 | 9
543 | ARGONNE_10_CFF-B5A-P5a.005 | CFF | B5A | 5 | P5a | 16:50:09 | 0 | 7 | 6749.5118 | 0.2464120768 | 1.127200156 | 0.0860494392 | 0.05783169 | 4.84992752 | 03/29/2012 | B:\Data\MIMS\Backup\ARGONNE_10\CFF-B5A-P5a.005 |  | CFF-FORM-4p8.000Formation 26 mA at 3.5 to 4.5 V then 26 mA at 3.5 to 4.85 V then 86mA to 4.8 | 7
544 | ARGONNE_10_CFF-B5A-P5b.005 | CFF | B5A | 5 | P5b | 17:02:31 | 0 | 12 | 3745.7755 | 0.2304255896 | 1.055273 | 0.3623254749 | 3.49996185 | 4.80125124 | 04/03/2012 | B:\Data\MIMS\Backup\ARGONNE_10\CFF-B5A-P5b.005 |  | CFF-Rate-4p8V.000Rate Capability Test at 0.2C 0.5C 1C 2C; from 3.5 to 4.8V | 12
545 | ARGONNE_10_CFF-B5A-P5c.029 | CFF | B5A | 5 | P5c | 12:15:12 | 1 | 2 | 864.4848 | 0.2074089808 | 0.9578530113 | 0.9022659648 | 3.49980926 | 4.80003052 | 04/10/2012 | B:\Data\MIMS\Backup\ARGONNE_10\CFF-B5A-P5c.029 |  | CFF-HPPC-5C-4p8.000HPPC with 5C Disch. Pulse 3.75C Chrg 3.5 -4.8 | 1
546 | ARGONNE_10_CFF-B5A-P5d.029 | CFF | B5A | 5 | P5d | 15:35:58 | 1 | 168 | 44633.2298 | 0.2093174899 | 0.9590496557 | 0.9523918517 | 3.49980926 | 4.80766003 | 04/11/2012 | B:\Data\MIMS\Backup\ARGONNE_10\CFF-B5A-P5d.029 |  | CFF-Cycle Life_5CHPPC_4p8.00040 cycles at C/2 then HPPC with C/1 5C Disch. Pulse 3.75C Chrg 3.5 -4.8 | 167
547 | ARGONNE_10_CFF-B5A-P5e.029 | CFF | B5A | 5 | P5e | 11:06:32 | 1 | 168 | 38785.5527 | 0.1795448114 | 0.8247666717 | 0.9524681468 | 2.99916075 | 4.84733349 | 05/15/2012 | B:\Data\MIMS\Backup\ARGONNE_10\CFF-B5A-P5e.029 |  | CFF-Cycle Life_5CHPPC_4p8.00040 cycles at C/2 then HPPC with C/1 5C Disch. Pulse 3.75C Chrg 3.5 -4.8 | 167
548 | ARGONNE_10_CFF-B5A-P5f.029 | CFF | B5A | 5 | P5f | 09:39:32 | 169 | 336 | 34576.1467 | 0.1604935681 | 0.7369124565 | 0.9524681468 | 2.99855039 | 4.87296864 | 06/11/2012 | B:\Data\MIMS\Backup\ARGONNE_10\CFF-B5A-P5f.029 |  | CFF-Cycle Life_5CHPPC_4p8.00040 cycles at C/2 then HPPC with C/1 5C Disch. Pulse 3.75C Chrg 3.5 -4.8 | 167
549 | ARGONNE_10_CFF-B5A-P5g.029 | CFF | B5A | 5 | P5g | 09:35:52 | 337 | 504 | 31322.43 | 0.1379962798 | 0.6352649661 | 0.9524681468 | 2.9983978 | 4.90302892 | 07/09/2012 | B:\Data\MIMS\Backup\ARGONNE_10\CFF-B5A-P5g.029 |  | CFF-Cycle Life_5CHPPC_4p8.00040 cycles at C/2 then HPPC with C/1 5C Disch. Pulse 3.75C Chrg 3.5 -4.8 | 167
550 | ARGONNE_10_CFF-B5A-P5h.029 | CFF | B5A | 5 | P5h | 15:42:47 | 505 | 672 | 28680.0007 | 0.1239778558 | 0.5709600176 | 0.9524681468 | 2.9983978 | 4.91874571 | 08/10/2012 | B:\Data\MIMS\Backup\ARGONNE_10\CFF-B5A-P5h.029 |  | CFF-Cycle Life_5CHPPC_4p8.00040 cycles at C/2 then HPPC with C/1 5C Disch. Pulse 3.75C Chrg 3.5 -4.8 | 167
551 | ARGONNE_10_CFF-B5A-P6a.006 | CFF | B5A | 6 | P6a | 16:50:20 | 0 | 7 | 6749.3163 | 0.2219935341 | 1.016538 | 0.0860654612 | 0.02044709 | 4.85008011 | 03/29/2012 | B:\Data\MIMS\Backup\ARGONNE_10\CFF-B5A-P6a.006 |  | CFF-FORM-4p8.000Formation 26 mA at 3.5 to 4.5 V then 26 mA at 3.5 to 4.85 V then 86mA to 4.8 | 7
552 | ARGONNE_10_CFF-B5A-P6b.006 | CFF | B5A | 6 | P6b | 17:02:52 | 0 | 12 | 3448.1968 | 0.2043927735 | 0.9384885614 | 0.3624780652 | 3.49996185 | 4.80048829 | 04/03/2012 | B:\Data\MIMS\Backup\ARGONNE_10\CFF-B5A-P6b.006 |  | CFF-Rate-4p8V.000Rate Capability Test at 0.2C 0.5C 1C 2C; from 3.5 to 4.8V | 12
553 | ARGONNE_10_CFF-B5A-P6c.030 | CFF | B5A | 6 | P6c | 12:16:35 | 1 | 2 | 861.3957 | 0.1913142535 | 0.8848303964 | 0.9011978332 | 3.49996185 | 4.8003357 | 04/10/2012 | B:\Data\MIMS\Backup\ARGONNE_10\CFF-B5A-P6c.030 |  | CFF-HPPC-5C-4p8.000HPPC with 5C Disch. Pulse 3.75C Chrg 3.5 -4.8 | 1
554 | ARGONNE_10_CFF-B5A-P6d.030 | CFF | B5A | 6 | P6d | 15:36:25 | 1 | 168 | 43148.5678 | 0.197545067 | 0.90667564 | 0.9524681468 | 3.49980926 | 4.81452659 | 04/11/2012 | B:\Data\MIMS\Backup\ARGONNE_10\CFF-B5A-P6d.030 |  | CFF-Cycle Life_5CHPPC_4p8.00040 cycles at C/2 then HPPC with C/1 5C Disch. Pulse 3.75C Chrg 3.5 -4.8 | 167
555 | ARGONNE_10_CFF-B5A-P6e.030 | CFF | B5A | 6 | P6e | 11:06:50 | 1 | 168 | 37872.7303 | 0.1733524334 | 0.7967418559 | 0.9524681468 | 2.99916075 | 5.17753872 | 05/15/2012 | B:\Data\MIMS\Backup\ARGONNE_10\CFF-B5A-P6e.030 |  | CFF-Cycle Life_5CHPPC_4p8.00040 cycles at C/2 then HPPC with C/1 5C Disch. Pulse 3.75C Chrg 3.5 -4.8 | 167
556 | ARGONNE_10_CFF-B5A-P6f.030 | CFF | B5A | 6 | P6f | 09:39:55 | 169 | 336 | 33360.5833 | 0.1520056353 | 0.699668582 | 0.9524681468 | 2.9983978 | 4.88624399 | 06/11/2012 | B:\Data\MIMS\Backup\ARGONNE_10\CFF-B5A-P6f.030 |  | CFF-Cycle Life_5CHPPC_4p8.00040 cycles at C/2 then HPPC with C/1 5C Disch. Pulse 3.75C Chrg 3.5 -4.8 | 167
557 | ARGONNE_10_CFF-B5A-P6g.030 | CFF | B5A | 6 | P6g | 08:51:36 | 337 | 504 | 30141.3425 | 0.1334548517 | 0.6149105878 | 0.9524681468 | 2.99870298 | 4.91538872 | 07/06/2012 | B:\Data\MIMS\Backup\ARGONNE_10\CFF-B5A-P6g.030 |  | CFF-Cycle Life_5CHPPC_4p8.00040 cycles at C/2 then HPPC with C/1 5C Disch. Pulse 3.75C Chrg 3.5 -4.8 | 167
558 | ARGONNE_10_CFF-B5A-P6h.030 | CFF | B5A | 6 | P6h | 15:43:38 | 505 | 670 | 25793.7297 | 0.1171421147 | 0.5405395194 | 0.9523155566 | 2.99855039 | 4.94605936 | 08/10/2012 | B:\Data\MIMS\Backup\ARGONNE_10\CFF-B5A-P6h.030 |  | CFF-Cycle Life_5CHPPC_4p8.00040 cycles at C/2 then HPPC with C/1 5C Disch. Pulse 3.75C Chrg 3.5 -4.8 | 165
559 | ARGONNE_10_CFF-B5A-P6i.030 | CFF | B5A | 6 | P6i | 13:52:05 | 0 | 0 | 1204.4255 | 0.029380862 | 0.1135434738 | 0.0627466239 | 1.99984741 | 4.5304036 | 08/28/2012 | B:\Data\MIMS\Backup\ARGONNE_10\CFF-B5A-P6i.030 | last cycle was 670 | CFF-Post Test_Vhold_2p0.000Cell Discharge for Post Test Facility. Dischage to 2.0V then hold for 6 hours | 0
560 | ARGONNE_10_CFF-B5A-P6j.030 | CFF | B5A | 6 | P6j | 10:00:24 | 670 | 686 | 1871.187 | 0.0917838746 | 0.4266451327 | 0.0974288548 | 3.49996185 | 4.8003357 | 08/29/2012 | B:\Data\MIMS\Backup\ARGONNE_10\CFF-B5A-P6j.030 |  | CFF-Cycle Life_5CHPPC_4p8.00040 cycles at C/2 then HPPC with C/1 5C Disch. Pulse 3.75C Chrg 3.5 -4.8 | 16
561 | ARGONNE_10_CFF-B5A-P6k.030 | CFF | B5A | 6 | P6k | 17:14:19 | 0 | 0 | 1343.333 | 0.0712397205 | 0.3042835723 | 0.0627626459 | 1.79980163 | 4.62485695 | 08/30/2012 | B:\Data\MIMS\Backup\ARGONNE_10\CFF-B5A-P6k.030 | last cycle was 686 | CFF-Post Test_Vhold_1p8.000Cell Discharge for Post Test Facility. Dischage to 1.8V then hold for 6 hours | 0
562 | ARGONNE_10_CFF-B5A-P6l.030 | CFF | B5A | 6 | P6l | 15:39:22 | 687 | 728 | 5450.5248 | 0.0913317404 | 0.4250068067 | 0.9657434958 | 2.92561227 | 5.06874189 | 08/31/2012 | B:\Data\MIMS\Backup\ARGONNE_10\CFF-B5A-P6l.030 |  | CFF-Cycle Life_5CHPPC_4p8.00040 cycles at C/2 then HPPC with C/1 5C Disch. Pulse 3.75C Chrg 3.5 -4.8 | 41
563 | ARGONNE_10_CFF-B5A-P6m.030 | CFF | B5A | 6 | P6m | 10:33:45 | 0 | 0 | 4181.3025 | 0.0093452504 | 0.0147762195 | 0.0627100023 | 1.49965667 | 3.86633097 | 09/04/2012 | B:\Data\MIMS\Backup\ARGONNE_10\CFF-B5A-P6m.030 | last cylce was # 728 | CFF-Post Test_Vhold_1p5.000Cell Discharge for Post Test Facility. Dischage to 1.5V then hold for 6 hours | 0
564 | ARGONNE_10_CFF-B5A-P6n.030 | CFF | B5A | 6 | P6n | 08:33:33 | 729 | 784 | 7224.6732 | 0.0955894471 | 0.4458877207 | 0.9657434958 | 2.92957961 | 5.10643168 | 09/07/2012 | B:\Data\MIMS\Backup\ARGONNE_10\CFF-B5A-P6n.030 | cycling after 1.5V discharge and hold | CFF-Cycle Life_5CHPPC_4p8.00040 cycles at C/2 then HPPC with C/1 5C Disch. Pulse 3.75C Chrg 3.5 -4.8 | 55
565 | ARGONNE_10_CFF-B5A-P7a.007 | CFF | B5A | 7 | P7a | 16:50:32 | 0 | 7 | 6749.1157 | 0.2400189349 | 1.09926 | 0.0860357061 | 0.0531014 | 4.84992752 | 03/29/2012 | B:\Data\MIMS\Backup\ARGONNE_10\CFF-B5A-P7a.007 |  | CFF-FORM-4p8.000Formation 26 mA at 3.5 to 4.5 V then 26 mA at 3.5 to 4.85 V then 86mA to 4.8 | 7
566 | ARGONNE_10_CFF-B5A-P7b.007 | CFF | B5A | 7 | P7b | 17:03:12 | 0 | 12 | 3669.1482 | 0.2240345861 | 1.025632 | 0.3623254749 | 3.49980926 | 4.80140383 | 04/03/2012 | B:\Data\MIMS\Backup\ARGONNE_10\CFF-B5A-P7b.007 |  | CFF-Rate-4p8V.000Rate Capability Test at 0.2C 0.5C 1C 2C; from 3.5 to 4.8V | 12
567 | ARGONNE_10_CFF-B5A-P7c.031 | CFF | B5A | 7 | P7c | 12:16:52 | 1 | 2 | 862.928 | 0.2048708369 | 0.9449325695 | 0.9023422599 | 3.49996185 | 4.80003052 | 04/10/2012 | B:\Data\MIMS\Backup\ARGONNE_10\CFF-B5A-P7c.031 |  | CFF-HPPC-5C-4p8.000HPPC with 5C Disch. Pulse 3.75C Chrg 3.5 -4.8 | 1
568 | ARGONNE_10_CFF-B5A-P7d.031 | CFF | B5A | 7 | P7d | 15:36:47 | 1 | 168 | 42243.0875 | 0.206008874 | 0.9433427554 | 0.9523155566 | 3.24864576 | 4.80796521 | 04/11/2012 | B:\Data\MIMS\Backup\ARGONNE_10\CFF-B5A-P7d.031 |  | CFF-Cycle Life_5CHPPC_4p8.00040 cycles at C/2 then HPPC with C/1 5C Disch. Pulse 3.75C Chrg 3.5 -4.8 | 167
569 | ARGONNE_10_CFF-B5A-P7e.031 | CFF | B5A | 7 | P7e | 11:07:08 | 1 | 168 | 37040.9037 | 0.1705665267 | 0.7837095389 | 0.9523155566 | 2.99855039 | 4.84275578 | 05/15/2012 | B:\Data\MIMS\Backup\ARGONNE_10\CFF-B5A-P7e.031 |  | CFF-Cycle Life_5CHPPC_4p8.00040 cycles at C/2 then HPPC with C/1 5C Disch. Pulse 3.75C Chrg 3.5 -4.8 | 167
570 | ARGONNE_10_CFF-B5A-P7f.031 | CFF | B5A | 7 | P7f | 09:40:18 | 169 | 336 | 31816.0098 | 0.1439298741 | 0.6622447315 | 0.9523918517 | 2.99870298 | 4.86854353 | 06/11/2012 | B:\Data\MIMS\Backup\ARGONNE_10\CFF-B5A-P7f.031 |  | CFF-Cycle Life_5CHPPC_4p8.00040 cycles at C/2 then HPPC with C/1 5C Disch. Pulse 3.75C Chrg 3.5 -4.8 | 167
571 | ARGONNE_10_CFF-B5A-P7g.031 | CFF | B5A | 7 | P7g | 08:52:08 | 337 | 504 | 26469.2718 | 0.121511887 | 0.5588175361 | 0.9523155566 | 2.99824521 | 4.88349737 | 07/06/2012 | B:\Data\MIMS\Backup\ARGONNE_10\CFF-B5A-P7g.031 |  | CFF-Cycle Life_5CHPPC_4p8.00040 cycles at C/2 then HPPC with C/1 5C Disch. Pulse 3.75C Chrg 3.5 -4.8 | 167
572 | ARGONNE_10_CFF-B5A-P8a.008 | CFF | B5A | 8 | P8a | 16:50:45 | 0 | 7 | 6748.9112 | 0.2440190072 | 1.11669 | 0.086005951 | 0.02639811 | 4.84992752 | 03/29/2012 | B:\Data\MIMS\Backup\ARGONNE_10\CFF-B5A-P8a.008 |  | CFF-FORM-4p8.000Formation 26 mA at 3.5 to 4.5 V then 26 mA at 3.5 to 4.85 V then 86mA to 4.8 | 7
573 | ARGONNE_10_CFF-B5A-P9a.017 | CFF | B5A | 9 | P9a | 10:32:43 | 0 | 7 | 7591.7103 | 0.2479589262 | 1.134304072 | 0.0860563058 | 0.01083391 | 4.8502327 | 11/21/2012 | B:\Data\MIMS\Backup\ARGONNE_10\CFF-B5A-P9a.017 | Formation at 30°C -> to be cycled at 55°C for life cycle | CFF-FORM-4p8.000Formation 26 mA at 3.5 to 4.5 V then 26 mA at 3.5 to 4.85 V then 86mA to 4.8 | 7
574 | ARGONNE_10_CFF-B5A-P9b.017 | CFF | B5A | 9 | P9b | 10:00:24 | 0 | 12 | 3658.9263 | 0.2317951119 | 1.060533 | 0.3623254749 | 3.49996185 | 4.80170901 | 11/27/2012 | B:\Data\MIMS\Backup\ARGONNE_10\CFF-B5A-P9b.017 | Rate Study at 30°C -> to be cycled at 55°C for life cycle | CFF-Rate-4p8V.000Rate Capability Test at 0.2C 0.5C 1C 2C; from 3.5 to 4.8V | 12
575 | ARGONNE_10_CFF-B5A-P9c.017 | CFF | B5A | 9 | P9c | 16:16:46 | 1 | 2 | 863.7455 | 0.1976510093 | 0.9127302147 | 0.9023422599 | 3.49996185 | 4.80003052 | 11/30/2012 | B:\Data\MIMS\Backup\ARGONNE_10\CFF-B5A-P9c.017 | HPPC at 30°C -> to be cycled at 55°C for life cycle | CFF-HPPC-5C-4p8.000HPPC with 5C Disch. Pulse 3.75C Chrg 3.5 -4.8 | 1
576 | ARGONNE_10_CFF-B5A-P9g.003 | CFF | B5A | 9 | P9g | 10:47:25 | 0 | 0 | 1405.6108 | 0.006875097 | 0.0137497062 | 0.03964065 | 1.99923705 | 3.80819409 | 01/14/2013 | B:\Data\MIMS\Backup\ARGONNE_10\CFF-B5A-P9g.003 | discharge procedure for PTF discharge to 2.0V and hold for 6 hours. @30°C but was life cycled @55°C | CFF-Post Test_Vhold_2p0.000Cell Discharge for Post Test Facility. Dischage to 2.0V then hold for 6 hours | 0
577 | ARGONNE_10_CFF-B6A-P10a.010 | CFF | B6A | 10 | P10a | 16:48:12 | 0 | 6 | 6736.878 | 0.2743559865 | 1.020362 | 0.1000686656 | 0.06134127 | 4.10177768 | 03/15/2012 | B:\Data\MIMS\Backup\ARGONNE_10\CFF-B6A-P10a.010 |  | CFF-FORM-4p1.000Formation 30 mA at 2.5 to 3.8 V then 30 mA at 2.5 to 4.1 V then 100mA to 4.1V | 6
578 | ARGONNE_10_CFF-B6A-P10b.010 | CFF | B6A | 10 | P10b | 15:26:31 | 0 | 9 | 3118.2035 | 0.2688306049 | 0.9987708401 | 0.2521553368 | 2.50003815 | 4.10177768 | 03/20/2012 | B:\Data\MIMS\Backup\ARGONNE_10\CFF-B6A-P10b.010 |  | CFF-Rate-4p1V.000Rate Capability Test at 0.2C 0.5C and 1C; from 2.5 to 4.1V | 9
579 | ARGONNE_10_CFF-B6A-P10c.010 | CFF | B6A | 10 | P10c | 17:05:38 | 1 | 2 | 855.2558 | 0.2636228075 | 0.9938318207 | 1.252384 | 2.50003815 | 4.10894942 | 03/23/2012 | B:\Data\MIMS\Backup\ARGONNE_10\CFF-B6A-P10c.010 |  | CFF-HPPC-5C-4p1.000HPPC with 5C Disch. Pulse 3.75C Chrg 2.5 -4.1V | 1
580 | ARGONNE_10_CFF-B6A-P11a.011 | CFF | B6A | 11 | P11a | 16:48:28 | 0 | 6 | 6736.6025 | 0.2719486768 | 1.011558 | 0.1000549325 | 0.06637675 | 4.10177768 | 03/15/2012 | B:\Data\MIMS\Backup\ARGONNE_10\CFF-B6A-P11a.011 |  | CFF-FORM-4p1.000Formation 30 mA at 2.5 to 3.8 V then 30 mA at 2.5 to 4.1 V then 100mA to 4.1V | 6
581 | ARGONNE_10_CFF-B6A-P11b.011 | CFF | B6A | 11 | P11b | 15:27:04 | 0 | 9 | 3141.2717 | 0.2703878867 | 1.005998 | 0.2519264515 | 2.49988556 | 4.10177768 | 03/20/2012 | B:\Data\MIMS\Backup\ARGONNE_10\CFF-B6A-P11b.011 |  | CFF-Rate-4p1V.000Rate Capability Test at 0.2C 0.5C and 1C; from 2.5 to 4.1V | 9
582 | ARGONNE_10_CFF-B6A-P11c.011 | CFF | B6A | 11 | P11c | 17:05:57 | 1 | 2 | 855.3163 | 0.2666579501 | 1.004113 | 1.251469 | 2.50003815 | 4.11276417 | 03/23/2012 | B:\Data\MIMS\Backup\ARGONNE_10\CFF-B6A-P11c.011 |  | CFF-HPPC-5C-4p1.000HPPC with 5C Disch. Pulse 3.75C Chrg 2.5 -4.1V | 1
583 | ARGONNE_10_CFF-B6A-P11d.013 | CFF | B6A | 11 | P11d | 17:07:04 | 1 | 1 | 4077.6065 | 0.0776918463 | 0.2759326351 | 0.0825062943 | 3.32082094 | 3.64995804 | 04/03/2012 | B:\Data\MIMS\Backup\ARGONNE_10\CFF-B6A-P11d.013 |  | CFF-V_hold-3p65.000Voltage hold at 3.65V using C/3 with C/6 cuttoff | 0
584 | ARGONNE_10_CFF-B6A-P12a.012 | CFF | B6A | 12 | P12a | 16:48:51 | 0 | 6 | 6736.2147 | 0.2683032048 | 0.9994375193 | 0.1000640879 | 0.05493248 | 4.10162509 | 03/15/2012 | B:\Data\MIMS\Backup\ARGONNE_10\CFF-B6A-P12a.012 |  | CFF-FORM-4p1.000Formation 30 mA at 2.5 to 3.8 V then 30 mA at 2.5 to 4.1 V then 100mA to 4.1V | 6
585 | ARGONNE_10_CFF-B6A-P12b.012 | CFF | B6A | 12 | P12b | 15:27:36 | 0 | 9 | 3113.4628 | 0.2683227797 | 0.996922558 | 0.2523079271 | 2.49988556 | 4.10162509 | 03/20/2012 | B:\Data\MIMS\Backup\ARGONNE_10\CFF-B6A-P12b.012 |  | CFF-Rate-4p1V.000Rate Capability Test at 0.2C 0.5C and 1C; from 2.5 to 4.1V | 9
586 | ARGONNE_10_CFF-B6A-P12c.012 | CFF | B6A | 12 | P12c | 17:06:17 | 1 | 2 | 854.8797 | 0.2639590624 | 0.9944727544 | 1.252308 | 2.50003815 | 4.10788128 | 03/23/2012 | B:\Data\MIMS\Backup\ARGONNE_10\CFF-B6A-P12c.012 |  | CFF-HPPC-5C-4p1.000HPPC with 5C Disch. Pulse 3.75C Chrg 2.5 -4.1V | 1
587 | ARGONNE_10_CFF-B6A-P13a.013 | CFF | B6A | 13 | P13a | 16:49:09 | 0 | 6 | 6735.9133 | 0.2622240204 | 0.9766215222 | 0.1000526436 | 0.06744488 | 4.10162509 | 03/15/2012 | B:\Data\MIMS\Backup\ARGONNE_10\CFF-B6A-P13a.013 |  | CFF-FORM-4p1.000Formation 30 mA at 2.5 to 3.8 V then 30 mA at 2.5 to 4.1 V then 100mA to 4.1V | 6
588 | ARGONNE_10_CFF-B6A-P13b.013 | CFF | B6A | 13 | P13b | 15:28:20 | 0 | 9 | 3106.071 | 0.267875749 | 0.9949166782 | 0.2519264515 | 2.50003815 | 4.10177768 | 03/20/2012 | B:\Data\MIMS\Backup\ARGONNE_10\CFF-B6A-P13b.013 |  | CFF-Rate-4p1V.000Rate Capability Test at 0.2C 0.5C and 1C; from 2.5 to 4.1V | 9
589 | ARGONNE_10_CFF-B6A-P13c.013 | CFF | B6A | 13 | P13c | 17:06:44 | 1 | 2 | 854.6715 | 0.2641092183 | 0.994357537 | 1.252461 | 2.49988556 | 4.10894942 | 03/23/2012 | B:\Data\MIMS\Backup\ARGONNE_10\CFF-B6A-P13c.013 |  | CFF-HPPC-5C-4p1.000HPPC with 5C Disch. Pulse 3.75C Chrg 2.5 -4.1V | 1
590 | ARGONNE_10_CFF-B6A-P13d.014 | CFF | B6A | 13 | P13d | 17:07:22 | 1 | 1 | 4078.4947 | 0.0791170881 | 0.2806074831 | 0.0825040055 | 3.29411765 | 3.64995804 | 04/03/2012 | B:\Data\MIMS\Backup\ARGONNE_10\CFF-B6A-P13d.014 |  | CFF-V_hold-3p65.000Voltage hold at 3.65V using C/3 with C/6 cuttoff | 0
591 | ARGONNE_10_CFF-B6A-P14a.014 | CFF | B6A | 14 | P14a | 16:49:32 | 0 | 6 | 6735.5372 | 0.2684280535 | 0.997400552 | 0.1000686656 | 0.07354849 | 4.10177768 | 03/15/2012 | B:\Data\MIMS\Backup\ARGONNE_10\CFF-B6A-P14a.014 |  | CFF-FORM-4p1.000Formation 30 mA at 2.5 to 3.8 V then 30 mA at 2.5 to 4.1 V then 100mA to 4.1V | 6
592 | ARGONNE_10_CFF-B6A-P14b.014 | CFF | B6A | 14 | P14b | 15:28:57 | 0 | 9 | 3108.3968 | 0.2675079298 | 0.9933615866 | 0.2524605173 | 2.50003815 | 4.10162509 | 03/20/2012 | B:\Data\MIMS\Backup\ARGONNE_10\CFF-B6A-P14b.014 |  | CFF-Rate-4p1V.000Rate Capability Test at 0.2C 0.5C and 1C; from 2.5 to 4.1V | 9
593 | ARGONNE_10_CFF-B6A-P14c.014 | CFF | B6A | 14 | P14c | 17:07:06 | 1 | 2 | 854.4735 | 0.2641037001 | 0.9935218572 | 1.252155 | 2.49988556 | 4.10391394 | 03/23/2012 | B:\Data\MIMS\Backup\ARGONNE_10\CFF-B6A-P14c.014 |  | CFF-HPPC-5C-4p1.000HPPC with 5C Disch. Pulse 3.75C Chrg 2.5 -4.1V | 1
594 | ARGONNE_10_CFF-B6A-P14d.015 | CFF | B6A | 14 | P14d | 17:07:37 | 1 | 1 | 4079.628 | 0.0808953126 | 0.2864534459 | 0.0825040055 | 3.25749599 | 3.64995804 | 04/03/2012 | B:\Data\MIMS\Backup\ARGONNE_10\CFF-B6A-P14d.015 |  | CFF-V_hold-3p65.000Voltage hold at 3.65V using C/3 with C/6 cuttoff | 0
595 | ARGONNE_10_CFF-B6A-P15a.015 | CFF | B6A | 15 | P15a | 16:50:03 | 0 | 6 | 6735.0287 | 0.2684198194 | 0.9990012188 | 0.1000183108 | 0.06973373 | 4.1014725 | 03/15/2012 | B:\Data\MIMS\Backup\ARGONNE_10\CFF-B6A-P15a.015 |  | CFF-FORM-4p1.000Formation 30 mA at 2.5 to 3.8 V then 30 mA at 2.5 to 4.1 V then 100mA to 4.1V | 6
596 | ARGONNE_10_CFF-B6A-P15b.015 | CFF | B6A | 15 | P15b | 15:29:25 | 0 | 9 | 3132.5457 | 0.2696997272 | 1.002447 | 0.2517738613 | 2.50003815 | 4.10177768 | 03/20/2012 | B:\Data\MIMS\Backup\ARGONNE_10\CFF-B6A-P15b.015 |  | CFF-Rate-4p1V.000Rate Capability Test at 0.2C 0.5C and 1C; from 2.5 to 4.1V | 9
597 | ARGONNE_10_CFF-B6A-P15c.015 | CFF | B6A | 15 | P15c | 17:07:24 | 1 | 2 | 855.6012 | 0.2662901939 | 1.004095576 | 1.252231632 | 2.50003815 | 4.1326009 | 03/23/2012 | B:\Data\MIMS\Backup\ARGONNE_10\CFF-B6A-P15c.015 |  | CFF-HPPC-5C-4p1.000HPPC with 5C Disch. Pulse 3.75C Chrg 2.5 -4.1V | 1
598 | ARGONNE_10_CFF-B6A-P15d.016 | CFF | B6A | 15 | P15d | 17:08:02 | 1 | 1 | 4077.2377 | 0.0769453525 | 0.2734297002 | 0.0825017166 | 3.32707713 | 3.64995804 | 04/03/2012 | B:\Data\MIMS\Backup\ARGONNE_10\CFF-B6A-P15d.016 |  | CFF-V_hold-3p65.000Voltage hold at 3.65V using C/3 with C/6 cuttoff | 0
599 | ARGONNE_10_CFF-B6A-P16a.016 | CFF | B6A | 16 | P16a | 16:50:34 | 0 | 4 | 6630.0637 | 0.8999743544 | 1.831569 | 0.0300686656 | 0.00091554 | 2.49027237 | 03/15/2012 | B:\Data\MIMS\Backup\ARGONNE_10\CFF-B6A-P16a.016 |  | CFF-FORM-4p1.000Formation 30 mA at 2.5 to 3.8 V then 30 mA at 2.5 to 4.1 V then 100mA to 4.1V | 4
600 | ARGONNE_10_CFF-B6A-P1a.001 | CFF | B6A | 1 | P1a | 16:40:33 | 0 | 6 | 6744.4833 | 0.271682882 | 1.009436 | 0.1000068666 | 0 | 4.10162509 | 03/15/2012 | B:\Data\MIMS\Backup\ARGONNE_10\CFF-B6A-P1a.001 |  | CFF-FORM-4p1.000Formation 30 mA at 2.5 to 3.8 V then 30 mA at 2.5 to 4.1 V then 100mA to 4.1V | 6
601 | ARGONNE_10_CFF-B6A-P1b.001 | CFF | B6A | 1 | P1b | 15:20:28 | 0 | 9 | 3097.7927 | 0.2711134069 | 1.006905 | 0.25085832 | 2.48020142 | 4.10177768 | 03/20/2012 | B:\Data\MIMS\Backup\ARGONNE_10\CFF-B6A-P1b.001 |  | CFF-Rate-4p1V.000Rate Capability Test at 0.2C 0.5C and 1C; from 2.5 to 4.1V | 9
602 | ARGONNE_10_CFF-B6A-P1b.075 | CFF | B6A | 1 | P1b | 15:20:28 | 0 | 9 | 38.1725 | 5.41e-08 | 0 | 0.0624856947 | 0 | 0 | 03/20/2012 | B:\Data\MIMS\Backup\ARGONNE_10\CFF-B6A-P1b.075 |  | CFF-Rate-4p1V.000Rate Capability Test at 0.2C 0.5C and 1C; from 2.5 to 4.1V | 9
603 | ARGONNE_10_CFF-B6A-P28a.001 | CFF | B6A | 28 | P28a | 14:03:03 | 0 | 6 | 6932.7738 | 0.2706155671 | 1.006961 | 0.1000114443 | 0.06408789 | 4.1014725 | 04/06/2012 | B:\Data\MIMS\Backup\ARGONNE_10\CFF-B6A-P28a.001 |  | CFF-FORM-4p1.000Formation 30 mA at 2.5 to 3.8 V then 30 mA at 2.5 to 4.1 V then 100mA to 4.1V | 6
604 | ARGONNE_10_CFF-B6A-P28b.001 | CFF | B6A | 28 | P28b | 11:12:21 | 0 | 9 | 3104.3355 | 0.2681940806 | 0.9954761318 | 0.2520790417 | 2.50003815 | 4.10162509 | 04/11/2012 | B:\Data\MIMS\Backup\ARGONNE_10\CFF-B6A-P28b.001 |  | CFF-Rate-4p1V.000Rate Capability Test at 0.2C 0.5C and 1C; from 2.5 to 4.1V | 9
605 | ARGONNE_10_CFF-B6A-P28c.001 | CFF | B6A | 28 | P28c | 14:28:16 | 1 | 2 | 854.1423 | 0.2625112505 | 0.9884491043 | 1.251698 | 2.50003815 | 4.11490043 | 04/16/2012 | B:\Data\MIMS\Backup\ARGONNE_10\CFF-B6A-P28c.001 |  | CFF-HPPC-5C-4p1.000HPPC with 5C Disch. Pulse 3.75C Chrg 2.5 -4.1V | 1
606 | ARGONNE_10_CFF-B6A-P28e.001 | CFF | B6A | 28 | P28e | 11:16:05 | 206 | 410 | 49845.7087 | 0.243701025 | 0.9107972583 | 1.252461 | 2.49988556 | 4.1138323 | 05/30/2012 | B:\Data\MIMS\Backup\ARGONNE_10\CFF-B6A-P28e.001 |  | CFF-Cycle Life_5CHPPC_4p1.00040 cycles at C/2 then HPPC with C/1 5C Disch. Pulse 3.75C Chrg 2.5 -4.1 | 204
607 | ARGONNE_10_CFF-B6A-P28f.001 | CFF | B6A | 28 | P28f | 08:53:24 | 411 | 615 | 48083.4028 | 0.2340802496 | 0.8774028526 | 1.252231632 | 2.03723201 | 4.1356527 | 07/06/2012 | B:\Data\MIMS\Backup\ARGONNE_10\CFF-B6A-P28f.001 |  | CFF-Cycle Life_5CHPPC_4p1.00040 cycles at C/2 then HPPC with C/1 5C Disch. Pulse 3.75C Chrg 2.5 -4.1 | 204
608 | ARGONNE_10_CFF-B6A-P28g.001 | CFF | B6A | 28 | P28g | 15:50:19 | 616 | 820 | 46730.7583 | 0.2245952061 | 0.8424559453 | 1.252461 | 1.99862669 | 4.15091173 | 08/10/2012 | B:\Data\MIMS\Backup\ARGONNE_10\CFF-B6A-P28g.001 |  | CFF-Cycle Life_5CHPPC_4p1.00040 cycles at C/2 then HPPC with C/1 5C Disch. Pulse 3.75C Chrg 2.5 -4.1 | 204
609 | ARGONNE_10_CFF-B6A-P28h.001 | CFF | B6A | 28 | P28h | 10:46:11 | 821 | 1025 | 45560.5628 | 0.2181277379 | 0.8186509431 | 1.251698 | 1.99877928 | 4.16937514 | 09/14/2012 | B:\Data\MIMS\Backup\ARGONNE_10\CFF-B6A-P28h.001 |  | CFF-Cycle Life_5CHPPC_4p1.00040 cycles at C/2 then HPPC with C/1 5C Disch. Pulse 3.75C Chrg 2.5 -4.1 | 204
610 | ARGONNE_10_CFF-B6A-P28i.001 | CFF | B6A | 28 | P28i | 15:45:26 | 1026 | 1230 | 44521.8772 | 0.2126038473 | 0.8006503576 | 1.252461 | 1.99816892 | 4.18356603 | 10/19/2012 | B:\Data\MIMS\Backup\ARGONNE_10\CFF-B6A-P28i.001 |  | CFF-Cycle Life_5CHPPC_4p1.00040 cycles at C/2 then HPPC with C/1 5C Disch. Pulse 3.75C Chrg 2.5 -4.1 | 204
611 | ARGONNE_10_CFF-B6A-P28j.001 | CFF | B6A | 28 | P28j | 16:07:20 | 1231 | 1435 | 43495.9898 | 0.2072303318 | 0.7792556859 | 1.252461 | 1.99832151 | 4.19913024 | 11/20/2012 | B:\Data\MIMS\Backup\ARGONNE_10\CFF-B6A-P28j.001 |  | CFF-Cycle Life_5CHPPC_4p1.00040 cycles at C/2 then HPPC with C/1 5C Disch. Pulse 3.75C Chrg 2.5 -4.1 | 204
612 | ARGONNE_10_CFF-B6A-P28k.001 | CFF | B6A | 28 | P28k | 10:47:50 | 1436 | 1640 | 42562.8165 | 0.2014845366 | 0.7593443219 | 1.252461 | 1.99786374 | 4.21301595 | 12/21/2012 | B:\Data\MIMS\Backup\ARGONNE_10\CFF-B6A-P28k.001 |  | CFF-Cycle Life_5CHPPC_4p1.00040 cycles at C/2 then HPPC with C/1 5C Disch. Pulse 3.75C Chrg 2.5 -4.1 | 204
613 | ARGONNE_10_CFF-B6A-P28l.001 | CFF | B6A | 28 | P28l | 07:59:29 | 1641 | 1845 | 41895.054 | 0.1968079467 | 0.7420346374 | 1.252461 | 1.99816892 | 4.22323949 | 01/21/2013 | B:\Data\MIMS\Backup\ARGONNE_10\CFF-B6A-P28l.001 |  | CFF-Cycle Life_5CHPPC_4p1.00040 cycles at C/2 then HPPC with C/1 5C Disch. Pulse 3.75C Chrg 2.5 -4.1 | 204
614 | ARGONNE_10_CFF-B6A-P28m.001 | CFF | B6A | 28 | P28m | 12:41:02 | 1846 | 2050 | 41027.3628 | 0.1920131029 | 0.7253049585 | 1.252461 | 1.99771115 | 4.23819333 | 02/19/2013 | B:\Data\MIMS\Backup\ARGONNE_10\CFF-B6A-P28m.001 |  | CFF-Cycle Life_5CHPPC_4p1.00040 cycles at C/2 then HPPC with C/1 5C Disch. Pulse 3.75C Chrg 2.5 -4.1 | 204
615 | ARGONNE_10_CFF-B6A-P28n.001 | CFF | B6A | 28 | P28n | 08:50:38 | 2051 | 2139 | 17420.1625 | 0.1883159829 | 0.7125609488 | 1.252308 | 1.99786374 | 4.23758297 | 03/20/2013 | B:\Data\MIMS\Backup\ARGONNE_10\CFF-B6A-P28n.001 |  | CFF-Cycle Life_5CHPPC_4p1.00040 cycles at C/2 then HPPC with C/1 5C Disch. Pulse 3.75C Chrg 2.5 -4.1 | 88
616 | ARGONNE_10_CFF-B6A-P29a.002 | CFF | B6A | 29 | P29a | 14:03:38 | 0 | 6 | 6932.1835 | 0.2685564064 | 1.00017 | 0.1000663767 | 0.04165713 | 4.10162509 | 04/06/2012 | B:\Data\MIMS\Backup\ARGONNE_10\CFF-B6A-P29a.002 |  | CFF-FORM-4p1.000Formation 30 mA at 2.5 to 3.8 V then 30 mA at 2.5 to 4.1 V then 100mA to 4.1V | 6
617 | ARGONNE_10_CFF-B6A-P29b.002 | CFF | B6A | 29 | P29b | 11:12:39 | 0 | 9 | 3117.9778 | 0.2696762542 | 1.001250023 | 0.2516212711 | 2.49988556 | 4.10162509 | 04/11/2012 | B:\Data\MIMS\Backup\ARGONNE_10\CFF-B6A-P29b.002 |  | CFF-Rate-4p1V.000Rate Capability Test at 0.2C 0.5C and 1C; from 2.5 to 4.1V | 9
618 | ARGONNE_10_CFF-B6A-P29c.002 | CFF | B6A | 29 | P29c | 04/16/2012 14:28:48 | 0 | 0 | 0 | 0 | 0 | 0 | 3.11375601 | 3.11375601 | 04/16/2012 | C:\Data\MIMS\Backup\ARGONNE_10\CFF-B6A-P29c.002 |  | CFF-Rate-4p1V.000Rate Capability Test at 0.2C 0.5C and 1C; from 2.5 to 4.1V | 0
619 | ARGONNE_10_CFF-B6A-P29cc.002 | CFF | B6A | 29 | P29cc | 14:29:23 | 1 | 2 | 854.6888 | 0.2638948399 | 0.99470019 | 1.251774 | 2.50003815 | 4.12405585 | 04/16/2012 | B:\Data\MIMS\Backup\ARGONNE_10\CFF-B6A-P29cc.002 |  | CFF-HPPC-5C-4p1.000HPPC with 5C Disch. Pulse 3.75C Chrg 2.5 -4.1V | 1
620 | ARGONNE_10_CFF-B6A-P29d.002 | CFF | B6A | 29 | P29d | 15:19:03 | 1 | 205 | 24229.8138 | 0.2607990513 | 0.9756004609 | 1.274434 | 1.49217975 | 4.78904402 | 04/20/2012 | B:\Data\MIMS\Backup\ARGONNE_10\CFF-B6A-P29d.002 |  | CFF-Cycle Life_5CHPPC_4p1.00040 cycles at C/2 then HPPC with C/1 5C Disch. Pulse 3.75C Chrg 2.5 -4.1 | 204
621 | ARGONNE_10_CFF-B6A-P29e.002 | CFF | B6A | 29 | P29e | 11:16:39 | 206 | 410 | 38177.5563 | 0.2396843858 | 0.9014723197 | 1.27451 | 1.52468147 | 4.53696498 | 05/30/2012 | B:\Data\MIMS\Backup\ARGONNE_10\CFF-B6A-P29e.002 |  | CFF-Cycle Life_5CHPPC_4p1.00040 cycles at C/2 then HPPC with C/1 5C Disch. Pulse 3.75C Chrg 2.5 -4.1 | 204
622 | ARGONNE_10_CFF-B6A-P29f.002 | CFF | B6A | 29 | P29f | 10:47:36 | 411 | 412 | 830.4782 | 0.2017358489 | 0.7824958033 | 1.251469 | 1.99893187 | 4.33157855 | 07/16/2012 | B:\Data\MIMS\Backup\ARGONNE_10\CFF-B6A-P29f.002 |  | CFF-HPPC-5C-4p1.000HPPC with 5C Disch. Pulse 3.75C Chrg 2.5 -4.1V | 1
623 | ARGONNE_10_CFF-B6A-P29g.002 | CFF | B6A | 29 | P29g | 15:52:44 | 413 | 617 | 42252.2167 | 0.2010823721 | 0.7600915706 | 1.251698 | 1.9984741 | 4.52841993 | 08/10/2012 | B:\Data\MIMS\Backup\ARGONNE_10\CFF-B6A-P29g.002 | 29f was with HPPC by mistake? Resume cycle test at 413 cycles | CFF-Cycle Life_5CHPPC_4p1.00040 cycles at C/2 then HPPC with C/1 5C Disch. Pulse 3.75C Chrg 2.5 -4.1 | 204
624 | ARGONNE_10_CFF-B6A-P29h.002 | CFF | B6A | 29 | P29h | 10:47:14 | 618 | 822 | 39317.7578 | 0.1898514044 | 0.7198616263 | 1.252079 | 1.92019532 | 4.45838102 | 09/14/2012 | B:\Data\MIMS\Backup\ARGONNE_10\CFF-B6A-P29h.002 |  | CFF-Cycle Life_5CHPPC_4p1.00040 cycles at C/2 then HPPC with C/1 5C Disch. Pulse 3.75C Chrg 2.5 -4.1 | 204
625 | ARGONNE_10_CFF-B6A-P29i.002 | CFF | B6A | 29 | P29i | 15:46:08 | 823 | 1027 | 35863.6835 | 0.1744594214 | 0.6642818293 | 1.25185 | 1.89318685 | 4.62806134 | 10/19/2012 | B:\Data\MIMS\Backup\ARGONNE_10\CFF-B6A-P29i.002 |  | CFF-Cycle Life_5CHPPC_4p1.00040 cycles at C/2 then HPPC with C/1 5C Disch. Pulse 3.75C Chrg 2.5 -4.1 | 204
626 | ARGONNE_10_CFF-B6A-P29j.002 | CFF | B6A | 29 | P29j | 16:08:32 | 1028 | 1232 | 30752.5475 | 0.1449103001 | 0.5579543949 | 1.274891 | 1.03028916 | 4.87434195 | 11/20/2012 | B:\Data\MIMS\Backup\ARGONNE_10\CFF-B6A-P29j.002 |  | CFF-Cycle Life_5CHPPC_4p1.00040 cycles at C/2 then HPPC with C/1 5C Disch. Pulse 3.75C Chrg 2.5 -4.1 | 204
627 | ARGONNE_10_CFF-B6A-P29k.002 | CFF | B6A | 29 | P29k | 08:59:29 | 1233 | 1437 | 26662.4053 | 0.1286476534 | 0.4950851095 | 1.251544976 | 0.9921416 | 4.83390555 | 12/12/2012 | B:\Data\MIMS\Backup\ARGONNE_10\CFF-B6A-P29k.002 |  | CFF-Cycle Life_5CHPPC_4p1.00040 cycles at C/2 then HPPC with C/1 5C Disch. Pulse 3.75C Chrg 2.5 -4.1 | 204
628 | ARGONNE_10_CFF-B6A-P2a.002 | CFF | B6A | 2 | P2a | 16:41:09 | 0 | 6 | 6743.8877 | 0.2722535258 | 1.012798 | 0.100061799 | 0.00091554 | 4.10162509 | 03/15/2012 | B:\Data\MIMS\Backup\ARGONNE_10\CFF-B6A-P2a.002 |  | CFF-FORM-4p1.000Formation 30 mA at 2.5 to 3.8 V then 30 mA at 2.5 to 4.1 V then 100mA to 4.1V | 6
629 | ARGONNE_10_CFF-B6A-P2b.002 | CFF | B6A | 2 | P2b | 15:21:43 | 0 | 1 | 8.9338 | 0.0057778273 | 7.489e-07 | 0.0500709545 | 0 | 0.00045777 | 03/20/2012 | B:\Data\MIMS\Backup\ARGONNE_10\CFF-B6A-P2b.002 |  | CFF-Rate-4p1V.000Rate Capability Test at 0.2C 0.5C and 1C; from 2.5 to 4.1V | 1
630 | ARGONNE_10_CFF-B6A-P30a.003 | CFF | B6A | 30 | P30a | 14:03:57 | 0 | 6 | 6931.858 | 0.2285335109 | 0.854408992 | 0.1000526436 | 0.05096513 | 4.10162509 | 04/06/2012 | B:\Data\MIMS\Backup\ARGONNE_10\CFF-B6A-P30a.003 |  | CFF-FORM-4p1.000Formation 30 mA at 2.5 to 3.8 V then 30 mA at 2.5 to 4.1 V then 100mA to 4.1V | 6
631 | ARGONNE_10_CFF-B6A-P30b.003 | CFF | B6A | 30 | P30b | 11:12:59 | 0 | 9 | 2707.1208 | 0.2600653341 | 0.9716710768 | 0.2523842222 | 2.49988556 | 4.10162509 | 04/11/2012 | B:\Data\MIMS\Backup\ARGONNE_10\CFF-B6A-P30b.003 |  | CFF-Rate-4p1V.000Rate Capability Test at 0.2C 0.5C and 1C; from 2.5 to 4.1V | 9
632 | ARGONNE_10_CFF-B6A-P30c.003 | CFF | B6A | 30 | P30c | 14:29:46 | 1 | 2 | 839.404 | 0.2222319109 | 0.8424045208 | 1.252308 | 1.99877928 | 4.11734188 | 04/16/2012 | B:\Data\MIMS\Backup\ARGONNE_10\CFF-B6A-P30c.003 |  | CFF-HPPC-5C-4p1.000HPPC with 5C Disch. Pulse 3.75C Chrg 2.5 -4.1V | 1
633 | ARGONNE_10_CFF-B6A-P30d.003 | CFF | B6A | 30 | P30d | 15:19:19 | 1 | 205 | 47346.1278 | 0.2258244926 | 0.8471344252 | 1.252461 | 1.99908446 | 4.15259022 | 04/20/2012 | B:\Data\MIMS\Backup\ARGONNE_10\CFF-B6A-P30d.003 |  | CFF-Cycle Life_5CHPPC_4p1.00040 cycles at C/2 then HPPC with C/1 5C Disch. Pulse 3.75C Chrg 2.5 -4.1 | 204
634 | ARGONNE_10_CFF-B6A-P30e.003 | CFF | B6A | 30 | P30e | 11:17:24 | 206 | 410 | 38934.142 | 0.2612580698 | 0.9520211075 | 1.251011 | 0.20065614 | 4.24856947 | 05/30/2012 | B:\Data\MIMS\Backup\ARGONNE_10\CFF-B6A-P30e.003 |  | CFF-Cycle Life_5CHPPC_4p1.00040 cycles at C/2 then HPPC with C/1 5C Disch. Pulse 3.75C Chrg 2.5 -4.1 | 204
635 | ARGONNE_10_CFF-B6A-P30f.003 | CFF | B6A | 30 | P30f | 07/02/2012 10:57:47 | 1 | 1 | 0.0357 | 7.41662e-05 | 0.0002231585 | 0.1269550622 | 2.99153124 | 3.02235447 | 07/02/2012 | C:\Data\MIMS\Backup\ARGONNE_10\CFF-B6A-P30f.003 |  | CFF-Cycle Life_5CHPPC_4p1.00040 cycles at C/2 then HPPC with C/1 5C Disch. Pulse 3.75C Chrg 2.5 -4.1 | 0
636 | ARGONNE_10_CFF-B6A-P30ff.003 | CFF | B6A | 30 | P30ff | 10:58:30 | 411 | 615 | 33746.3508 | 0.1659395053 | 0.6336455574 | 1.252384 | 1.99771115 | 4.27679866 | 07/02/2012 | B:\Data\MIMS\Backup\ARGONNE_10\CFF-B6A-P30ff.003 |  | CFF-Cycle Life_5CHPPC_4p1.00040 cycles at C/2 then HPPC with C/1 5C Disch. Pulse 3.75C Chrg 2.5 -4.1 | 204
637 | ARGONNE_10_CFF-B6A-P31a.004 | CFF | B6A | 31 | P31a | 14:04:23 | 0 | 6 | 6931.43 | 0.2321438167 | 0.8647352552 | 0.1000411994 | 0.05264363 | 4.10162509 | 04/06/2012 | B:\Data\MIMS\Backup\ARGONNE_10\CFF-B6A-P31a.004 |  | CFF-FORM-4p1.000Formation 30 mA at 2.5 to 3.8 V then 30 mA at 2.5 to 4.1 V then 100mA to 4.1V | 6
638 | ARGONNE_10_CFF-B6A-P31b.004 | CFF | B6A | 31 | P31b | 11:13:19 | 0 | 9 | 2686.7438 | 0.2334430586 | 0.8674924798 | 0.2511635004 | 2.50003815 | 4.10162509 | 04/11/2012 | B:\Data\MIMS\Backup\ARGONNE_10\CFF-B6A-P31b.004 |  | CFF-Rate-4p1V.000Rate Capability Test at 0.2C 0.5C and 1C; from 2.5 to 4.1V | 9
639 | ARGONNE_10_CFF-B6A-P31c.004 | CFF | B6A | 31 | P31c | 14:30:04 | 1 | 2 | 839.197 | 0.220870897 | 0.8363985159 | 1.252384 | 1.99862669 | 4.11184863 | 04/16/2012 | B:\Data\MIMS\Backup\ARGONNE_10\CFF-B6A-P31c.004 |  | CFF-HPPC-5C-4p1.000HPPC with 5C Disch. Pulse 3.75C Chrg 2.5 -4.1V | 1
640 | ARGONNE_10_CFF-B6A-P31d.004 | CFF | B6A | 31 | P31d | 15:19:51 | 1 | 205 | 46929.1063 | 0.2245067685 | 0.8420498708 | 1.252461 | 1.99893187 | 4.12848096 | 04/20/2012 | B:\Data\MIMS\Backup\ARGONNE_10\CFF-B6A-P31d.004 |  | CFF-Cycle Life_5CHPPC_4p1.00040 cycles at C/2 then HPPC with C/1 5C Disch. Pulse 3.75C Chrg 2.5 -4.1 | 204
641 | ARGONNE_10_CFF-B6A-P31e.004 | CFF | B6A | 31 | P31e | 11:17:45 | 206 | 410 | 37020.504 | 0.374993837 | 0.9651903648 | 1.268254 | 0 | 4.23346304 | 05/30/2012 | B:\Data\MIMS\Backup\ARGONNE_10\CFF-B6A-P31e.004 |  | CFF-Cycle Life_5CHPPC_4p1.00040 cycles at C/2 then HPPC with C/1 5C Disch. Pulse 3.75C Chrg 2.5 -4.1 | 204
642 | ARGONNE_10_CFF-B6A-P31f.004 | CFF | B6A | 31 | P31f | 10:59:03 | 411 | 615 | 28727.6815 | 0.1854532371 | 0.6881468609 | 1.264515 | 1.25413901 | 4.28046082 | 07/02/2012 | B:\Data\MIMS\Backup\ARGONNE_10\CFF-B6A-P31f.004 |  | CFF-Cycle Life_5CHPPC_4p1.00040 cycles at C/2 then HPPC with C/1 5C Disch. Pulse 3.75C Chrg 2.5 -4.1 | 204
643 | ARGONNE_10_CFF-B6A-P32a.005 | CFF | B6A | 32 | P32a | 14:06:12 | 0 | 6 | 6929.6147 | 0.2669921866 | 0.9946143566 | 0.1000572213 | 0.04745556 | 4.10162509 | 04/06/2012 | B:\Data\MIMS\Backup\ARGONNE_10\CFF-B6A-P32a.005 |  | CFF-FORM-4p1.000Formation 30 mA at 2.5 to 3.8 V then 30 mA at 2.5 to 4.1 V then 100mA to 4.1V | 6
644 | ARGONNE_10_CFF-B6A-P32b.005 | CFF | B6A | 32 | P32b | 11:13:44 | 0 | 9 | 3122.5347 | 0.2698851402 | 1.00194 | 0.2507820249 | 2.50003815 | 4.1014725 | 04/11/2012 | B:\Data\MIMS\Backup\ARGONNE_10\CFF-B6A-P32b.005 |  | CFF-Rate-4p1V.000Rate Capability Test at 0.2C 0.5C and 1C; from 2.5 to 4.1V | 9
645 | ARGONNE_10_CFF-B6A-P32c.005 | CFF | B6A | 32 | P32c | 14:30:22 | 1 | 2 | 854.7827 | 0.2647561297 | 0.9972186555 | 1.252384 | 2.50003815 | 4.11688411 | 04/16/2012 | B:\Data\MIMS\Backup\ARGONNE_10\CFF-B6A-P32c.005 |  | CFF-HPPC-5C-4p1.000HPPC with 5C Disch. Pulse 3.75C Chrg 2.5 -4.1V | 1
646 | ARGONNE_10_CFF-B6A-P32d.005 | CFF | B6A | 32 | P32d | 15:20:10 | 1 | 205 | 53098.7612 | 0.2626912321 | 0.9815707783 | 1.252461 | 2.49988556 | 4.12176699 | 04/20/2012 | B:\Data\MIMS\Backup\ARGONNE_10\CFF-B6A-P32d.005 |  | CFF-Cycle Life_5CHPPC_4p1.00040 cycles at C/2 then HPPC with C/1 5C Disch. Pulse 3.75C Chrg 2.5 -4.1 | 204
647 | ARGONNE_10_CFF-B6A-P32e.005 | CFF | B6A | 32 | P32e | 11:18:20 | 206 | 410 | 50587.7617 | 0.2476775053 | 0.9264682692 | 1.252461 | 2.49988556 | 4.11978332 | 05/30/2012 | B:\Data\MIMS\Backup\ARGONNE_10\CFF-B6A-P32e.005 |  | CFF-Cycle Life_5CHPPC_4p1.00040 cycles at C/2 then HPPC with C/1 5C Disch. Pulse 3.75C Chrg 2.5 -4.1 | 204
648 | ARGONNE_10_CFF-B6A-P32f.005 | CFF | B6A | 32 | P32f | 08:46:09 | 411 | 615 | 48746.6648 | 0.2362524299 | 0.8835692749 | 1.252461 | 2.0764477 | 4.13076982 | 07/06/2012 | B:\Data\MIMS\Backup\ARGONNE_10\CFF-B6A-P32f.005 |  | CFF-Cycle Life_5CHPPC_4p1.00040 cycles at C/2 then HPPC with C/1 5C Disch. Pulse 3.75C Chrg 2.5 -4.1 | 204
649 | ARGONNE_10_CFF-B6A-P32g.005 | CFF | B6A | 32 | P32g | 15:53:35 | 616 | 820 | 47387.7028 | 0.2276493643 | 0.8537339024 | 1.252461 | 1.99893187 | 4.14175631 | 08/10/2012 | B:\Data\MIMS\Backup\ARGONNE_10\CFF-B6A-P32g.005 |  | CFF-Cycle Life_5CHPPC_4p1.00040 cycles at C/2 then HPPC with C/1 5C Disch. Pulse 3.75C Chrg 2.5 -4.1 | 204
650 | ARGONNE_10_CFF-B6A-P32h.005 | CFF | B6A | 32 | P32h | 10:47:45 | 821 | 1025 | 46189.4285 | 0.2212171465 | 0.8293829955 | 1.252461 | 1.99908446 | 4.16266117 | 09/14/2012 | B:\Data\MIMS\Backup\ARGONNE_10\CFF-B6A-P32h.005 |  | CFF-Cycle Life_5CHPPC_4p1.00040 cycles at C/2 then HPPC with C/1 5C Disch. Pulse 3.75C Chrg 2.5 -4.1 | 204
651 | ARGONNE_10_CFF-B6A-P32i.005 | CFF | B6A | 32 | P32i | 15:46:47 | 1026 | 1230 | 45168.9228 | 0.214688216 | 0.8063299229 | 1.252461 | 1.99816892 | 4.17410544 | 10/19/2012 | B:\Data\MIMS\Backup\ARGONNE_10\CFF-B6A-P32i.005 |  | CFF-Cycle Life_5CHPPC_4p1.00040 cycles at C/2 then HPPC with C/1 5C Disch. Pulse 3.75C Chrg 2.5 -4.1 | 204
652 | ARGONNE_10_CFF-B6A-P32j.005 | CFF | B6A | 32 | P32j | 16:09:24 | 1231 | 1435 | 44209.7702 | 0.2101806393 | 0.7905980374 | 1.252461 | 1.99832151 | 4.1887541 | 11/20/2012 | B:\Data\MIMS\Backup\ARGONNE_10\CFF-B6A-P32j.005 |  | CFF-Cycle Life_5CHPPC_4p1.00040 cycles at C/2 then HPPC with C/1 5C Disch. Pulse 3.75C Chrg 2.5 -4.1 | 204
653 | ARGONNE_10_CFF-B6A-P32k.005 | CFF | B6A | 32 | P32k | 10:48:30 | 1436 | 1640 | 43296.0662 | 0.2056247628 | 0.7739499585 | 1.252461 | 1.9984741 | 4.20767529 | 12/21/2012 | B:\Data\MIMS\Backup\ARGONNE_10\CFF-B6A-P32k.005 |  | CFF-Cycle Life_5CHPPC_4p1.00040 cycles at C/2 then HPPC with C/1 5C Disch. Pulse 3.75C Chrg 2.5 -4.1 | 204
654 | ARGONNE_10_CFF-B6A-P32l.005 | CFF | B6A | 32 | P32l | 08:00:10 | 1641 | 1845 | 42489.0772 | 0.2000485832 | 0.7547339291 | 1.252461 | 1.99816892 | 4.22323949 | 01/21/2013 | B:\Data\MIMS\Backup\ARGONNE_10\CFF-B6A-P32l.005 |  | CFF-Cycle Life_5CHPPC_4p1.00040 cycles at C/2 then HPPC with C/1 5C Disch. Pulse 3.75C Chrg 2.5 -4.1 | 204
655 | ARGONNE_10_CFF-B6A-P32m.005 | CFF | B6A | 32 | P32m | 08:39:14 | 1846 | 2050 | 41679.5528 | 0.1956825141 | 0.7390233168 | 1.252461 | 1.99786374 | 4.2355993 | 02/20/2013 | B:\Data\MIMS\Backup\ARGONNE_10\CFF-B6A-P32m.005 |  | CFF-Cycle Life_5CHPPC_4p1.00040 cycles at C/2 then HPPC with C/1 5C Disch. Pulse 3.75C Chrg 2.5 -4.1 | 204
656 | ARGONNE_10_CFF-B6A-P32n.005 | CFF | B6A | 32 | P32n | 09:37:16 | 2051 | 2132 | 15910.1447 | 0.1918455419 | 0.7247806687 | 1.252461 | 1.9984741 | 4.24200809 | 03/21/2013 | B:\Data\MIMS\Backup\ARGONNE_10\CFF-B6A-P32n.005 |  | CFF-Cycle Life_5CHPPC_4p1.00040 cycles at C/2 then HPPC with C/1 5C Disch. Pulse 3.75C Chrg 2.5 -4.1 | 81
657 | ARGONNE_10_CFF-B6A-P33a.006 | CFF | B6A | 33 | P33a | 14:06:36 | 0 | 6 | 6929.2147 | 0.2654251527 | 0.9885687948 | 0.100061799 | 0.06347753 | 4.10162509 | 04/06/2012 | B:\Data\MIMS\Backup\ARGONNE_10\CFF-B6A-P33a.006 |  | CFF-FORM-4p1.000Formation 30 mA at 2.5 to 3.8 V then 30 mA at 2.5 to 4.1 V then 100mA to 4.1V | 6
658 | ARGONNE_10_CFF-B6A-P33b.006 | CFF | B6A | 33 | P33b | 11:13:59 | 0 | 9 | 3110.6138 | 0.2688981188 | 0.9981304764 | 0.2510109102 | 2.49988556 | 4.10177768 | 04/11/2012 | B:\Data\MIMS\Backup\ARGONNE_10\CFF-B6A-P33b.006 |  | CFF-Rate-4p1V.000Rate Capability Test at 0.2C 0.5C and 1C; from 2.5 to 4.1V | 9
659 | ARGONNE_10_CFF-B6A-P33c.006 | CFF | B6A | 33 | P33c | 14:30:47 | 1 | 2 | 854.4702 | 0.2638145278 | 0.993354097 | 1.251392 | 2.50003815 | 4.11444266 | 04/16/2012 | B:\Data\MIMS\Backup\ARGONNE_10\CFF-B6A-P33c.006 |  | CFF-HPPC-5C-4p1.000HPPC with 5C Disch. Pulse 3.75C Chrg 2.5 -4.1V | 1
660 | ARGONNE_10_CFF-B6A-P33d.008 | CFF | B6A | 33 | P33d | 14:57:57 | 1 | 1 | 6836.171 | 0.0759702327 | 0.2701445774 | 0.0834668498 | 3.31944762 | 3.65011063 | 04/20/2012 | B:\Data\MIMS\Backup\ARGONNE_10\CFF-B6A-P33d.008 |  | CFF-V_hold-3p65.000Voltage hold at 3.65V using C/3 with C/6 cuttoff | 0
661 | ARGONNE_10_CFF-B6A-P34a.007 | CFF | B6A | 34 | P34a | 14:06:57 | 0 | 6 | 6928.8657 | 0.2670214334 | 0.9944967363 | 0.1000709545 | 0.14145113 | 4.10162509 | 04/06/2012 | B:\Data\MIMS\Backup\ARGONNE_10\CFF-B6A-P34a.007 |  | CFF-FORM-4p1.000Formation 30 mA at 2.5 to 3.8 V then 30 mA at 2.5 to 4.1 V then 100mA to 4.1V | 6
662 | ARGONNE_10_CFF-B6A-P34b.007 | CFF | B6A | 34 | P34b | 11:14:13 | 0 | 9 | 3120.4742 | 0.2698564273 | 1.001471 | 0.2520027466 | 2.50003815 | 4.10177768 | 04/11/2012 | B:\Data\MIMS\Backup\ARGONNE_10\CFF-B6A-P34b.007 |  | CFF-Rate-4p1V.000Rate Capability Test at 0.2C 0.5C and 1C; from 2.5 to 4.1V | 9
663 | ARGONNE_10_CFF-B6A-P34c.007 | CFF | B6A | 34 | P34c | 14:31:07 | 1 | 2 | 854.532 | 0.2641950555 | 0.9949159668 | 1.252155 | 2.50003815 | 4.11627375 | 04/16/2012 | B:\Data\MIMS\Backup\ARGONNE_10\CFF-B6A-P34c.007 |  | CFF-HPPC-5C-4p1.000HPPC with 5C Disch. Pulse 3.75C Chrg 2.5 -4.1V | 1
664 | ARGONNE_10_CFF-B6A-P34d.009 | CFF | B6A | 34 | P34d | 14:58:23 | 1 | 1 | 6836.5558 | 0.0765059231 | 0.2719110927 | 0.0843823911 | 3.30708782 | 3.64995804 | 04/20/2012 | B:\Data\MIMS\Backup\ARGONNE_10\CFF-B6A-P34d.009 |  | CFF-V_hold-3p65.000Voltage hold at 3.65V using C/3 with C/6 cuttoff | 0
665 | ARGONNE_10_CFF-B6A-P35a.008 | CFF | B6A | 35 | P35a | 14:07:15 | 0 | 6 | 6928.5598 | 0.2713299306 | 1.009696745 | 0.1000183108 | 0.02380407 | 4.10177768 | 04/06/2012 | B:\Data\MIMS\Backup\ARGONNE_10\CFF-B6A-P35a.008 |  | CFF-FORM-4p1.000Formation 30 mA at 2.5 to 3.8 V then 30 mA at 2.5 to 4.1 V then 100mA to 4.1V | 6
666 | ARGONNE_10_CFF-B6A-P35b.008 | CFF | B6A | 35 | P35b | 11:14:56 | 0 | 9 | 3113.4977 | 0.268864687 | 0.9979243498 | 0.2510872053 | 2.49988556 | 4.10177768 | 04/11/2012 | B:\Data\MIMS\Backup\ARGONNE_10\CFF-B6A-P35b.008 |  | CFF-Rate-4p1V.000Rate Capability Test at 0.2C 0.5C and 1C; from 2.5 to 4.1V | 9
667 | ARGONNE_10_CFF-B6A-P35c.008 | CFF | B6A | 35 | P35c | 14:31:26 | 1 | 2 | 854.4527 | 0.263655786 | 0.9928086447 | 1.251544976 | 2.49988556 | 4.11612116 | 04/16/2012 | B:\Data\MIMS\Backup\ARGONNE_10\CFF-B6A-P35c.008 |  | CFF-HPPC-5C-4p1.000HPPC with 5C Disch. Pulse 3.75C Chrg 2.5 -4.1V | 1
668 | ARGONNE_10_CFF-B6A-P35d.010 | CFF | B6A | 35 | P35d | 14:58:44 | 1 | 1 | 6861.0725 | 0.0782975377 | 0.2782284064 | 0.0843823911 | 1.02998398 | 3.64995804 | 04/20/2012 | B:\Data\MIMS\Backup\ARGONNE_10\CFF-B6A-P35d.010 |  | CFF-V_hold-3p65.000Voltage hold at 3.65V using C/3 with C/6 cuttoff | 0
669 | ARGONNE_10_CFF-B6A-P36a.009 | CFF | B6A | 36 | P36a | 14:12:00 | 0 | 6 | 6923.8397 | 0.2695148226 | 1.003548 | 0.1000114443 | 0.13275349 | 4.10193027 | 04/06/2012 | B:\Data\MIMS\Backup\ARGONNE_10\CFF-B6A-P36a.009 |  | CFF-FORM-4p1.000Formation 30 mA at 2.5 to 3.8 V then 30 mA at 2.5 to 4.1 V then 100mA to 4.1V | 6
670 | ARGONNE_10_CFF-B6A-P36b.009 | CFF | B6A | 36 | P36b | 11:15:11 | 0 | 9 | 3112.1748 | 0.2687685219 | 0.9975689223 | 0.2519264515 | 2.50003815 | 4.10177768 | 04/11/2012 | B:\Data\MIMS\Backup\ARGONNE_10\CFF-B6A-P36b.009 |  | CFF-Rate-4p1V.000Rate Capability Test at 0.2C 0.5C and 1C; from 2.5 to 4.1V | 9
671 | ARGONNE_10_CFF-B6A-P36c.009 | CFF | B6A | 36 | P36c | 14:32:08 | 1 | 2 | 854.5505 | 0.2637319183 | 0.993468997 | 1.252155 | 2.50003815 | 4.11810483 | 04/16/2012 | B:\Data\MIMS\Backup\ARGONNE_10\CFF-B6A-P36c.009 |  | CFF-HPPC-5C-4p1.000HPPC with 5C Disch. Pulse 3.75C Chrg 2.5 -4.1V | 1
672 | ARGONNE_10_CFF-B6A-P36d.011 | CFF | B6A | 36 | P36d | 14:59:01 | 1 | 1 | 6836.7895 | 0.0766862036 | 0.2725924461 | 0.0842298009 | 3.30556191 | 3.65011063 | 04/20/2012 | B:\Data\MIMS\Backup\ARGONNE_10\CFF-B6A-P36d.011 |  | CFF-V_hold-3p65.000Voltage hold at 3.65V using C/3 with C/6 cuttoff | 0
673 | ARGONNE_10_CFF-B6A-P37a.010 | CFF | B6A | 37 | P37a | 14:12:28 | 0 | 6 | 6923.3807 | 0.2687492804 | 1.001167 | 0.1000549325 | 0.04135195 | 4.10177768 | 04/06/2012 | B:\Data\MIMS\Backup\ARGONNE_10\CFF-B6A-P37a.010 |  | CFF-FORM-4p1.000Formation 30 mA at 2.5 to 3.8 V then 30 mA at 2.5 to 4.1 V then 100mA to 4.1V | 6
674 | ARGONNE_10_CFF-B6A-P37b.010 | CFF | B6A | 37 | P37b | 11:15:24 | 0 | 9 | 3119.3585 | 0.2693069283 | 0.9999081863 | 0.2520790417 | 2.50003815 | 4.10177768 | 04/11/2012 | B:\Data\MIMS\Backup\ARGONNE_10\CFF-B6A-P37b.010 |  | CFF-Rate-4p1V.000Rate Capability Test at 0.2C 0.5C and 1C; from 2.5 to 4.1V | 9
675 | ARGONNE_10_CFF-B6A-P37c.010 | CFF | B6A | 37 | P37c | 14:32:38 | 1 | 2 | 854.5688 | 0.2645037194 | 0.9960966043 | 1.252461 | 2.50003815 | 4.11596857 | 04/16/2012 | B:\Data\MIMS\Backup\ARGONNE_10\CFF-B6A-P37c.010 |  | CFF-HPPC-5C-4p1.000HPPC with 5C Disch. Pulse 3.75C Chrg 2.5 -4.1V | 1
676 | ARGONNE_10_CFF-B6A-P37d.012 | CFF | B6A | 37 | P37d | 14:59:18 | 1 | 1 | 6835.0903 | 0.0745237106 | 0.2651109185 | 0.0848401617 | 3.33485924 | 3.65026322 | 04/20/2012 | B:\Data\MIMS\Backup\ARGONNE_10\CFF-B6A-P37d.012 |  | CFF-V_hold-3p65.000Voltage hold at 3.65V using C/3 with C/6 cuttoff | 0
677 | ARGONNE_10_CFF-B6A-P38a.011 | CFF | B6A | 38 | P38a | 14:12:49 | 0 | 6 | 6923.0242 | 0.2691311722 | 1.001643 | 0.1000411994 | 0.06424048 | 4.10193027 | 04/06/2012 | B:\Data\MIMS\Backup\ARGONNE_10\CFF-B6A-P38a.011 |  | CFF-FORM-4p1.000Formation 30 mA at 2.5 to 3.8 V then 30 mA at 2.5 to 4.1 V then 100mA to 4.1V | 6
678 | ARGONNE_10_CFF-B6A-P38b.011 | CFF | B6A | 38 | P38b | 11:15:42 | 0 | 9 | 3099.8353 | 0.2675586892 | 0.9931638042 | 0.2513160906 | 2.49988556 | 4.10193027 | 04/11/2012 | B:\Data\MIMS\Backup\ARGONNE_10\CFF-B6A-P38b.011 |  | CFF-Rate-4p1V.000Rate Capability Test at 0.2C 0.5C and 1C; from 2.5 to 4.1V | 9
679 | ARGONNE_10_CFF-B6A-P38c.011 | CFF | B6A | 38 | P38c | 14:32:58 | 1 | 2 | 854.3553 | 0.2628595866 | 0.9899564042 | 1.251164 | 2.50003815 | 4.11764706 | 04/16/2012 | B:\Data\MIMS\Backup\ARGONNE_10\CFF-B6A-P38c.011 |  | CFF-HPPC-5C-4p1.000HPPC with 5C Disch. Pulse 3.75C Chrg 2.5 -4.1V | 1
680 | ARGONNE_10_CFF-B6A-P38d.013 | CFF | B6A | 38 | P38d | 14:59:42 | 1 | 1 | 6836.4008 | 0.0762692032 | 0.2710961702 | 0.0842298009 | 3.30647745 | 3.65011063 | 04/20/2012 | B:\Data\MIMS\Backup\ARGONNE_10\CFF-B6A-P38d.013 |  | CFF-V_hold-3p65.000Voltage hold at 3.65V using C/3 with C/6 cuttoff | 0
681 | ARGONNE_10_CFF-B6A-P39a.012 | CFF | B6A | 39 | P39a | 14:13:14 | 0 | 6 | 6922.617 | 0.2673392004 | 0.9963735602 | 0.1000686656 | 0.15533684 | 4.10162509 | 04/06/2012 | B:\Data\MIMS\Backup\ARGONNE_10\CFF-B6A-P39a.012 |  | CFF-FORM-4p1.000Formation 30 mA at 2.5 to 3.8 V then 30 mA at 2.5 to 4.1 V then 100mA to 4.1V | 6
682 | ARGONNE_10_CFF-B6A-P39b.012 | CFF | B6A | 39 | P39b | 11:15:57 | 0 | 9 | 3137.9705 | 0.2711865763 | 1.006630891 | 0.2518501564 | 2.49988556 | 4.10177768 | 04/11/2012 | B:\Data\MIMS\Backup\ARGONNE_10\CFF-B6A-P39b.012 |  | CFF-Rate-4p1V.000Rate Capability Test at 0.2C 0.5C and 1C; from 2.5 to 4.1V | 9
683 | ARGONNE_10_CFF-B6A-P39c.012 | CFF | B6A | 39 | P39c | 14:33:17 | 1 | 2 | 855.481 | 0.2661897035 | 1.003656 | 1.251926 | 2.50003815 | 4.13076982 | 04/16/2012 | B:\Data\MIMS\Backup\ARGONNE_10\CFF-B6A-P39c.012 |  | CFF-HPPC-5C-4p1.000HPPC with 5C Disch. Pulse 3.75C Chrg 2.5 -4.1V | 1
684 | ARGONNE_10_CFF-B6A-P39d.014 | CFF | B6A | 39 | P39d | 15:00:05 | 1 | 1 | 6834.5933 | 0.0736485977 | 0.26239285 | 0.084306096 | 3.37209125 | 3.64995804 | 04/20/2012 | B:\Data\MIMS\Backup\ARGONNE_10\CFF-B6A-P39d.014 |  | CFF-V_hold-3p65.000Voltage hold at 3.65V using C/3 with C/6 cuttoff | 0
685 | ARGONNE_10_CFF-B6A-P3a.003 | CFF | B6A | 3 | P3a | 16:43:35 | 0 | 6 | 6741.4508 | 0.2716438244 | 1.010624 | 0.1000297551 | 0.05737392 | 4.10177768 | 03/15/2012 | B:\Data\MIMS\Backup\ARGONNE_10\CFF-B6A-P3a.003 |  | CFF-FORM-4p1.000Formation 30 mA at 2.5 to 3.8 V then 30 mA at 2.5 to 4.1 V then 100mA to 4.1V | 6
686 | ARGONNE_10_CFF-B6A-P3b.003 | CFF | B6A | 3 | P3b | 15:22:15 | 0 | 9 | 3124.1133 | 0.2716521124 | 1.008604288 | 0.2520027466 | 2.47928588 | 4.10177768 | 03/20/2012 | B:\Data\MIMS\Backup\ARGONNE_10\CFF-B6A-P3b.003 |  | CFF-Rate-4p1V.000Rate Capability Test at 0.2C 0.5C and 1C; from 2.5 to 4.1V | 9
687 | ARGONNE_10_CFF-B6A-P3c.003 | CFF | B6A | 3 | P3c | 17:02:47 | 1 | 2 | 854.7342 | 0.2646352906 | 0.9963992626 | 1.250935 | 2.50003815 | 4.10879683 | 03/23/2012 | B:\Data\MIMS\Backup\ARGONNE_10\CFF-B6A-P3c.003 |  | CFF-HPPC-5C-4p1.000HPPC with 5C Disch. Pulse 3.75C Chrg 2.5 -4.1V | 1
688 | ARGONNE_10_CFF-B6A-P3d.008 | CFF | B6A | 3 | P3d | 17:05:20 | 1 | 1 | 4078.3545 | 0.0789222342 | 0.279920937 | 0.0825040055 | 3.29076066 | 3.65117876 | 04/03/2012 | B:\Data\MIMS\Backup\ARGONNE_10\CFF-B6A-P3d.008 |  | CFF-V_hold-3p65.000Voltage hold at 3.65V using C/3 with C/6 cuttoff | 0
689 | ARGONNE_10_CFF-B6A-P40a.013 | CFF | B6A | 40 | P40a | 14:15:02 | 0 | 6 | 6920.8078 | 0.2715464114 | 1.011227415 | 0.1000595102 | 0.18158236 | 4.10177768 | 04/06/2012 | B:\Data\MIMS\Backup\ARGONNE_10\CFF-B6A-P40a.013 |  | CFF-FORM-4p1.000Formation 30 mA at 2.5 to 3.8 V then 30 mA at 2.5 to 4.1 V then 100mA to 4.1V | 6
690 | ARGONNE_10_CFF-B6A-P40b.013 | CFF | B6A | 40 | P40b | 11:16:13 | 0 | 9 | 3138.99 | 0.2711753889 | 1.006473328 | 0.251544976 | 2.49988556 | 4.10177768 | 04/11/2012 | B:\Data\MIMS\Backup\ARGONNE_10\CFF-B6A-P40b.013 |  | CFF-Rate-4p1V.000Rate Capability Test at 0.2C 0.5C and 1C; from 2.5 to 4.1V | 9
691 | ARGONNE_10_CFF-B6A-P40c.013 | CFF | B6A | 40 | P40c | 14:33:39 | 1 | 2 | 855.1398 | 0.2659716677 | 1.001913 | 1.252384 | 2.50003815 | 4.12069886 | 04/16/2012 | B:\Data\MIMS\Backup\ARGONNE_10\CFF-B6A-P40c.013 |  | CFF-HPPC-5C-4p1.000HPPC with 5C Disch. Pulse 3.75C Chrg 2.5 -4.1V | 1
692 | ARGONNE_10_CFF-B6A-P40d.015 | CFF | B6A | 40 | P40d | 15:00:23 | 1 | 1 | 6835.0108 | 0.0743004831 | 0.2645957303 | 0.0847638666 | 3.36461433 | 3.64995804 | 04/20/2012 | B:\Data\MIMS\Backup\ARGONNE_10\CFF-B6A-P40d.015 |  | CFF-V_hold-3p65.000Voltage hold at 3.65V using C/3 with C/6 cuttoff | 0
693 | ARGONNE_10_CFF-B6A-P41aa.014 | CFF | B6A | 41 | P41aa | 14:15:56 | 0 | 6 | 6919.9093 | 0.2687189034 | 1.000498 | 0.1000686656 | 0.10177768 | 4.10177768 | 04/06/2012 | B:\Data\MIMS\Backup\ARGONNE_10\CFF-B6A-P41aa.014 |  | CFF-FORM-4p1.000Formation 30 mA at 2.5 to 3.8 V then 30 mA at 2.5 to 4.1 V then 100mA to 4.1V | 6
694 | ARGONNE_10_CFF-B6A-P41b.014 | CFF | B6A | 41 | P41b | 11:16:27 | 0 | 9 | 3120.7067 | 0.269655663 | 1.00093 | 0.2520790417 | 2.49988556 | 4.10177768 | 04/11/2012 | B:\Data\MIMS\Backup\ARGONNE_10\CFF-B6A-P41b.014 |  | CFF-Rate-4p1V.000Rate Capability Test at 0.2C 0.5C and 1C; from 2.5 to 4.1V | 9
695 | ARGONNE_10_CFF-B6A-P41c.014 | CFF | B6A | 41 | P41c | 14:33:56 | 1 | 2 | 854.63 | 0.2643954204 | 0.9956167508 | 1.25185 | 2.50003815 | 4.11322194 | 04/16/2012 | B:\Data\MIMS\Backup\ARGONNE_10\CFF-B6A-P41c.014 |  | CFF-HPPC-5C-4p1.000HPPC with 5C Disch. Pulse 3.75C Chrg 2.5 -4.1V | 1
696 | ARGONNE_10_CFF-B6A-P41d.016 | CFF | B6A | 41 | P41d | 15:00:47 | 1 | 1 | 6836.7 | 0.0766939205 | 0.2725322817 | 0.0847638666 | 3.30174716 | 3.64995804 | 04/20/2012 | B:\Data\MIMS\Backup\ARGONNE_10\CFF-B6A-P41d.016 |  | CFF-V_hold-3p65.000Voltage hold at 3.65V using C/3 with C/6 cuttoff | 0
697 | ARGONNE_10_CFF-B6A-P42a.015 | CFF | B6A | 42 | P42a | 14:16:14 | 0 | 6 | 6919.6122 | 0.2717614329 | 1.012500512 | 0.1000205997 | 0.02319371 | 4.1014725 | 04/06/2012 | B:\Data\MIMS\Backup\ARGONNE_10\CFF-B6A-P42a.015 |  | CFF-FORM-4p1.000Formation 30 mA at 2.5 to 3.8 V then 30 mA at 2.5 to 4.1 V then 100mA to 4.1V | 6
698 | ARGONNE_10_CFF-B6A-P42b.015 | CFF | B6A | 42 | P42b | 11:16:45 | 0 | 9 | 3132.6345 | 0.271766132 | 1.008916 | 0.2516975662 | 2.50003815 | 4.1014725 | 04/11/2012 | B:\Data\MIMS\Backup\ARGONNE_10\CFF-B6A-P42b.015 |  | CFF-Rate-4p1V.000Rate Capability Test at 0.2C 0.5C and 1C; from 2.5 to 4.1V | 9
699 | ARGONNE_10_CFF-B6A-P42c.015 | CFF | B6A | 42 | P42c | 14:34:19 | 1 | 2 | 855.3045 | 0.2661587036 | 1.003529 | 1.252308 | 2.50003815 | 4.11779965 | 04/16/2012 | B:\Data\MIMS\Backup\ARGONNE_10\CFF-B6A-P42c.015 |  | CFF-HPPC-5C-4p1.000HPPC with 5C Disch. Pulse 3.75C Chrg 2.5 -4.1V | 1
700 | ARGONNE_10_CFF-B6A-P42d.006 | CFF | B6A | 42 | P42d | 15:20:33 | 1 | 205 | 52836.9957 | 0.2636740798 | 0.985826971 | 1.252461 | 2.49988556 | 4.12802319 | 04/20/2012 | B:\Data\MIMS\Backup\ARGONNE_10\CFF-B6A-P42d.006 |  | CFF-Cycle Life_5CHPPC_4p1.00040 cycles at C/2 then HPPC with C/1 5C Disch. Pulse 3.75C Chrg 2.5 -4.1 | 204
701 | ARGONNE_10_CFF-B6A-P42e.006 | CFF | B6A | 42 | P42e | 11:18:41 | 206 | 410 | 49673.3847 | 0.2451591629 | 0.9167848696 | 1.252384 | 2.49988556 | 4.12817578 | 05/30/2012 | B:\Data\MIMS\Backup\ARGONNE_10\CFF-B6A-P42e.006 |  | CFF-Cycle Life_5CHPPC_4p1.00040 cycles at C/2 then HPPC with C/1 5C Disch. Pulse 3.75C Chrg 2.5 -4.1 | 204
702 | ARGONNE_10_CFF-B6A-P42f.006 | CFF | B6A | 42 | P42f | 08:46:46 | 411 | 615 | 47412.6185 | 0.231525747 | 0.8673307357 | 1.25185 | 2.08026246 | 4.1435874 | 07/06/2012 | B:\Data\MIMS\Backup\ARGONNE_10\CFF-B6A-P42f.006 |  | CFF-Cycle Life_5CHPPC_4p1.00040 cycles at C/2 then HPPC with C/1 5C Disch. Pulse 3.75C Chrg 2.5 -4.1 | 204
703 | ARGONNE_10_CFF-B6A-P42g.006 | CFF | B6A | 42 | P42g | 15:54:37 | 616 | 820 | 45896.1295 | 0.221141242 | 0.8302673673 | 1.252384 | 1.99862669 | 4.15991455 | 08/10/2012 | B:\Data\MIMS\Backup\ARGONNE_10\CFF-B6A-P42g.006 |  | CFF-Cycle Life_5CHPPC_4p1.00040 cycles at C/2 then HPPC with C/1 5C Disch. Pulse 3.75C Chrg 2.5 -4.1 | 204
704 | ARGONNE_10_CFF-B6A-P42h.006 | CFF | B6A | 42 | P42h | 10:48:22 | 821 | 1025 | 44632.8757 | 0.213927427 | 0.8042672247 | 1.252231632 | 1.99816892 | 4.17883574 | 09/14/2012 | B:\Data\MIMS\Backup\ARGONNE_10\CFF-B6A-P42h.006 |  | CFF-Cycle Life_5CHPPC_4p1.00040 cycles at C/2 then HPPC with C/1 5C Disch. Pulse 3.75C Chrg 2.5 -4.1 | 204
705 | ARGONNE_10_CFF-B6A-P42i.006 | CFF | B6A | 42 | P42i | 15:47:17 | 1026 | 1230 | 43564.296 | 0.2071680238 | 0.780160361 | 1.252384 | 1.99816892 | 4.18768597 | 10/19/2012 | B:\Data\MIMS\Backup\ARGONNE_10\CFF-B6A-P42i.006 |  | CFF-Cycle Life_5CHPPC_4p1.00040 cycles at C/2 then HPPC with C/1 5C Disch. Pulse 3.75C Chrg 2.5 -4.1 | 204
706 | ARGONNE_10_CFF-B6A-P42j.006 | CFF | B6A | 42 | P42j | 16:10:17 | 1231 | 1435 | 42518.5387 | 0.2018081553 | 0.7610619662 | 1.252461 | 1.99786374 | 4.20340276 | 11/20/2012 | B:\Data\MIMS\Backup\ARGONNE_10\CFF-B6A-P42j.006 |  | CFF-Cycle Life_5CHPPC_4p1.00040 cycles at C/2 then HPPC with C/1 5C Disch. Pulse 3.75C Chrg 2.5 -4.1 | 204
707 | ARGONNE_10_CFF-B6A-P42k.006 | CFF | B6A | 42 | P42k | 10:48:55 | 1436 | 1640 | 41513.2955 | 0.1959006641 | 0.7397597269 | 1.251774 | 1.99786374 | 4.22415503 | 12/21/2012 | B:\Data\MIMS\Backup\ARGONNE_10\CFF-B6A-P42k.006 |  | CFF-Cycle Life_5CHPPC_4p1.00040 cycles at C/2 then HPPC with C/1 5C Disch. Pulse 3.75C Chrg 2.5 -4.1 | 204
708 | ARGONNE_10_CFF-B6A-P42l.006 | CFF | B6A | 42 | P42l | 08:00:43 | 1641 | 1845 | 40645.3693 | 0.1903042186 | 0.7197583402 | 1.252461 | 1.99816892 | 4.24353399 | 01/21/2013 | B:\Data\MIMS\Backup\ARGONNE_10\CFF-B6A-P42l.006 |  | CFF-Cycle Life_5CHPPC_4p1.00040 cycles at C/2 then HPPC with C/1 5C Disch. Pulse 3.75C Chrg 2.5 -4.1 | 204
709 | ARGONNE_10_CFF-B6A-P42m.006 | CFF | B6A | 42 | P42m | 09:04:24 | 1846 | 2050 | 39781.7903 | 0.1854266461 | 0.7023002131 | 1.252461 | 1.99786374 | 4.25757229 | 02/19/2013 | B:\Data\MIMS\Backup\ARGONNE_10\CFF-B6A-P42m.006 |  | CFF-Cycle Life_5CHPPC_4p1.00040 cycles at C/2 then HPPC with C/1 5C Disch. Pulse 3.75C Chrg 2.5 -4.1 | 204
710 | ARGONNE_10_CFF-B6A-P42n.006 | CFF | B6A | 42 | P42n | 08:51:59 | 2051 | 2136 | 16353.1693 | 0.1810664973 | 0.6861725796 | 1.252231632 | 1.99755856 | 4.26276036 | 03/20/2013 | B:\Data\MIMS\Backup\ARGONNE_10\CFF-B6A-P42n.006 |  | CFF-Cycle Life_5CHPPC_4p1.00040 cycles at C/2 then HPPC with C/1 5C Disch. Pulse 3.75C Chrg 2.5 -4.1 | 85
711 | ARGONNE_10_CFF-B6A-P43a.016 | CFF | B6A | 43 | P43a | 14:16:34 | 0 | 6 | 6919.2737 | 0.2618672922 | 0.9756017475 | 0.1000526436 | 0.04196231 | 4.10162509 | 04/06/2012 | B:\Data\MIMS\Backup\ARGONNE_10\CFF-B6A-P43a.016 |  | CFF-FORM-4p1.000Formation 30 mA at 2.5 to 3.8 V then 30 mA at 2.5 to 4.1 V then 100mA to 4.1V | 6
712 | ARGONNE_10_CFF-B6A-P43b.016 | CFF | B6A | 43 | P43b | 11:17:05 | 0 | 9 | 3090.7085 | 0.2672534794 | 0.9920491777 | 0.2520790417 | 2.50003815 | 4.10193027 | 04/11/2012 | B:\Data\MIMS\Backup\ARGONNE_10\CFF-B6A-P43b.016 |  | CFF-Rate-4p1V.000Rate Capability Test at 0.2C 0.5C and 1C; from 2.5 to 4.1V | 9
713 | ARGONNE_10_CFF-B6A-P43c.016 | CFF | B6A | 43 | P43c | 14:34:43 | 1 | 2 | 854.4022 | 0.2630316996 | 0.9907887708 | 1.252155 | 2.50003815 | 4.11947814 | 04/16/2012 | B:\Data\MIMS\Backup\ARGONNE_10\CFF-B6A-P43c.016 |  | CFF-HPPC-5C-4p1.000HPPC with 5C Disch. Pulse 3.75C Chrg 2.5 -4.1V | 1
714 | ARGONNE_10_CFF-B6A-P43d.007 | CFF | B6A | 43 | P43d | 15:20:47 | 1 | 205 | 52458.6297 | 0.2608566741 | 0.9745173083 | 1.252308 | 2.49988556 | 4.12191958 | 04/20/2012 | B:\Data\MIMS\Backup\ARGONNE_10\CFF-B6A-P43d.007 |  | CFF-Cycle Life_5CHPPC_4p1.00040 cycles at C/2 then HPPC with C/1 5C Disch. Pulse 3.75C Chrg 2.5 -4.1 | 204
715 | ARGONNE_10_CFF-B6A-P43e.007 | CFF | B6A | 43 | P43e | 11:19:07 | 206 | 410 | 49734.9947 | 0.2459249643 | 0.9191839817 | 1.252308 | 2.49988556 | 4.12130922 | 05/30/2012 | B:\Data\MIMS\Backup\ARGONNE_10\CFF-B6A-P43e.007 |  | CFF-Cycle Life_5CHPPC_4p1.00040 cycles at C/2 then HPPC with C/1 5C Disch. Pulse 3.75C Chrg 2.5 -4.1 | 204
716 | ARGONNE_10_CFF-B6A-P43f.007 | CFF | B6A | 43 | P43f | 08:47:09 | 411 | 615 | 47797.298 | 0.2326660829 | 0.8705053006 | 1.252308 | 2.01907378 | 4.13626307 | 07/06/2012 | B:\Data\MIMS\Backup\ARGONNE_10\CFF-B6A-P43f.007 |  | CFF-Cycle Life_5CHPPC_4p1.00040 cycles at C/2 then HPPC with C/1 5C Disch. Pulse 3.75C Chrg 2.5 -4.1 | 204
717 | ARGONNE_10_CFF-B6A-P43g.007 | CFF | B6A | 43 | P43g | 15:55:57 | 616 | 820 | 46371.5993 | 0.2236072181 | 0.8392755545 | 1.252231632 | 1.99877928 | 4.15381094 | 08/10/2012 | B:\Data\MIMS\Backup\ARGONNE_10\CFF-B6A-P43g.007 |  | CFF-Cycle Life_5CHPPC_4p1.00040 cycles at C/2 then HPPC with C/1 5C Disch. Pulse 3.75C Chrg 2.5 -4.1 | 204
718 | ARGONNE_10_CFF-B6A-P43h.007 | CFF | B6A | 43 | P43h | 10:48:58 | 821 | 1025 | 45245.843 | 0.216728759 | 0.814430103 | 1.252308 | 1.99832151 | 4.17898833 | 09/14/2012 | B:\Data\MIMS\Backup\ARGONNE_10\CFF-B6A-P43h.007 |  | CFF-Cycle Life_5CHPPC_4p1.00040 cycles at C/2 then HPPC with C/1 5C Disch. Pulse 3.75C Chrg 2.5 -4.1 | 204
719 | ARGONNE_10_CFF-B6A-P43i.007 | CFF | B6A | 43 | P43i | 15:47:43 | 1026 | 1230 | 44221.1113 | 0.2105799059 | 0.7918055822 | 1.252308 | 1.99801633 | 4.19043259 | 10/19/2012 | B:\Data\MIMS\Backup\ARGONNE_10\CFF-B6A-P43i.007 |  | CFF-Cycle Life_5CHPPC_4p1.00040 cycles at C/2 then HPPC with C/1 5C Disch. Pulse 3.75C Chrg 2.5 -4.1 | 204
720 | ARGONNE_10_CFF-B6A-P43j.007 | CFF | B6A | 43 | P43j | 16:10:51 | 1231 | 1435 | 43204.889 | 0.2057779193 | 0.7755058992 | 1.252384 | 1.99801633 | 4.20782788 | 11/20/2012 | B:\Data\MIMS\Backup\ARGONNE_10\CFF-B6A-P43j.007 |  | CFF-Cycle Life_5CHPPC_4p1.00040 cycles at C/2 then HPPC with C/1 5C Disch. Pulse 3.75C Chrg 2.5 -4.1 | 204
721 | ARGONNE_10_CFF-B6A-P43k.007 | CFF | B6A | 43 | P43k | 10:49:31 | 1436 | 1640 | 42261.2068 | 0.2003098641 | 0.7557590692 | 1.252308 | 1.99816892 | 4.21927214 | 12/21/2012 | B:\Data\MIMS\Backup\ARGONNE_10\CFF-B6A-P43k.007 |  | CFF-Cycle Life_5CHPPC_4p1.00040 cycles at C/2 then HPPC with C/1 5C Disch. Pulse 3.75C Chrg 2.5 -4.1 | 204
722 | ARGONNE_10_CFF-B6A-P43l.007 | CFF | B6A | 43 | P43l | 08:01:13 | 1641 | 1845 | 41390.3658 | 0.1946386583 | 0.7348764709 | 1.252155 | 1.99786374 | 4.22842756 | 01/21/2013 | B:\Data\MIMS\Backup\ARGONNE_10\CFF-B6A-P43l.007 |  | CFF-Cycle Life_5CHPPC_4p1.00040 cycles at C/2 then HPPC with C/1 5C Disch. Pulse 3.75C Chrg 2.5 -4.1 | 204
723 | ARGONNE_10_CFF-B6A-P43m.007 | CFF | B6A | 43 | P43m | 09:05:46 | 1846 | 2050 | 40633.7377 | 0.1900423023 | 0.7184696445 | 1.252308 | 1.99755856 | 4.24353399 | 02/19/2013 | B:\Data\MIMS\Backup\ARGONNE_10\CFF-B6A-P43m.007 |  | CFF-Cycle Life_5CHPPC_4p1.00040 cycles at C/2 then HPPC with C/1 5C Disch. Pulse 3.75C Chrg 2.5 -4.1 | 204
724 | ARGONNE_10_CFF-B6A-P43n.007 | CFF | B6A | 43 | P43n | 08:52:52 | 2051 | 2134 | 16352.2302 | 0.1870047717 | 0.7070454604 | 1.252461 | 1.99771115 | 4.24887465 | 03/20/2013 | B:\Data\MIMS\Backup\ARGONNE_10\CFF-B6A-P43n.007 |  | CFF-Cycle Life_5CHPPC_4p1.00040 cycles at C/2 then HPPC with C/1 5C Disch. Pulse 3.75C Chrg 2.5 -4.1 | 83
725 | ARGONNE_10_CFF-B6A-P4a.004 | CFF | B6A | 4 | P4a | 16:44:05 | 0 | 6 | 6740.9583 | 0.2680223555 | 0.997418899 | 0.1000640879 | 0.05676356 | 4.1014725 | 03/15/2012 | B:\Data\MIMS\Backup\ARGONNE_10\CFF-B6A-P4a.004 |  | CFF-FORM-4p1.000Formation 30 mA at 2.5 to 3.8 V then 30 mA at 2.5 to 4.1 V then 100mA to 4.1V | 6
726 | ARGONNE_10_CFF-B6A-P4b.004 | CFF | B6A | 4 | P4b | 15:23:01 | 0 | 9 | 3116.1718 | 0.2679480726 | 0.9956227623 | 0.2514686809 | 2.50003815 | 4.10162509 | 03/20/2012 | B:\Data\MIMS\Backup\ARGONNE_10\CFF-B6A-P4b.004 |  | CFF-Rate-4p1V.000Rate Capability Test at 0.2C 0.5C and 1C; from 2.5 to 4.1V | 9
727 | ARGONNE_10_CFF-B6A-P4c.004 | CFF | B6A | 4 | P4c | 17:03:15 | 1 | 2 | 854.8133 | 0.2649596849 | 0.9975900584 | 1.252461 | 2.49988556 | 4.11520562 | 03/23/2012 | B:\Data\MIMS\Backup\ARGONNE_10\CFF-B6A-P4c.004 |  | CFF-HPPC-5C-4p1.000HPPC with 5C Disch. Pulse 3.75C Chrg 2.5 -4.1V | 1
728 | ARGONNE_10_CFF-B6A-P4d.009 | CFF | B6A | 4 | P4d | 17:05:47 | 1 | 1 | 4077.7088 | 0.077805083 | 0.2763389023 | 0.0825040055 | 3.31685359 | 3.64995804 | 04/03/2012 | B:\Data\MIMS\Backup\ARGONNE_10\CFF-B6A-P4d.009 |  | CFF-V_hold-3p65.000Voltage hold at 3.65V using C/3 with C/6 cuttoff | 0
729 | ARGONNE_10_CFF-B6A-P5a.005 | CFF | B6A | 5 | P5a | 16:45:11 | 0 | 6 | 6739.8563 | 0.2698301772 | 1.003616954 | 0.1000549325 | 0.05981537 | 4.10162509 | 03/15/2012 | B:\Data\MIMS\Backup\ARGONNE_10\CFF-B6A-P5a.005 |  | CFF-FORM-4p1.000Formation 30 mA at 2.5 to 3.8 V then 30 mA at 2.5 to 4.1 V then 100mA to 4.1V | 6
730 | ARGONNE_10_CFF-B6A-P5b.005 | CFF | B6A | 5 | P5b | 15:23:39 | 0 | 9 | 3106.4197 | 0.2670546628 | 0.9923752457 | 0.2510872053 | 2.49988556 | 4.10162509 | 03/20/2012 | B:\Data\MIMS\Backup\ARGONNE_10\CFF-B6A-P5b.005 |  | CFF-Rate-4p1V.000Rate Capability Test at 0.2C 0.5C and 1C; from 2.5 to 4.1V | 9
731 | ARGONNE_10_CFF-B6A-P5c.005 | CFF | B6A | 5 | P5c | 17:03:39 | 1 | 2 | 854.7345 | 0.2637796605 | 0.9943551089 | 1.251164 | 2.50003815 | 4.13641566 | 03/23/2012 | B:\Data\MIMS\Backup\ARGONNE_10\CFF-B6A-P5c.005 |  | CFF-HPPC-5C-4p1.000HPPC with 5C Disch. Pulse 3.75C Chrg 2.5 -4.1V | 1
732 | ARGONNE_10_CFF-B6A-P5d.010 | CFF | B6A | 5 | P5d | 17:06:08 | 1 | 1 | 4077.764 | 0.0779765316 | 0.2766738122 | 0.0825062943 | 3.27840085 | 3.65011063 | 04/03/2012 | B:\Data\MIMS\Backup\ARGONNE_10\CFF-B6A-P5d.010 |  | CFF-V_hold-3p65.000Voltage hold at 3.65V using C/3 with C/6 cuttoff | 0
733 | ARGONNE_10_CFF-B6A-P6a.006 | CFF | B6A | 6 | P6a | 16:46:03 | 0 | 6 | 6738.9963 | 0.2684598996 | 1.002599 | 0.1000732433 | 0 | 4.10177768 | 03/15/2012 | B:\Data\MIMS\Backup\ARGONNE_10\CFF-B6A-P6a.006 |  | CFF-FORM-4p1.000Formation 30 mA at 2.5 to 3.8 V then 30 mA at 2.5 to 4.1 V then 100mA to 4.1V | 6
734 | ARGONNE_10_CFF-B6A-P6b.006 | CFF | B6A | 6 | P6b | 15:24:13 | 0 | 9 | 3108.2447 | 0.2679663988 | 0.9958786427 | 0.25085832 | 2.50003815 | 4.10177768 | 03/20/2012 | B:\Data\MIMS\Backup\ARGONNE_10\CFF-B6A-P6b.006 |  | CFF-Rate-4p1V.000Rate Capability Test at 0.2C 0.5C and 1C; from 2.5 to 4.1V | 9
735 | ARGONNE_10_CFF-B6A-P6c.006 | CFF | B6A | 6 | P6c | 17:04:02 | 1 | 2 | 855.1022 | 0.2635194074 | 0.9938518427 | 1.252461 | 2.50003815 | 4.12176699 | 03/23/2012 | B:\Data\MIMS\Backup\ARGONNE_10\CFF-B6A-P6c.006 |  | CFF-HPPC-5C-4p1.000HPPC with 5C Disch. Pulse 3.75C Chrg 2.5 -4.1V | 1
736 | ARGONNE_10_CFF-B6A-P6d.011 | CFF | B6A | 6 | P6d | 17:06:28 | 1 | 1 | 4078.5637 | 0.0790189565 | 0.2800755217 | 0.0825017166 | 3.25337606 | 3.65011063 | 04/03/2012 | B:\Data\MIMS\Backup\ARGONNE_10\CFF-B6A-P6d.011 |  | CFF-V_hold-3p65.000Voltage hold at 3.65V using C/3 with C/6 cuttoff | 0
737 | ARGONNE_10_CFF-B6A-P7a.007 | CFF | B6A | 7 | P7a | 16:47:02 | 0 | 6 | 6737.9968 | 0.2717219729 | 1.010606 | 0.1000503548 | 0.06073091 | 4.10162509 | 03/15/2012 | B:\Data\MIMS\Backup\ARGONNE_10\CFF-B6A-P7a.007 |  | CFF-FORM-4p1.000Formation 30 mA at 2.5 to 3.8 V then 30 mA at 2.5 to 4.1 V then 100mA to 4.1V | 6
738 | ARGONNE_10_CFF-B6A-P7b.007 | CFF | B6A | 7 | P7b | 15:24:45 | 0 | 9 | 2469.5287 | 0.261605092 | 0.9726278833 | 0.2518501564 | 2.50003815 | 4.10162509 | 03/20/2012 | B:\Data\MIMS\Backup\ARGONNE_10\CFF-B6A-P7b.007 |  | CFF-Rate-4p1V.000Rate Capability Test at 0.2C 0.5C and 1C; from 2.5 to 4.1V | 9
739 | ARGONNE_10_CFF-B6A-P7c.007 | CFF | B6A | 7 | P7c | 17:04:24 | 1 | 2 | 816.3355 | 0.1685830968 | 0.6441130353 | 1.252155 | 1.99786374 | 4.10162509 | 03/23/2012 | B:\Data\MIMS\Backup\ARGONNE_10\CFF-B6A-P7c.007 |  | CFF-HPPC-5C-4p1.000HPPC with 5C Disch. Pulse 3.75C Chrg 2.5 -4.1V | 1
740 | ARGONNE_10_CFF-B6A-P8a.008 | CFF | B6A | 8 | P8a | 16:47:32 | 0 | 6 | 6737.5012 | 0.2683853155 | 0.9987477045 | 0.1000274662 | 0.16983291 | 4.10177768 | 03/15/2012 | B:\Data\MIMS\Backup\ARGONNE_10\CFF-B6A-P8a.008 |  | CFF-FORM-4p1.000Formation 30 mA at 2.5 to 3.8 V then 30 mA at 2.5 to 4.1 V then 100mA to 4.1V | 6
741 | ARGONNE_10_CFF-B6A-P8b.008 | CFF | B6A | 8 | P8b | 15:25:18 | 0 | 9 | 2963.1913 | 0.259193063 | 0.9652648109 | 0.2524605173 | 2.50003815 | 4.10177768 | 03/20/2012 | B:\Data\MIMS\Backup\ARGONNE_10\CFF-B6A-P8b.008 |  | CFF-Rate-4p1V.000Rate Capability Test at 0.2C 0.5C and 1C; from 2.5 to 4.1V | 9
742 | ARGONNE_10_CFF-B6A-P8c.008 | CFF | B6A | 8 | P8c | 17:04:47 | 1 | 2 | 846.2888 | 0.2422847242 | 0.9147799147 | 1.251621 | 2.49988556 | 4.10162509 | 03/23/2012 | B:\Data\MIMS\Backup\ARGONNE_10\CFF-B6A-P8c.008 |  | CFF-HPPC-5C-4p1.000HPPC with 5C Disch. Pulse 3.75C Chrg 2.5 -4.1V | 1
743 | ARGONNE_10_CFF-B6A-P9a.009 | CFF | B6A | 9 | P9a | 16:47:50 | 0 | 6 | 6737.2335 | 0.2692372159 | 1.002331 | 0.1000137331 | 0.0576791 | 4.10162509 | 03/15/2012 | B:\Data\MIMS\Backup\ARGONNE_10\CFF-B6A-P9a.009 |  | CFF-FORM-4p1.000Formation 30 mA at 2.5 to 3.8 V then 30 mA at 2.5 to 4.1 V then 100mA to 4.1V | 6
744 | ARGONNE_10_CFF-B6A-P9b.009 | CFF | B6A | 9 | P9b | 15:25:57 | 0 | 9 | 3082.8672 | 0.2655480982 | 0.9888352092 | 0.2517738613 | 2.49988556 | 4.10177768 | 03/20/2012 | B:\Data\MIMS\Backup\ARGONNE_10\CFF-B6A-P9b.009 |  | CFF-Rate-4p1V.000Rate Capability Test at 0.2C 0.5C and 1C; from 2.5 to 4.1V | 9
745 | ARGONNE_10_CFF-B6A-P9c.009 | CFF | B6A | 9 | P9c | 17:05:09 | 1 | 2 | 854.4727 | 0.2616789742 | 0.9867312257 | 1.25185 | 2.50003815 | 4.11413748 | 03/23/2012 | B:\Data\MIMS\Backup\ARGONNE_10\CFF-B6A-P9c.009 |  | CFF-HPPC-5C-4p1.000HPPC with 5C Disch. Pulse 3.75C Chrg 2.5 -4.1V | 1
746 | ARGONNE_10_CFF-B6A-P9d.012 | CFF | B6A | 9 | P9d | 17:06:46 | 1 | 1 | 4079.4183 | 0.0801614821 | 0.283711273 | 0.0825040055 | 3.22667277 | 3.64995804 | 04/03/2012 | B:\Data\MIMS\Backup\ARGONNE_10\CFF-B6A-P9d.012 |  | CFF-V_hold-3p65.000Voltage hold at 3.65V using C/3 with C/6 cuttoff | 0
747 | ARGONNE_10_CFF-B6D-P10a.070 | CFF | B6D | 10 | P10a | 10:46:26 | 0 | 6 | 8609.8958 | 0.3167617369 | 1.181329177 | 0.1000091554 | 0 | 4.10025177 | 02/04/2014 | B:\Data\MIMS\Backup\ARGONNE_10\CFF-B6D-P10a.070 | B6D Formation Miltec cathode vs. CFF anode Gen2 electrolyte Test@30°C Compare to B6A | CFF-FORM-4p1.000Formation 30 mA at 2.5 to 3.8 V then 30 mA at 2.5 to 4.1 V then 100mA to 4.1V | 6
748 | ARGONNE_10_CFF-B6D-P10b.070 | CFF | B6D | 10 | P10b | 13:03:57 | 6 | 15 | 2471.029 | 0.2270923403 | 0.8523452835 | 0.2523842222 | 2.50003815 | 4.10025177 | 02/10/2014 | B:\Data\MIMS\Backup\ARGONNE_10\CFF-B6D-P10b.070 | B6D Rate Study symmetric ch/disch Miltec cathode vs. CFF anode Gen2 electrolyte Test@30°C Compare to B6A | CFF-Rate-4p1V.000Rate Capability Test at 0.2C 0.5C and 1C; from 2.5 to 4.1V | 9
749 | ARGONNE_10_CFF-B6D-P10c.070 | CFF | B6D | 10 | P10c | 17:16:34 | 16 | 17 | 834.1273 | 0.1822891511 | 0.713478758 | 1.252461 | 2.49851225 | 4.20004578 | 02/13/2014 | B:\Data\MIMS\Backup\ARGONNE_10\CFF-B6D-P10c.070 | B6D HPPC Miltec cathode vs. CFF anode Gen2 electrolyte Test@30°C Compare to B6A | CFF-HPPC-5C-4p1.000HPPC with 5C Disch. Pulse 3.75C Chrg 3.0 -4.1V | 1
750 | ARGONNE_10_CFF-B6D-P10d.070 | CFF | B6D | 10 | P10d | 15:52:25 | 18 | 18 | 6880.1068 | 0.0445176086 | 0.1599606659 | 0.0833905547 | 3.46303502 | 3.64995804 | 02/14/2014 | B:\Data\MIMS\Backup\ARGONNE_10\CFF-B6D-P10d.070 | B6D Voltage hold for safe storage (3.65V) Miltec cathode vs. CFF anode Gen2 electrolyte Test@30°C Compare to B6A | CFF-V_hold-3p65.000Voltage hold at 3.65V using C/3 with C/6 cuttoff | 0
751 | ARGONNE_10_CFF-B6D-P11a.071 | CFF | B6D | 11 | P11a | 10:46:49 | 0 | 6 | 8609.625 | 0.306092178 | 1.142055 | 0.1000091554 | 0 | 4.10101472 | 02/04/2014 | B:\Data\MIMS\Backup\ARGONNE_10\CFF-B6D-P11a.071 | B6D Formation Miltec cathode vs. CFF anode Gen2 electrolyte Test@30°C Compare to B6A | CFF-FORM-4p1.000Formation 30 mA at 2.5 to 3.8 V then 30 mA at 2.5 to 4.1 V then 100mA to 4.1V | 6
752 | ARGONNE_10_CFF-B6D-P11b.071 | CFF | B6D | 11 | P11b | 13:04:26 | 6 | 15 | 3504.5888 | 0.3058450408 | 1.14109 | 0.2523842222 | 2.50003815 | 4.10070954 | 02/10/2014 | B:\Data\MIMS\Backup\ARGONNE_10\CFF-B6D-P11b.071 | B6D Rate Study symmetric ch/disch Miltec cathode vs. CFF anode Gen2 electrolyte Test@30°C Compare to B6A | CFF-Rate-4p1V.000Rate Capability Test at 0.2C 0.5C and 1C; from 2.5 to 4.1V | 9
753 | ARGONNE_10_CFF-B6D-P11c.071 | CFF | B6D | 11 | P11c | 17:16:58 | 16 | 17 | 867.0722 | 0.277067463 | 1.069908 | 1.250248 | 2.99977111 | 4.18387121 | 02/13/2014 | B:\Data\MIMS\Backup\ARGONNE_10\CFF-B6D-P11c.071 | B6D HPPC Miltec cathode vs. CFF anode Gen2 electrolyte Test@30°C Compare to B6A | CFF-HPPC-5C-4p1.000HPPC with 5C Disch. Pulse 3.75C Chrg 3.0 -4.1V | 1
754 | ARGONNE_10_CFF-B6D-P11d.071 | CFF | B6D | 11 | P11d | 15:52:49 | 18 | 18 | 6841.4017 | 0.0494158253 | 0.1780179092 | 0.0846875715 | 3.50896468 | 3.65011063 | 02/14/2014 | B:\Data\MIMS\Backup\ARGONNE_10\CFF-B6D-P11d.071 | B6D Voltage hold for safe storage (3.65V) Miltec cathode vs. CFF anode Gen2 electrolyte Test@30°C Compare to B6A | CFF-V_hold-3p65.000Voltage hold at 3.65V using C/3 with C/6 cuttoff | 0
755 | ARGONNE_10_CFF-B6D-P12a.072 | CFF | B6D | 12 | P12a | 10:47:07 | 0 | 6 | 8609.4215 | 0.310074193 | 1.157334 | 0.1000526436 | 0 | 4.10009918 | 02/04/2014 | B:\Data\MIMS\Backup\ARGONNE_10\CFF-B6D-P12a.072 | B6D Formation Miltec cathode vs. CFF anode Gen2 electrolyte Test@30°C Compare to B6A | CFF-FORM-4p1.000Formation 30 mA at 2.5 to 3.8 V then 30 mA at 2.5 to 4.1 V then 100mA to 4.1V | 6
756 | ARGONNE_10_CFF-B6D-P12b.072 | CFF | B6D | 12 | P12b | 13:04:58 | 6 | 15 | 3564.0318 | 0.3114787693 | 1.162294 | 0.251544976 | 2.49988556 | 4.10101472 | 02/10/2014 | B:\Data\MIMS\Backup\ARGONNE_10\CFF-B6D-P12b.072 | B6D Rate Study symmetric ch/disch Miltec cathode vs. CFF anode Gen2 electrolyte Test@30°C Compare to B6A | CFF-Rate-4p1V.000Rate Capability Test at 0.2C 0.5C and 1C; from 2.5 to 4.1V | 9
757 | ARGONNE_10_CFF-B6D-P12c.072 | CFF | B6D | 12 | P12c | 17:17:30 | 16 | 17 | 868.3637 | 0.2812045098 | 1.085487 | 1.251316 | 2.9999237 | 4.17502098 | 02/13/2014 | B:\Data\MIMS\Backup\ARGONNE_10\CFF-B6D-P12c.072 | B6D HPPC Miltec cathode vs. CFF anode Gen2 electrolyte Test@30°C Compare to B6A | CFF-HPPC-5C-4p1.000HPPC with 5C Disch. Pulse 3.75C Chrg 3.0 -4.1V | 1
758 | ARGONNE_10_CFF-B6D-P12d.072 | CFF | B6D | 12 | P12d | 15:53:21 | 18 | 18 | 6842.2473 | 0.0460295314 | 0.1660317071 | 0.0830090791 | 3.51461051 | 3.65011063 | 02/14/2014 | B:\Data\MIMS\Backup\ARGONNE_10\CFF-B6D-P12d.072 | B6D Voltage hold for safe storage (3.65V) Miltec cathode vs. CFF anode Gen2 electrolyte Test@30°C Compare to B6A | CFF-V_hold-3p65.000Voltage hold at 3.65V using C/3 with C/6 cuttoff | 0
759 | ARGONNE_10_CFF-B6D-P1a.092 | CFF | B6D | 1 | P1a | 10:40:55 | 0 | 6 | 8616.4588 | 0.2954154953 | 1.103549 | 0.1000640879 | 0 | 4.10070954 | 02/04/2014 | B:\Data\MIMS\Backup\ARGONNE_10\CFF-B6D-P1a.092 | B6D Formation Miltec cathode vs. CFF anode Gen2 electrolyte Test@30°C Compare to B6A | CFF-FORM-4p1.000Formation 30 mA at 2.5 to 3.8 V then 30 mA at 2.5 to 4.1 V then 100mA to 4.1V | 6
760 | ARGONNE_10_CFF-B6D-P1b.092 | CFF | B6D | 1 | P1b | 13:05:46 | 6 | 15 | 3526.7582 | 0.3092840141 | 1.154211 | 0.2524605173 | 2.50003815 | 4.10009918 | 02/10/2014 | B:\Data\MIMS\Backup\ARGONNE_10\CFF-B6D-P1b.092 | B6D Rate Study symmetric ch/disch Miltec cathode vs. CFF anode Gen2 electrolyte Test@30°C Compare to B6A | CFF-Rate-4p1V.000Rate Capability Test at 0.2C 0.5C and 1C; from 2.5 to 4.1V | 9
761 | ARGONNE_10_CFF-B6D-P1c.092 | CFF | B6D | 1 | P1c | 17:18:20 | 16 | 17 | 868.3387 | 0.277988353 | 1.074532 | 1.252384 | 2.9999237 | 4.18448157 | 02/13/2014 | B:\Data\MIMS\Backup\ARGONNE_10\CFF-B6D-P1c.092 | B6D HPPC Miltec cathode vs. CFF anode Gen2 electrolyte Test@30°C Compare to B6A | CFF-HPPC-5C-4p1.000HPPC with 5C Disch. Pulse 3.75C Chrg 3.0 -4.1V | 1
762 | ARGONNE_10_CFF-B6D-P1d.092 | CFF | B6D | 1 | P1d | 15:53:50 | 18 | 18 | 6838.1315 | 0.0476606569 | 0.1718337031 | 0.0841535058 | 3.51308461 | 3.64995804 | 02/14/2014 | B:\Data\MIMS\Backup\ARGONNE_10\CFF-B6D-P1d.092 | B6D Voltage hold for safe storage (3.65V) Miltec cathode vs. CFF anode Gen2 electrolyte Test@30°C Compare to B6A | CFF-V_hold-3p65.000Voltage hold at 3.65V using C/3 with C/6 cuttoff | 0
763 | ARGONNE_10_CFF-B6D-P2a.082 | CFF | B6D | 2 | P2a | 10:41:44 | 0 | 6 | 8615.0032 | 0.3014093427 | 1.126437 | 0.1000366217 | 0 | 4.10009918 | 02/04/2014 | B:\Data\MIMS\Backup\ARGONNE_10\CFF-B6D-P2a.082 | B6D Formation Miltec cathode vs. CFF anode Gen2 electrolyte Test@30°C Compare to B6A | CFF-FORM-4p1.000Formation 30 mA at 2.5 to 3.8 V then 30 mA at 2.5 to 4.1 V then 100mA to 4.1V | 6
764 | ARGONNE_10_CFF-B6D-P2b.082 | CFF | B6D | 2 | P2b | 13:06:13 | 6 | 15 | 3520.9832 | 0.3096821345 | 1.155973 | 0.2514686809 | 2.49988556 | 4.10025177 | 02/10/2014 | B:\Data\MIMS\Backup\ARGONNE_10\CFF-B6D-P2b.082 | B6D Rate Study symmetric ch/disch Miltec cathode vs. CFF anode Gen2 electrolyte Test@30°C Compare to B6A | CFF-Rate-4p1V.000Rate Capability Test at 0.2C 0.5C and 1C; from 2.5 to 4.1V | 9
765 | ARGONNE_10_CFF-B6D-P2c.082 | CFF | B6D | 2 | P2c | 17:18:52 | 16 | 17 | 868.7652 | 0.2763918391 | 1.067404777 | 1.251164 | 2.9999237 | 4.16311894 | 02/13/2014 | B:\Data\MIMS\Backup\ARGONNE_10\CFF-B6D-P2c.082 | B6D HPPC Miltec cathode vs. CFF anode Gen2 electrolyte Test@30°C Compare to B6A | CFF-HPPC-5C-4p1.000HPPC with 5C Disch. Pulse 3.75C Chrg 3.0 -4.1V | 1
766 | ARGONNE_10_CFF-B6D-P2d.082 | CFF | B6D | 2 | P2d | 15:54:14 | 18 | 18 | 6839.6955 | 0.0489018226 | 0.1762094474 | 0.0825040055 | 3.5024033 | 3.65011063 | 02/14/2014 | B:\Data\MIMS\Backup\ARGONNE_10\CFF-B6D-P2d.082 | B6D Voltage hold for safe storage (3.65V) Miltec cathode vs. CFF anode Gen2 electrolyte Test@30°C Compare to B6A | CFF-V_hold-3p65.000Voltage hold at 3.65V using C/3 with C/6 cuttoff | 0
767 | ARGONNE_10_CFF-B6D-P3a.083 | CFF | B6D | 3 | P3a | 10:42:09 | 0 | 6 | 8614.6568 | 0.2947719294 | 1.100716 | 0.1000251774 | 0 | 4.10009918 | 02/04/2014 | B:\Data\MIMS\Backup\ARGONNE_10\CFF-B6D-P3a.083 | B6D Formation Miltec cathode vs. CFF anode Gen2 electrolyte Test@30°C Compare to B6A | CFF-FORM-4p1.000Formation 30 mA at 2.5 to 3.8 V then 30 mA at 2.5 to 4.1 V then 100mA to 4.1V | 6
768 | ARGONNE_10_CFF-B6D-P3b.083 | CFF | B6D | 3 | P3b | 13:06:42 | 0 | 9 | 3531.372 | 0.3085412706 | 1.150722 | 0.2523842222 | 2.50003815 | 4.10055695 | 02/10/2014 | B:\Data\MIMS\Backup\ARGONNE_10\CFF-B6D-P3b.083 | B6D Rate Study symmetric ch/disch Miltec cathode vs. CFF anode Gen2 electrolyte Test@30°C Compare to B6A | CFF-Rate-4p1V.000Rate Capability Test at 0.2C 0.5C and 1C; from 2.5 to 4.1V | 9
769 | ARGONNE_10_CFF-B6D-P3c.083 | CFF | B6D | 3 | P3c | 17:19:26 | 16 | 17 | 866.9765 | 0.2802730633 | 1.081027 | 1.251698 | 2.9999237 | 4.18142977 | 02/13/2014 | B:\Data\MIMS\Backup\ARGONNE_10\CFF-B6D-P3c.083 | B6D HPPC Miltec cathode vs. CFF anode Gen2 electrolyte Test@30°C Compare to B6A | CFF-HPPC-5C-4p1.000HPPC with 5C Disch. Pulse 3.75C Chrg 3.0 -4.1V | 1
770 | ARGONNE_10_CFF-B6D-P3d.083 | CFF | B6D | 3 | P3d | 15:54:37 | 18 | 18 | 6845.0933 | 0.0483978751 | 0.1744160738 | 0.084306096 | 3.51201648 | 3.64995804 | 02/14/2014 | B:\Data\MIMS\Backup\ARGONNE_10\CFF-B6D-P3d.083 | B6D Voltage hold for safe storage (3.65V) Miltec cathode vs. CFF anode Gen2 electrolyte Test@30°C Compare to B6A | CFF-V_hold-3p65.000Voltage hold at 3.65V using C/3 with C/6 cuttoff | 0
771 | ARGONNE_10_CFF-B6D-P4a.084 | CFF | B6D | 4 | P4a | 10:42:48 | 0 | 6 | 8614.108 | 0.2973101338 | 1.109827 | 0.1000274662 | 0 | 4.10009918 | 02/04/2014 | B:\Data\MIMS\Backup\ARGONNE_10\CFF-B6D-P4a.084 | B6D Formation Miltec cathode vs. CFF anode Gen2 electrolyte Test@30°C Compare to B6A | CFF-FORM-4p1.000Formation 30 mA at 2.5 to 3.8 V then 30 mA at 2.5 to 4.1 V then 100mA to 4.1V | 6
772 | ARGONNE_10_CFF-B6D-P4b.084 | CFF | B6D | 4 | P4b | 13:07:13 | 6 | 15 | 3544.4858 | 0.3087249017 | 1.151926 | 0.2511635004 | 2.50003815 | 4.10055695 | 02/10/2014 | B:\Data\MIMS\Backup\ARGONNE_10\CFF-B6D-P4b.084 | B6D Rate Study symmetric ch/disch Miltec cathode vs. CFF anode Gen2 electrolyte Test@30°C Compare to B6A | CFF-Rate-4p1V.000Rate Capability Test at 0.2C 0.5C and 1C; from 2.5 to 4.1V | 9
773 | ARGONNE_10_CFF-B6D-P4c.084 | CFF | B6D | 4 | P4c | 17:20:01 | 16 | 17 | 866.7612 | 0.2817661256 | 1.086424 | 1.251316 | 2.9999237 | 4.18036164 | 02/13/2014 | B:\Data\MIMS\Backup\ARGONNE_10\CFF-B6D-P4c.084 | B6D HPPC Miltec cathode vs. CFF anode Gen2 electrolyte Test@30°C Compare to B6A | CFF-HPPC-5C-4p1.000HPPC with 5C Disch. Pulse 3.75C Chrg 3.0 -4.1V | 1
774 | ARGONNE_10_CFF-B6D-P4d.084 | CFF | B6D | 4 | P4d | 15:55:01 | 18 | 18 | 6842.4268 | 0.0480328199 | 0.1731723885 | 0.0825017166 | 3.50469215 | 3.64995804 | 02/14/2014 | B:\Data\MIMS\Backup\ARGONNE_10\CFF-B6D-P4d.084 | B6D Voltage hold for safe storage (3.65V) Miltec cathode vs. CFF anode Gen2 electrolyte Test@30°C Compare to B6A | CFF-V_hold-3p65.000Voltage hold at 3.65V using C/3 with C/6 cuttoff | 0
775 | ARGONNE_10_CFF-B6D-P5a.085 | CFF | B6D | 5 | P5a | 10:43:07 | 0 | 6 | 8613.8497 | 0.297358009 | 1.111393162 | 0.1000526436 | 0 | 4.10025177 | 02/04/2014 | B:\Data\MIMS\Backup\ARGONNE_10\CFF-B6D-P5a.085 | B6D Formation Miltec cathode vs. CFF anode Gen2 electrolyte Test@30°C Compare to B6A | CFF-FORM-4p1.000Formation 30 mA at 2.5 to 3.8 V then 30 mA at 2.5 to 4.1 V then 100mA to 4.1V | 6
776 | ARGONNE_10_CFF-B6D-P5b.085 | CFF | B6D | 5 | P5b | 13:07:39 | 6 | 15 | 3555.8468 | 0.3114168667 | 1.16217 | 0.2523842222 | 2.50003815 | 4.10009918 | 02/10/2014 | B:\Data\MIMS\Backup\ARGONNE_10\CFF-B6D-P5b.085 | B6D Rate Study symmetric ch/disch Miltec cathode vs. CFF anode Gen2 electrolyte Test@30°C Compare to B6A | CFF-Rate-4p1V.000Rate Capability Test at 0.2C 0.5C and 1C; from 2.5 to 4.1V | 9
777 | ARGONNE_10_CFF-B6D-P5c.085 | CFF | B6D | 5 | P5c | 17:20:34 | 16 | 17 | 869.0025 | 0.279839306 | 1.082032 | 1.251392 | 2.99977111 | 4.19363699 | 02/13/2014 | B:\Data\MIMS\Backup\ARGONNE_10\CFF-B6D-P5c.085 | B6D HPPC Miltec cathode vs. CFF anode Gen2 electrolyte Test@30°C Compare to B6A | CFF-HPPC-5C-4p1.000HPPC with 5C Disch. Pulse 3.75C Chrg 3.0 -4.1V | 1
778 | ARGONNE_10_CFF-B6D-P5d.085 | CFF | B6D | 5 | P5d | 15:55:25 | 18 | 18 | 6838.7618 | 0.0456825921 | 0.1648711606 | 0.0828564889 | 3.51750973 | 3.64980545 | 02/14/2014 | B:\Data\MIMS\Backup\ARGONNE_10\CFF-B6D-P5d.085 | B6D Voltage hold for safe storage (3.65V) Miltec cathode vs. CFF anode Gen2 electrolyte Test@30°C Compare to B6A | CFF-V_hold-3p65.000Voltage hold at 3.65V using C/3 with C/6 cuttoff | 0
779 | ARGONNE_10_CFF-B6D-P6a.086 | CFF | B6D | 6 | P6a | 10:43:23 | 0 | 0 | 2.0408 | 1.14e-08 | 0 | 9.1554e-06 | 0 | 0 | 02/04/2014 | B:\Data\MIMS\Backup\ARGONNE_10\CFF-B6D-P6a.086 | B6D Formation Miltec cathode vs. CFF anode Gen2 electrolyte Test@30°C Compare to B6A | CFF-FORM-4p1.000Formation 30 mA at 2.5 to 3.8 V then 30 mA at 2.5 to 4.1 V then 100mA to 4.1V | 0
780 | ARGONNE_10_CFF-B6D-P6aa.086 | CFF | B6D | 6 | P6aa | 10:57:16 | 0 | 0 | 2.0408 | 1.24e-08 | 0 | 1.83108e-05 | 0 | 0 | 02/04/2014 | B:\Data\MIMS\Backup\ARGONNE_10\CFF-B6D-P6aa.086 | B6D Formation Miltec cathode vs. CFF anode Gen2 electrolyte Test@30°C Compare to B6A | CFF-FORM-4p1.000Formation 30 mA at 2.5 to 3.8 V then 30 mA at 2.5 to 4.1 V then 100mA to 4.1V | 0
781 | ARGONNE_10_CFF-B6D-P6aaa.086 | CFF | B6D | 6 | P6aaa | 11:09:29 | 0 | 0 | 2.0408 | 1.54e-08 | 0 | 9.1554e-06 | 0 | 0 | 02/04/2014 | B:\Data\MIMS\Backup\ARGONNE_10\CFF-B6D-P6aaa.086 | B6D Formation Miltec cathode vs. CFF anode Gen2 electrolyte Test@30°C Compare to B6A | CFF-FORM-4p1.000Formation 30 mA at 2.5 to 3.8 V then 30 mA at 2.5 to 4.1 V then 100mA to 4.1V | 0
782 | ARGONNE_10_CFF-B6D-P6aaaa.095 | CFF | B6D | 6 | P6aaaa | 11:16:02 | 0 | 0 | 2.0408 | 7.2e-09 | 0 | 9.1554e-06 | 0 | 0 | 02/04/2014 | B:\Data\MIMS\Backup\ARGONNE_10\CFF-B6D-P6aaaa.095 | B6D Formation Miltec cathode vs. CFF anode Gen2 electrolyte Test@30°C Compare to B6A | CFF-FORM-4p1.000Formation 30 mA at 2.5 to 3.8 V then 30 mA at 2.5 to 4.1 V then 100mA to 4.1V | 0
783 | ARGONNE_10_CFF-B6D-P6aaaaa.086 | CFF | B6D | 6 | P6aaaaa | 11:28:38 | 0 | 6 | 8568.3905 | 0.2915080984 | 1.08782 | 0.100061799 | 0 | 4.10101472 | 02/04/2014 | B:\Data\MIMS\Backup\ARGONNE_10\CFF-B6D-P6aaaaa.086 | B6D Formation Miltec cathode vs. CFF anode Gen2 electrolyte Test@30°C Compare to B6A | CFF-FORM-4p1.000Formation 30 mA at 2.5 to 3.8 V then 30 mA at 2.5 to 4.1 V then 100mA to 4.1V | 6
784 | ARGONNE_10_CFF-B6D-P6b.086 | CFF | B6D | 6 | P6b | 13:08:07 | 6 | 15 | 3450.1775 | 0.3015092461 | 1.124451 | 0.2524605173 | 2.50003815 | 4.10070954 | 02/10/2014 | B:\Data\MIMS\Backup\ARGONNE_10\CFF-B6D-P6b.086 | B6D Rate Study symmetric ch/disch Miltec cathode vs. CFF anode Gen2 electrolyte Test@30°C Compare to B6A | CFF-Rate-4p1V.000Rate Capability Test at 0.2C 0.5C and 1C; from 2.5 to 4.1V | 9
785 | ARGONNE_10_CFF-B6D-P6c.086 | CFF | B6D | 6 | P6c | 17:21:01 | 16 | 17 | 865.1355 | 0.2741249852 | 1.056881 | 1.252308 | 2.9999237 | 4.180972 | 02/13/2014 | B:\Data\MIMS\Backup\ARGONNE_10\CFF-B6D-P6c.086 | B6D HPPC Miltec cathode vs. CFF anode Gen2 electrolyte Test@30°C Compare to B6A | CFF-HPPC-5C-4p1.000HPPC with 5C Disch. Pulse 3.75C Chrg 3.0 -4.1V | 1
786 | ARGONNE_10_CFF-B6D-P6d.086 | CFF | B6D | 6 | P6d | 15:55:48 | 18 | 18 | 6846.4973 | 0.0531750379 | 0.1912608408 | 0.0840009155 | 3.50301366 | 3.64980545 | 02/14/2014 | B:\Data\MIMS\Backup\ARGONNE_10\CFF-B6D-P6d.086 | B6D Voltage hold for safe storage (3.65V) Miltec cathode vs. CFF anode Gen2 electrolyte Test@30°C Compare to B6A | CFF-V_hold-3p65.000Voltage hold at 3.65V using C/3 with C/6 cuttoff | 0
787 | ARGONNE_10_CFF-B6D-P7a.087 | CFF | B6D | 7 | P7a | 10:44:22 | 0 | 6 | 8612.7738 | 0.29017301 | 1.084658 | 0.1000183108 | 0 | 4.10086213 | 02/04/2014 | B:\Data\MIMS\Backup\ARGONNE_10\CFF-B6D-P7a.087 | B6D Formation Miltec cathode vs. CFF anode Gen2 electrolyte Test@30°C Compare to B6A | CFF-FORM-4p1.000Formation 30 mA at 2.5 to 3.8 V then 30 mA at 2.5 to 4.1 V then 100mA to 4.1V | 6
788 | ARGONNE_10_CFF-B6D-P7b.087 | CFF | B6D | 7 | P7b | 13:08:33 | 6 | 15 | 3532.8148 | 0.3108752017 | 1.160794 | 0.2519264515 | 2.49988556 | 4.10009918 | 02/10/2014 | B:\Data\MIMS\Backup\ARGONNE_10\CFF-B6D-P7b.087 | B6D Rate Study symmetric ch/disch Miltec cathode vs. CFF anode Gen2 electrolyte Test@30°C Compare to B6A | CFF-Rate-4p1V.000Rate Capability Test at 0.2C 0.5C and 1C; from 2.5 to 4.1V | 9
789 | ARGONNE_10_CFF-B6D-P7c.087 | CFF | B6D | 7 | P7c | 17:21:27 | 16 | 17 | 869.596 | 0.2785443446 | 1.076775 | 1.252079 | 2.9999237 | 4.1747158 | 02/13/2014 | B:\Data\MIMS\Backup\ARGONNE_10\CFF-B6D-P7c.087 | B6D HPPC Miltec cathode vs. CFF anode Gen2 electrolyte Test@30°C Compare to B6A | CFF-HPPC-5C-4p1.000HPPC with 5C Disch. Pulse 3.75C Chrg 3.0 -4.1V | 1
790 | ARGONNE_10_CFF-B6D-P7d.087 | CFF | B6D | 7 | P7d | 15:56:11 | 18 | 18 | 6836.959 | 0.0463664887 | 0.167243069 | 0.0834668498 | 3.51491569 | 3.65011063 | 02/14/2014 | B:\Data\MIMS\Backup\ARGONNE_10\CFF-B6D-P7d.087 | B6D Voltage hold for safe storage (3.65V) Miltec cathode vs. CFF anode Gen2 electrolyte Test@30°C Compare to B6A | CFF-V_hold-3p65.000Voltage hold at 3.65V using C/3 with C/6 cuttoff | 0
791 | ARGONNE_10_CFF-B6D-P8a.088 | CFF | B6D | 8 | P8a | 10:44:51 | 0 | 6 | 8612.352 | 0.2998905101 | 1.119228 | 0.1000572213 | 0 | 4.10009918 | 02/04/2014 | B:\Data\MIMS\Backup\ARGONNE_10\CFF-B6D-P8a.088 | B6D Formation Miltec cathode vs. CFF anode Gen2 electrolyte Test@30°C Compare to B6A | CFF-FORM-4p1.000Formation 30 mA at 2.5 to 3.8 V then 30 mA at 2.5 to 4.1 V then 100mA to 4.1V | 6
792 | ARGONNE_10_CFF-B6D-P8b.088 | CFF | B6D | 8 | P8b | 13:09:11 | 6 | 15 | 3556.3115 | 0.3107613178 | 1.158819 | 0.2517738613 | 2.50003815 | 4.10040436 | 02/10/2014 | B:\Data\MIMS\Backup\ARGONNE_10\CFF-B6D-P8b.088 | B6D Rate Study symmetric ch/disch Miltec cathode vs. CFF anode Gen2 electrolyte Test@30°C Compare to B6A | CFF-Rate-4p1V.000Rate Capability Test at 0.2C 0.5C and 1C; from 2.5 to 4.1V | 9
793 | ARGONNE_10_CFF-B6D-P8c.088 | CFF | B6D | 8 | P8c | 17:21:58 | 16 | 17 | 867.5393 | 0.2821732547 | 1.087912 | 1.251774 | 2.9999237 | 4.17532616 | 02/13/2014 | B:\Data\MIMS\Backup\ARGONNE_10\CFF-B6D-P8c.088 | B6D HPPC Miltec cathode vs. CFF anode Gen2 electrolyte Test@30°C Compare to B6A | CFF-HPPC-5C-4p1.000HPPC with 5C Disch. Pulse 3.75C Chrg 3.0 -4.1V | 1
794 | ARGONNE_10_CFF-B6D-P8d.088 | CFF | B6D | 8 | P8d | 15:56:36 | 18 | 18 | 6847.3187 | 0.0476256294 | 0.1717666809 | 0.084306096 | 3.51308461 | 3.64995804 | 02/14/2014 | B:\Data\MIMS\Backup\ARGONNE_10\CFF-B6D-P8d.088 | B6D Voltage hold for safe storage (3.65V) Miltec cathode vs. CFF anode Gen2 electrolyte Test@30°C Compare to B6A | CFF-V_hold-3p65.000Voltage hold at 3.65V using C/3 with C/6 cuttoff | 0
795 | ARGONNE_10_CFF-B6D-P9a.069 | CFF | B6D | 9 | P9a | 10:45:27 | 0 | 6 | 8610.7945 | 0.3006126005 | 1.122344 | 0.1000343328 | 0 | 4.10086213 | 02/04/2014 | B:\Data\MIMS\Backup\ARGONNE_10\CFF-B6D-P9a.069 | B6D Formation Miltec cathode vs. CFF anode Gen2 electrolyte Test@30°C Compare to B6A | CFF-FORM-4p1.000Formation 30 mA at 2.5 to 3.8 V then 30 mA at 2.5 to 4.1 V then 100mA to 4.1V | 6
796 | ARGONNE_10_CFF-B6D-P9b.069 | CFF | B6D | 9 | P9b | 13:03:27 | 6 | 15 | 3569.621 | 0.3113894898 | 1.161256 | 0.2524605173 | 2.50003815 | 4.10101472 | 02/10/2014 | B:\Data\MIMS\Backup\ARGONNE_10\CFF-B6D-P9b.069 | B6D Rate Study symmetric ch/disch Miltec cathode vs. CFF anode Gen2 electrolyte Test@30°C Compare to B6A | CFF-Rate-4p1V.000Rate Capability Test at 0.2C 0.5C and 1C; from 2.5 to 4.1V | 9
797 | ARGONNE_10_CFF-B6D-P9c.069 | CFF | B6D | 9 | P9c | 17:16:03 | 16 | 17 | 867.9493 | 0.2848638 | 1.098263 | 1.250171664 | 2.9999237 | 4.17898833 | 02/13/2014 | B:\Data\MIMS\Backup\ARGONNE_10\CFF-B6D-P9c.069 | B6D HPPC Miltec cathode vs. CFF anode Gen2 electrolyte Test@30°C Compare to B6A | CFF-HPPC-5C-4p1.000HPPC with 5C Disch. Pulse 3.75C Chrg 3.0 -4.1V | 1
798 | ARGONNE_10_CFF-B6D-P9d.069 | CFF | B6D | 9 | P9d | 15:51:41 | 18 | 18 | 6845.5248 | 0.0461706639 | 0.1665624132 | 0.0827801938 | 3.51537346 | 3.64995804 | 02/14/2014 | B:\Data\MIMS\Backup\ARGONNE_10\CFF-B6D-P9d.069 | B6D Voltage hold for safe storage (3.65V) Miltec cathode vs. CFF anode Gen2 electrolyte Test@30°C Compare to B6A | CFF-V_hold-3p65.000Voltage hold at 3.65V using C/3 with C/6 cuttoff | 0
799 | ARGONNE_10_CFF-B7A-P10a.010 | CFF | B7A | 10 | P10a | 16:03:18 | 0 | 7 | 9643.9542 | 0.3789494044 | 1.418053 | 0.0999633783 | 0.00274662 | 4.25177386 | 06/05/2012 | B:\Data\MIMS\Backup\ARGONNE_10\CFF-B7A-P10a.010 |  | CFF-FORMwCrate-4p25.000Formation C/10 at 3.0 to 4.25 V then C/10 at 3.0 to 4.25 V then C/3 to 4.25 | 7
800 | ARGONNE_10_CFF-B7A-P10b.010 | CFF | B7A | 10 | P10b | 09:50:44 | 0 | 12 | 3421.273 | 0.3343854764 | 1.261612 | 0.6019684138 | 2.9999237 | 4.25177386 | 06/12/2012 | B:\Data\MIMS\Backup\ARGONNE_10\CFF-B7A-P10b.010 |  | CFF-Rate-4p25V.000Rate Capability Test at 0.2C 0.5C 1C 2C; from 3.0 to 4.25V | 12
801 | ARGONNE_10_CFF-B7A-P10c.010 | CFF | B7A | 10 | P10c | 09:29:20 | 1 | 2 | 855.9015 | 0.312859702 | 1.199908 | 1.502403 | 2.9999237 | 4.25177386 | 06/15/2012 | B:\Data\MIMS\Backup\ARGONNE_10\CFF-B7A-P10c.010 |  | CFF-HPPC-5C-4p25.000HPPC with 5C Disch. Pulse 3.75C Chrg 3.0 -4.25 | 1
802 | ARGONNE_10_CFF-B7A-P11a.011 | CFF | B7A | 11 | P11a | 16:03:48 | 0 | 7 | 9643.5612 | 0.3752412641 | 1.40469 | 0.0999496452 | 0.00396735 | 4.25162127 | 06/05/2012 | B:\Data\MIMS\Backup\ARGONNE_10\CFF-B7A-P11a.011 |  | CFF-FORMwCrate-4p25.000Formation C/10 at 3.0 to 4.25 V then C/10 at 3.0 to 4.25 V then C/3 to 4.25 | 7
803 | ARGONNE_10_CFF-B7A-P11b.011 | CFF | B7A | 11 | P11b | 09:51:04 | 0 | 12 | 3397.3503 | 0.3321231735 | 1.25297 | 0.6022735943 | 2.9999237 | 4.25177386 | 06/12/2012 | B:\Data\MIMS\Backup\ARGONNE_10\CFF-B7A-P11b.011 |  | CFF-Rate-4p25V.000Rate Capability Test at 0.2C 0.5C 1C 2C; from 3.0 to 4.25V | 12
804 | ARGONNE_10_CFF-B7A-P11c.011 | CFF | B7A | 11 | P11c | 09:29:47 | 1 | 2 | 855.625 | 0.3107850572 | 1.19183 | 1.500877 | 2.9999237 | 4.25177386 | 06/15/2012 | B:\Data\MIMS\Backup\ARGONNE_10\CFF-B7A-P11c.011 |  | CFF-HPPC-5C-4p25.000HPPC with 5C Disch. Pulse 3.75C Chrg 3.0 -4.25 | 1
805 | ARGONNE_10_CFF-B7A-P12a.012 | CFF | B7A | 12 | P12a | 16:04:23 | 0 | 7 | 9643.0665 | 0.3755067486 | 1.405478984 | 0.0999519341 | 0 | 4.25162127 | 06/05/2012 | B:\Data\MIMS\Backup\ARGONNE_10\CFF-B7A-P12a.012 |  | CFF-FORMwCrate-4p25.000Formation C/10 at 3.0 to 4.25 V then C/10 at 3.0 to 4.25 V then C/3 to 4.25 | 7
806 | ARGONNE_10_CFF-B7A-P12b.012 | CFF | B7A | 12 | P12b | 09:51:21 | 0 | 12 | 3405.0718 | 0.33275353 | 1.255322 | 0.6018921187 | 2.9999237 | 4.25177386 | 06/12/2012 | B:\Data\MIMS\Backup\ARGONNE_10\CFF-B7A-P12b.012 |  | CFF-Rate-4p25V.000Rate Capability Test at 0.2C 0.5C 1C 2C; from 3.0 to 4.25V | 12
807 | ARGONNE_10_CFF-B7A-P12c.012 | CFF | B7A | 12 | P12c | 09:30:08 | 1 | 2 | 855.9243 | 0.3113422849 | 1.193994 | 1.50248 | 2.9999237 | 4.25177386 | 06/15/2012 | B:\Data\MIMS\Backup\ARGONNE_10\CFF-B7A-P12c.012 |  | CFF-HPPC-5C-4p25.000HPPC with 5C Disch. Pulse 3.75C Chrg 3.0 -4.25 | 1
808 | ARGONNE_10_CFF-B7A-P13a.013 | CFF | B7A | 13 | P13a | 16:04:48 | 0 | 7 | 9642.7385 | 0.372135852 | 1.394197 | 0.0999633783 | 0 | 4.25162127 | 06/05/2012 | B:\Data\MIMS\Backup\ARGONNE_10\CFF-B7A-P13a.013 |  | CFF-FORMwCrate-4p25.000Formation C/10 at 3.0 to 4.25 V then C/10 at 3.0 to 4.25 V then C/3 to 4.25 | 7
809 | ARGONNE_10_CFF-B7A-P13b.013 | CFF | B7A | 13 | P13b | 09:51:37 | 0 | 12 | 3431.3858 | 0.3352756338 | 1.265014 | 0.6021972992 | 2.9999237 | 4.25162127 | 06/12/2012 | B:\Data\MIMS\Backup\ARGONNE_10\CFF-B7A-P13b.013 |  | CFF-Rate-4p25V.000Rate Capability Test at 0.2C 0.5C 1C 2C; from 3.0 to 4.25V | 12
810 | ARGONNE_10_CFF-B7A-P13c.013 | CFF | B7A | 13 | P13c | 09:30:28 | 1 | 2 | 855.9602 | 0.3137438979 | 1.203457 | 1.502327 | 2.9999237 | 4.25177386 | 06/15/2012 | B:\Data\MIMS\Backup\ARGONNE_10\CFF-B7A-P13c.013 |  | CFF-HPPC-5C-4p25.000HPPC with 5C Disch. Pulse 3.75C Chrg 3.0 -4.25 | 1
811 | ARGONNE_10_CFF-B7A-P14a.014 | CFF | B7A | 14 | P14a | 16:05:11 | 0 | 7 | 9642.4455 | 0.3765397229 | 1.41018 | 0.0999633783 | 0 | 4.25177386 | 06/05/2012 | B:\Data\MIMS\Backup\ARGONNE_10\CFF-B7A-P14a.014 |  | CFF-FORMwCrate-4p25.000Formation C/10 at 3.0 to 4.25 V then C/10 at 3.0 to 4.25 V then C/3 to 4.25 | 7
812 | ARGONNE_10_CFF-B7A-P14b.014 | CFF | B7A | 14 | P14b | 09:51:56 | 0 | 12 | 3413.524 | 0.333784491 | 1.259463458 | 0.6024261845 | 2.99977111 | 4.25192645 | 06/12/2012 | B:\Data\MIMS\Backup\ARGONNE_10\CFF-B7A-P14b.014 |  | CFF-Rate-4p25V.000Rate Capability Test at 0.2C 0.5C 1C 2C; from 3.0 to 4.25V | 12
813 | ARGONNE_10_CFF-B7A-P14c.014 | CFF | B7A | 14 | P14c | 09:30:47 | 1 | 2 | 856.2225 | 0.3118134774 | 1.196439 | 1.50164 | 2.9999237 | 4.25177386 | 06/15/2012 | B:\Data\MIMS\Backup\ARGONNE_10\CFF-B7A-P14c.014 |  | CFF-HPPC-5C-4p25.000HPPC with 5C Disch. Pulse 3.75C Chrg 3.0 -4.25 | 1
814 | ARGONNE_10_CFF-B7A-P15a.015 | CFF | B7A | 15 | P15a | 16:05:27 | 0 | 7 | 9642.2745 | 0.3776258609 | 1.413447 | 0.0999290455 | 0 | 4.25162127 | 06/05/2012 | B:\Data\MIMS\Backup\ARGONNE_10\CFF-B7A-P15a.015 |  | CFF-FORMwCrate-4p25.000Formation C/10 at 3.0 to 4.25 V then C/10 at 3.0 to 4.25 V then C/3 to 4.25 | 7
815 | ARGONNE_10_CFF-B7A-P15b.015 | CFF | B7A | 15 | P15b | 09:52:16 | 0 | 12 | 3420.8057 | 0.3342624467 | 1.261012 | 0.6017395285 | 2.9999237 | 4.25162127 | 06/12/2012 | B:\Data\MIMS\Backup\ARGONNE_10\CFF-B7A-P15b.015 |  | CFF-Rate-4p25V.000Rate Capability Test at 0.2C 0.5C 1C 2C; from 3.0 to 4.25V | 12
816 | ARGONNE_10_CFF-B7A-P15c.015 | CFF | B7A | 15 | P15c | 09:31:05 | 1 | 2 | 855.9032 | 0.3131157661 | 1.200686 | 1.502251 | 2.9999237 | 4.25162127 | 06/15/2012 | B:\Data\MIMS\Backup\ARGONNE_10\CFF-B7A-P15c.015 |  | CFF-HPPC-5C-4p25.000HPPC with 5C Disch. Pulse 3.75C Chrg 3.0 -4.25 | 1
817 | ARGONNE_10_CFF-B7A-P16a.016 | CFF | B7A | 16 | P16a | 16:05:44 | 0 | 7 | 9642.0632 | 0.3730641592 | 1.397147 | 0.0999313344 | 0 | 4.25177386 | 06/05/2012 | B:\Data\MIMS\Backup\ARGONNE_10\CFF-B7A-P16a.016 |  | CFF-FORMwCrate-4p25.000Formation C/10 at 3.0 to 4.25 V then C/10 at 3.0 to 4.25 V then C/3 to 4.25 | 7
818 | ARGONNE_10_CFF-B7A-P16b.016 | CFF | B7A | 16 | P16b | 09:52:32 | 0 | 12 | 3395.6378 | 0.3318847985 | 1.252523 | 0.6013580529 | 2.9999237 | 4.25192645 | 06/12/2012 | B:\Data\MIMS\Backup\ARGONNE_10\CFF-B7A-P16b.016 |  | CFF-Rate-4p25V.000Rate Capability Test at 0.2C 0.5C 1C 2C; from 3.0 to 4.25V | 12
819 | ARGONNE_10_CFF-B7A-P16c.016 | CFF | B7A | 16 | P16c | 09:31:21 | 1 | 2 | 855.4612 | 0.3103256201 | 1.190659 | 1.502174 | 2.9999237 | 4.25177386 | 06/15/2012 | B:\Data\MIMS\Backup\ARGONNE_10\CFF-B7A-P16c.016 |  | CFF-HPPC-5C-4p25.000HPPC with 5C Disch. Pulse 3.75C Chrg 3.0 -4.25 | 1
820 | ARGONNE_10_CFF-B7A-P17a.017 | CFF | B7A | 17 | P17a | 14:19:38 | 0 | 8 | 8381.8432 | 0.3414496361 | 1.286194 | 0.1018539712 | 0 | 4.24994278 | 01/04/2013 | B:\Data\MIMS\Backup\ARGONNE_10\CFF-B7A-P17a.017 | Standard Gen2 electrolyte (compare to B7B -> SoulBrain) Formation | CFF-FORMwCrate-4p1.000Formation C/10 at 3.0 to 3.9 V then C/10 at 3.0 to 4.25 V then C/3 to 4.1 | 8
821 | ARGONNE_10_CFF-B7A-P17b.017 | CFF | B7A | 17 | P17b | 11:49:31 | 0 | 14 | 7890.3257 | 0.3053943285 | 1.130185 | 0.6021972992 | 2.9999237 | 4.10177768 | 01/10/2013 | B:\Data\MIMS\Backup\ARGONNE_10\CFF-B7A-P17b.017 | Standard Gen2 electrolyte (compare to B7B -> SoulBrain) Rate Study | CFF-Rate-4p1Va.000Rate Capability Test at 0.05C 0.2C 0.5C 1C 2C; from 3.0 to 4.1V | 14
822 | ARGONNE_10_CFF-B7A-P17c.017 | CFF | B7A | 17 | P17c | 10:16:46 | 16 | 17 | 854.5522 | 0.2801777478 | 1.055978 | 1.376974136 | 2.9999237 | 4.10162509 | 01/16/2013 | B:\Data\MIMS\Backup\ARGONNE_10\CFF-B7A-P17c.017 | Standard Gen2 electrolyte (compare to B7B -> SoulBrain) @ 30°C for 30°C Life Cycles HPPC | CFF-HPPC-5C-4p1.000HPPC with 5C Disch. Pulse 3.75C Chrg 3.0 -4.1V | 1
823 | ARGONNE_10_CFF-B7A-P17d.017 | CFF | B7A | 17 | P17d | 08:32:26 | 19 | 219 | 60978.1977 | 0.3009551534 | 1.114022 | 1.377432 | 2.9999237 | 4.10193027 | 01/17/2013 | B:\Data\MIMS\Backup\ARGONNE_10\CFF-B7A-P17d.017 | Standard Gen2 electrolyte (compare to B7B -> SoulBrain) @ 30°C for 30°C Life Cycles RPT+LifeCycle Test | CFF-Cycle Life_RPT_5C_4p1.000C/20 then 47 cycles at C/2 HPPC with 5C Disch. Pulse 3.75C Chrg 3.0 - 4.1V | 200
824 | ARGONNE_10_CFF-B7A-P17e.017 | CFF | B7A | 17 | P17e | 09:33:33 | 219 | 371 | 44644.8987 | 0.2861577583 | 1.059455 | 1.377432 | 2.6755169 | 4.10193027 | 03/01/2013 | B:\Data\MIMS\Backup\ARGONNE_10\CFF-B7A-P17e.017 | Standard Gen2 electrolyte (compare to B7B -> SoulBrain) @ 30°C for 30°C Life Cycles RPT+LifeCycle Test | CFF-Cycle Life_RPT_5C_4p1.000C/20 then 47 cycles at C/2 HPPC with 5C Disch. Pulse 3.75C Chrg 3.0 - 4.1V | 152
825 | ARGONNE_10_CFF-B7A-P18a.018 | CFF | B7A | 18 | P18a | 14:20:19 | 0 | 8 | 8381.2108 | 0.348989165 | 1.314455 | 0.1013962005 | 0 | 4.25009537 | 01/04/2013 | B:\Data\MIMS\Backup\ARGONNE_10\CFF-B7A-P18a.018 | Standard Gen2 electrolyte (compare to B7B -> SoulBrain) Formation | CFF-FORMwCrate-4p1.000Formation C/10 at 3.0 to 3.9 V then C/10 at 3.0 to 4.25 V then C/3 to 4.1 | 8
826 | ARGONNE_10_CFF-B7A-P18b.018 | CFF | B7A | 18 | P18b | 11:50:00 | 0 | 14 | 8045.4997 | 0.3115655736 | 1.1530166 | 0.6022735943 | 2.99977111 | 4.10177768 | 01/10/2013 | B:\Data\MIMS\Backup\ARGONNE_10\CFF-B7A-P18b.018 | Standard Gen2 electrolyte (compare to B7B -> SoulBrain) Rate Study | CFF-Rate-4p1Va.000Rate Capability Test at 0.05C 0.2C 0.5C 1C 2C; from 3.0 to 4.1V | 14
827 | ARGONNE_10_CFF-B7A-P18c.018 | CFF | B7A | 18 | P18c | 10:18:09 | 16 | 17 | 855.8063 | 0.2857408621 | 1.076214 | 1.376822 | 2.9999237 | 4.10162509 | 01/16/2013 | B:\Data\MIMS\Backup\ARGONNE_10\CFF-B7A-P18c.018 | Standard Gen2 electrolyte (compare to B7B -> SoulBrain) @ 30°C for 30°C Life Cycles HPPC | CFF-HPPC-5C-4p1.000HPPC with 5C Disch. Pulse 3.75C Chrg 3.0 -4.1V | 1
828 | ARGONNE_10_CFF-B7A-P18d.018 | CFF | B7A | 18 | P18d | 08:33:29 | 19 | 219 | 62299.5603 | 0.3069425194 | 1.136062 | 1.377203 | 2.99977111 | 4.10177768 | 01/17/2013 | B:\Data\MIMS\Backup\ARGONNE_10\CFF-B7A-P18d.018 | Standard Gen2 electrolyte (compare to B7B -> SoulBrain) @ 30°C for 30°C Life Cycles RPT+LifeCycle Test | CFF-Cycle Life_RPT_5C_4p1.000C/20 then 47 cycles at C/2 HPPC with 5C Disch. Pulse 3.75C Chrg 3.0 - 4.1V | 200
829 | ARGONNE_10_CFF-B7A-P18e.018 | CFF | B7A | 18 | P18e | 16:27:40 | 219 | 369 | 44195.8098 | 0.2904422217 | 1.075648 | 1.377127 | 2.94789044 | 4.10193027 | 03/01/2013 | B:\Data\MIMS\Backup\ARGONNE_10\CFF-B7A-P18e.018 | Standard Gen2 electrolyte (compare to B7B -> SoulBrain) @ 30°C for 30°C Life Cycles RPT+LifeCycle Test | CFF-Cycle Life_RPT_5C_4p1.000C/20 then 47 cycles at C/2 HPPC with 5C Disch. Pulse 3.75C Chrg 3.0 - 4.1V | 150
830 | ARGONNE_10_CFF-B7A-P19a.019 | CFF | B7A | 19 | P19a | 14:20:44 | 0 | 8 | 8380.8533 | 0.3444316571 | 1.297224 | 0.1014724956 | 0 | 4.25009537 | 01/04/2013 | B:\Data\MIMS\Backup\ARGONNE_10\CFF-B7A-P19a.019 | Standard Gen2 electrolyte (compare to B7B -> SoulBrain) Formation | CFF-FORMwCrate-4p1.000Formation C/10 at 3.0 to 3.9 V then C/10 at 3.0 to 4.25 V then C/3 to 4.1 | 8
831 | ARGONNE_10_CFF-B7A-P19b.019 | CFF | B7A | 19 | P19b | 11:50:37 | 0 | 14 | 7931.245 | 0.3071224873 | 1.136585 | 0.6022735943 | 2.9999237 | 4.10177768 | 01/10/2013 | B:\Data\MIMS\Backup\ARGONNE_10\CFF-B7A-P19b.019 | Standard Gen2 electrolyte (compare to B7B -> SoulBrain) Rate Study | CFF-Rate-4p1Va.000Rate Capability Test at 0.05C 0.2C 0.5C 1C 2C; from 3.0 to 4.1V | 14
832 | ARGONNE_10_CFF-B7A-P19c.019 | CFF | B7A | 19 | P19c | 10:18:41 | 16 | 17 | 854.6755 | 0.2818370786 | 1.061717 | 1.377356 | 2.9999237 | 4.10177768 | 01/16/2013 | B:\Data\MIMS\Backup\ARGONNE_10\CFF-B7A-P19c.019 | Standard Gen2 electrolyte (compare to B7B -> SoulBrain) @ 30°C for 30°C Life Cycles HPPC | CFF-HPPC-5C-4p1.000HPPC with 5C Disch. Pulse 3.75C Chrg 3.0 -4.1V | 1
833 | ARGONNE_10_CFF-B7A-P19d.019 | CFF | B7A | 19 | P19d | 08:34:08 | 19 | 219 | 61878.8748 | 0.3035008762 | 1.123061288 | 1.377356 | 2.99977111 | 4.10208286 | 01/17/2013 | B:\Data\MIMS\Backup\ARGONNE_10\CFF-B7A-P19d.019 | Standard Gen2 electrolyte (compare to B7B -> SoulBrain) @ 30°C for 30°C Life Cycles RPT+LifeCycle Test | CFF-Cycle Life_RPT_5C_4p1.000C/20 then 47 cycles at C/2 HPPC with 5C Disch. Pulse 3.75C Chrg 3.0 - 4.1V | 200
834 | ARGONNE_10_CFF-B7A-P19e.019 | CFF | B7A | 19 | P19e | 09:34:22 | 219 | 371 | 44643.1127 | 0.2895420949 | 1.07168 | 1.377279 | 2.69520104 | 4.10193027 | 03/01/2013 | B:\Data\MIMS\Backup\ARGONNE_10\CFF-B7A-P19e.019 | Standard Gen2 electrolyte (compare to B7B -> SoulBrain) @ 30°C for 30°C Life Cycles RPT+LifeCycle Test | CFF-Cycle Life_RPT_5C_4p1.000C/20 then 47 cycles at C/2 HPPC with 5C Disch. Pulse 3.75C Chrg 3.0 - 4.1V | 152
835 | ARGONNE_10_CFF-B7A-P1g.017 | CFF | B7A | 1 | P1g | 16:37:08 | 505 | 672 | 32855.3975 | 0.2428290602 | 0.9247635114 | 1.50248 | 2.49958038 | 4.25070573 | 08/23/2012 | B:\Data\MIMS\Backup\ARGONNE_10\CFF-B7A-P1g.017 |  | CFF-Cycle Life_5CHPPC_4p2.00040 cycles at C/2 then HPPC with C/1 5C Disch. Pulse 3.75C Chrg 3.0-4.2 | 167
836 | ARGONNE_10_CFF-B7A-P1h.017 | CFF | B7A | 1 | P1h | 09:06:21 | 673 | 840 | 29188.173 | 0.2043110534 | 0.7796217372 | 1.50248 | 2.4992752 | 4.25085832 | 09/17/2012 | B:\Data\MIMS\Backup\ARGONNE_10\CFF-B7A-P1h.017 |  | CFF-Cycle Life_5CHPPC_4p2.00040 cycles at C/2 then HPPC with C/1 5C Disch. Pulse 3.75C Chrg 3.0-4.2 | 167
837 | ARGONNE_10_CFF-B7A-P1i.017 | CFF | B7A | 1 | P1i | 09:29:52 | 841 | 924 | 13107.2458 | 0.1784883028 | 0.6832101438 | 1.50248 | 2.49973297 | 4.2511635 | 10/08/2012 | B:\Data\MIMS\Backup\ARGONNE_10\CFF-B7A-P1i.017 |  | CFF-Cycle Life_5CHPPC_4p2.00040 cycles at C/2 then HPPC with C/1 5C Disch. Pulse 3.75C Chrg 3.0-4.2 | 83
838 | ARGONNE_10_CFF-B7A-P20a.020 | CFF | B7A | 20 | P20a | 14:21:13 | 0 | 8 | 8380.4457 | 0.3435130825 | 1.293567 | 0.1020065614 | 0 | 4.24994278 | 01/04/2013 | B:\Data\MIMS\Backup\ARGONNE_10\CFF-B7A-P20a.020 | Standard Gen2 electrolyte (compare to B7B -> SoulBrain) Formation | CFF-FORMwCrate-4p1.000Formation C/10 at 3.0 to 3.9 V then C/10 at 3.0 to 4.25 V then C/3 to 4.1 | 8
839 | ARGONNE_10_CFF-B7A-P20b.020 | CFF | B7A | 20 | P20b | 11:51:02 | 0 | 14 | 7912.3092 | 0.3061349656 | 1.132819 | 0.6021972992 | 2.9999237 | 4.10177768 | 01/10/2013 | B:\Data\MIMS\Backup\ARGONNE_10\CFF-B7A-P20b.020 | Standard Gen2 electrolyte (compare to B7B -> SoulBrain) Rate Study | CFF-Rate-4p1Va.000Rate Capability Test at 0.05C 0.2C 0.5C 1C 2C; from 3.0 to 4.1V | 14
840 | ARGONNE_10_CFF-B7A-P20c.020 | CFF | B7A | 20 | P20c | 10:19:12 | 16 | 17 | 854.58 | 0.2815832429 | 1.060342164 | 1.377279 | 2.9999237 | 4.10162509 | 01/16/2013 | B:\Data\MIMS\Backup\ARGONNE_10\CFF-B7A-P20c.020 | Standard Gen2 electrolyte (compare to B7B -> SoulBrain) @ 30°C for 30°C Life Cycles HPPC | CFF-HPPC-5C-4p1.000HPPC with 5C Disch. Pulse 3.75C Chrg 3.0 -4.1V | 1
841 | ARGONNE_10_CFF-B7A-P20d.020 | CFF | B7A | 20 | P20d | 08:35:10 | 19 | 219 | 61666.6383 | 0.3025575508 | 1.11964 | 1.377356 | 2.99977111 | 4.10193027 | 01/17/2013 | B:\Data\MIMS\Backup\ARGONNE_10\CFF-B7A-P20d.020 | Standard Gen2 electrolyte (compare to B7B -> SoulBrain) @ 30°C for 30°C Life Cycles RPT+LifeCycle Test | CFF-Cycle Life_RPT_5C_4p1.000C/20 then 47 cycles at C/2 HPPC with 5C Disch. Pulse 3.75C Chrg 3.0 - 4.1V | 200
842 | ARGONNE_10_CFF-B7A-P20e.020 | CFF | B7A | 20 | P20e | 09:35:04 | 219 | 369 | 44608.1053 | 0.2904676217 | 1.075098 | 1.377127 | 2.88059815 | 4.10193027 | 03/01/2013 | B:\Data\MIMS\Backup\ARGONNE_10\CFF-B7A-P20e.020 | Standard Gen2 electrolyte (compare to B7B -> SoulBrain) @ 30°C for 30°C Life Cycles RPT+LifeCycle Test | CFF-Cycle Life_RPT_5C_4p1.000C/20 then 47 cycles at C/2 HPPC with 5C Disch. Pulse 3.75C Chrg 3.0 - 4.1V | 150
843 | ARGONNE_10_CFF-B7A-P2g.018 | CFF | B7A | 2 | P2g | 16:37:44 | 505 | 672 | 33937.2202 | 0.254590701 | 0.9683639679 | 1.501869 | 2.49973297 | 4.25070573 | 08/23/2012 | B:\Data\MIMS\Backup\ARGONNE_10\CFF-B7A-P2g.018 | moved to arg 10 | CFF-Cycle Life_5CHPPC_4p2.00040 cycles at C/2 then HPPC with C/1 5C Disch. Pulse 3.75C Chrg 3.0-4.2 | 167
844 | ARGONNE_10_CFF-B7A-P2h.018 | CFF | B7A | 2 | P2h | 09:07:01 | 673 | 840 | 29789.1618 | 0.2108356012 | 0.8106297463 | 1.50171664 | 2.49942779 | 4.25024796 | 09/17/2012 | B:\Data\MIMS\Backup\ARGONNE_10\CFF-B7A-P2h.018 |  | CFF-Cycle Life_5CHPPC_4p2.00040 cycles at C/2 then HPPC with C/1 5C Disch. Pulse 3.75C Chrg 3.0-4.2 | 167
845 | ARGONNE_10_CFF-B7A-P2i.018 | CFF | B7A | 2 | P2i | 09:30:38 | 841 | 924 | 13108.9678 | 0.1840105467 | 0.7121176543 | 1.502174 | 2.49958038 | 4.25009537 | 10/08/2012 | B:\Data\MIMS\Backup\ARGONNE_10\CFF-B7A-P2i.018 |  | CFF-Cycle Life_5CHPPC_4p2.00040 cycles at C/2 then HPPC with C/1 5C Disch. Pulse 3.75C Chrg 3.0-4.2 | 83
846 | ARGONNE_10_CFF-B7A-P3g.019 | CFF | B7A | 3 | P3g | 16:38:27 | 505 | 672 | 32425.7283 | 0.2442874098 | 0.9292103317 | 1.502403 | 2.49988556 | 4.2511635 | 08/23/2012 | B:\Data\MIMS\Backup\ARGONNE_10\CFF-B7A-P3g.019 | moved to arg 10 | CFF-Cycle Life_5CHPPC_4p2.00040 cycles at C/2 then HPPC with C/1 5C Disch. Pulse 3.75C Chrg 3.0-4.2 | 167
847 | ARGONNE_10_CFF-B7A-P3h.019 | CFF | B7A | 3 | P3h | 09:07:36 | 673 | 840 | 28725.127 | 0.2051668782 | 0.7872878591 | 1.50248 | 2.49973297 | 4.25162127 | 09/17/2012 | B:\Data\MIMS\Backup\ARGONNE_10\CFF-B7A-P3h.019 |  | CFF-Cycle Life_5CHPPC_4p2.00040 cycles at C/2 then HPPC with C/1 5C Disch. Pulse 3.75C Chrg 3.0-4.2 | 167
848 | ARGONNE_10_CFF-B7A-P3i.019 | CFF | B7A | 3 | P3i | 09:31:00 | 841 | 925 | 13109.255 | 0.1810540318 | 0.6989001055 | 1.50248 | 2.49973297 | 4.2511635 | 10/08/2012 | B:\Data\MIMS\Backup\ARGONNE_10\CFF-B7A-P3i.019 |  | CFF-Cycle Life_5CHPPC_4p2.00040 cycles at C/2 then HPPC with C/1 5C Disch. Pulse 3.75C Chrg 3.0-4.2 | 84
849 | ARGONNE_10_CFF-B7A-P4g.020 | CFF | B7A | 4 | P4g | 16:38:51 | 505 | 672 | 33650.6283 | 0.2532353258 | 0.9625033782 | 1.502403 | 2.50003815 | 4.2511635 | 08/23/2012 | B:\Data\MIMS\Backup\ARGONNE_10\CFF-B7A-P4g.020 | moved to arg 10 | CFF-Cycle Life_5CHPPC_4p2.00040 cycles at C/2 then HPPC with C/1 5C Disch. Pulse 3.75C Chrg 3.0-4.2 | 167
850 | ARGONNE_10_CFF-B7A-P4h.020 | CFF | B7A | 4 | P4h | 09:08:02 | 673 | 840 | 29563.2397 | 0.2139601885 | 0.8241450905 | 1.502403 | 2.49973297 | 4.25085832 | 09/17/2012 | B:\Data\MIMS\Backup\ARGONNE_10\CFF-B7A-P4h.020 |  | CFF-Cycle Life_5CHPPC_4p2.00040 cycles at C/2 then HPPC with C/1 5C Disch. Pulse 3.75C Chrg 3.0-4.2 | 167
851 | ARGONNE_10_CFF-B7A-P4i.020 | CFF | B7A | 4 | P4i | 09:31:21 | 841 | 924 | 13106.07 | 0.188027828 | 0.7263220393 | 1.502251 | 2.49958038 | 4.25055314 | 10/08/2012 | B:\Data\MIMS\Backup\ARGONNE_10\CFF-B7A-P4i.020 |  | CFF-Cycle Life_5CHPPC_4p2.00040 cycles at C/2 then HPPC with C/1 5C Disch. Pulse 3.75C Chrg 3.0-4.2 | 83
852 | ARGONNE_10_CFF-B7A-P5g.021 | CFF | B7A | 5 | P5g | 16:39:13 | 505 | 672 | 32132.7032 | 0.2393869802 | 0.9111500772 | 1.501335 | 2.49988556 | 4.25085832 | 08/23/2012 | B:\Data\MIMS\Backup\ARGONNE_10\CFF-B7A-P5g.021 | moved to arg 10 | CFF-Cycle Life_5CHPPC_4p2.00040 cycles at C/2 then HPPC with C/1 5C Disch. Pulse 3.75C Chrg 3.0-4.2 | 167
853 | ARGONNE_10_CFF-B7A-P5h.021 | CFF | B7A | 5 | P5h | 09:08:24 | 673 | 840 | 28325.346 | 0.1988981756 | 0.7618183619 | 1.501793 | 2.49958038 | 4.2511635 | 09/17/2012 | B:\Data\MIMS\Backup\ARGONNE_10\CFF-B7A-P5h.021 |  | CFF-Cycle Life_5CHPPC_4p2.00040 cycles at C/2 then HPPC with C/1 5C Disch. Pulse 3.75C Chrg 3.0-4.2 | 167
854 | ARGONNE_10_CFF-B7A-P5i.021 | CFF | B7A | 5 | P5i | 09:31:42 | 841 | 927 | 13107.802 | 0.1741138116 | 0.6719530528 | 1.500496 | 2.49958038 | 4.25146868 | 10/08/2012 | B:\Data\MIMS\Backup\ARGONNE_10\CFF-B7A-P5i.021 |  | CFF-Cycle Life_5CHPPC_4p2.00040 cycles at C/2 then HPPC with C/1 5C Disch. Pulse 3.75C Chrg 3.0-4.2 | 86
855 | ARGONNE_10_CFF-B7A-P6g.022 | CFF | B7A | 6 | P6g | 16:39:35 | 505 | 672 | 31978.3527 | 0.2397938019 | 0.9131272813 | 1.500267 | 2.49973297 | 4.25070573 | 08/23/2012 | B:\Data\MIMS\Backup\ARGONNE_10\CFF-B7A-P6g.022 | moved to arg 10 | CFF-Cycle Life_5CHPPC_4p2.00040 cycles at C/2 then HPPC with C/1 5C Disch. Pulse 3.75C Chrg 3.0-4.2 | 167
856 | ARGONNE_10_CFF-B7A-P6h.022 | CFF | B7A | 6 | P6h | 09:08:53 | 673 | 840 | 28175.6477 | 0.1996684102 | 0.7663805741 | 1.50042 | 2.49958038 | 4.25040055 | 09/17/2012 | B:\Data\MIMS\Backup\ARGONNE_10\CFF-B7A-P6h.022 |  | CFF-Cycle Life_5CHPPC_4p2.00040 cycles at C/2 then HPPC with C/1 5C Disch. Pulse 3.75C Chrg 3.0-4.2 | 167
857 | ARGONNE_10_CFF-B7A-P6i.022 | CFF | B7A | 6 | P6i | 09:32:01 | 841 | 927 | 13109.3875 | 0.17514999 | 0.6786675811 | 1.500267 | 2.49958038 | 4.25101091 | 10/08/2012 | B:\Data\MIMS\Backup\ARGONNE_10\CFF-B7A-P6i.022 |  | CFF-Cycle Life_5CHPPC_4p2.00040 cycles at C/2 then HPPC with C/1 5C Disch. Pulse 3.75C Chrg 3.0-4.2 | 86
858 | ARGONNE_10_CFF-B7A-P7g.023 | CFF | B7A | 7 | P7g | 16:39:59 | 505 | 672 | 31022.9165 | 0.2349055924 | 0.8941941724 | 1.502403 | 2.49942779 | 4.25177386 | 08/23/2012 | B:\Data\MIMS\Backup\ARGONNE_10\CFF-B7A-P7g.023 | moved to arg 10 | CFF-Cycle Life_5CHPPC_4p2.00040 cycles at C/2 then HPPC with C/1 5C Disch. Pulse 3.75C Chrg 3.0-4.2 | 167
859 | ARGONNE_10_CFF-B7A-P7h.023 | CFF | B7A | 7 | P7h | 10:43:46 | 673 | 840 | 28368.2367 | 0.2011453355 | 0.7736198524 | 1.502403 | 2.49942779 | 4.25177386 | 09/14/2012 | B:\Data\MIMS\Backup\ARGONNE_10\CFF-B7A-P7h.023 | started 9/14/2012 | CFF-Cycle Life_5CHPPC_4p2.00040 cycles at C/2 then HPPC with C/1 5C Disch. Pulse 3.75C Chrg 3.0-4.2 | 167
860 | ARGONNE_10_CFF-B7A-P7i.023 | CFF | B7A | 7 | P7i | 08:34:25 | 841 | 964 | 18926.3547 | 0.186309987 | 0.7155570549 | 1.50248 | 2.49942779 | 4.25162127 | 10/04/2012 | B:\Data\MIMS\Backup\ARGONNE_10\CFF-B7A-P7i.023 | started 10/04/2012 | CFF-Cycle Life_5CHPPC_4p2.00040 cycles at C/2 then HPPC with C/1 5C Disch. Pulse 3.75C Chrg 3.0-4.2 | 123
861 | ARGONNE_10_CFF-B7A-P8g.024 | CFF | B7A | 8 | P8g | 16:40:51 | 505 | 672 | 33125.8872 | 0.2476812726 | 0.9430560237 | 1.50248 | 2.49973297 | 4.25055314 | 08/23/2012 | B:\Data\MIMS\Backup\ARGONNE_10\CFF-B7A-P8g.024 | moved to arg 10 | CFF-Cycle Life_5CHPPC_4p2.00040 cycles at C/2 then HPPC with C/1 5C Disch. Pulse 3.75C Chrg 3.0-4.2 | 167
862 | ARGONNE_10_CFF-B7A-P8h.024 | CFF | B7A | 8 | P8h | 09:09:17 | 673 | 840 | 29373.1742 | 0.2060748846 | 0.7871197724 | 1.50248 | 2.49973297 | 4.25055314 | 09/17/2012 | B:\Data\MIMS\Backup\ARGONNE_10\CFF-B7A-P8h.024 |  | CFF-Cycle Life_5CHPPC_4p2.00040 cycles at C/2 then HPPC with C/1 5C Disch. Pulse 3.75C Chrg 3.0-4.2 | 167
863 | ARGONNE_10_CFF-B7A-P8i.024 | CFF | B7A | 8 | P8i | 09:32:27 | 841 | 924 | 13113.828 | 0.1802898974 | 0.6927928623 | 1.50248 | 2.4992752 | 4.25024796 | 10/08/2012 | B:\Data\MIMS\Backup\ARGONNE_10\CFF-B7A-P8i.024 |  | CFF-Cycle Life_5CHPPC_4p2.00040 cycles at C/2 then HPPC with C/1 5C Disch. Pulse 3.75C Chrg 3.0-4.2 | 83
864 | ARGONNE_10_CFF-B7A-P9a.009 | CFF | B7A | 9 | P9a | 16:02:24 | 0 | 7 | 9644.6705 | 0.3754197602 | 1.405205 | 0.0999336233 | 0 | 4.25177386 | 06/05/2012 | B:\Data\MIMS\Backup\ARGONNE_10\CFF-B7A-P9a.009 |  | CFF-FORMwCrate-4p25.000Formation C/10 at 3.0 to 4.25 V then C/10 at 3.0 to 4.25 V then C/3 to 4.25 | 7
865 | ARGONNE_10_CFF-B7A-P9a.092 | CFF | B7A | 9 | P9a | 16:02:24 | 0 | 0 | 2.041 | 1.5639e-06 | 0 | 0.0022865644 | 0 | 0 | 06/05/2012 | B:\Data\MIMS\Backup\ARGONNE_10\CFF-B7A-P9a.092 |  | CFF-FORMwCrate-4p25.000Formation C/10 at 3.0 to 4.25 V then C/10 at 3.0 to 4.25 V then C/3 to 4.25 | 0
866 | ARGONNE_10_CFF-B7A-P9b.009 | CFF | B7A | 9 | P9b | 09:49:52 | 0 | 12 | 3394.8398 | 0.3320040728 | 1.252549 | 0.6014343481 | 2.9999237 | 4.25177386 | 06/12/2012 | B:\Data\MIMS\Backup\ARGONNE_10\CFF-B7A-P9b.009 |  | CFF-Rate-4p25V.000Rate Capability Test at 0.2C 0.5C 1C 2C; from 3.0 to 4.25V | 12
867 | ARGONNE_10_CFF-B7A-P9c.009 | CFF | B7A | 9 | P9c | 09:28:58 | 1 | 2 | 855.898 | 0.3100145135 | 1.189197 | 1.501869 | 2.9999237 | 4.25177386 | 06/15/2012 | B:\Data\MIMS\Backup\ARGONNE_10\CFF-B7A-P9c.009 |  | CFF-HPPC-5C-4p25.000HPPC with 5C Disch. Pulse 3.75C Chrg 3.0 -4.25 | 1
868 | ARGONNE_10_CFF-B7B-P1a.021 | CFF | B7B | 1 | P1a | 14:23:07 | 0 | 8 | 8378.692 | 0.3415238163 | 1.2861 | 0.1015487907 | 0.0187686 | 4.24994278 | 01/04/2013 | B:\Data\MIMS\Backup\ARGONNE_10\CFF-B7B-P1a.021 | SoulBrain electrolyte (compare to B7A -> Standard Gen2) Formation | CFF-FORMwCrate-4p1.000Formation C/10 at 3.0 to 3.9 V then C/10 at 3.0 to 4.25 V then C/3 to 4.1 | 8
869 | ARGONNE_10_CFF-B7B-P1b.021 | CFF | B7B | 1 | P1b | 11:51:58 | 0 | 14 | 7927.1423 | 0.3069831441 | 1.135905 | 0.6007476921 | 2.99977111 | 4.10177768 | 01/10/2013 | B:\Data\MIMS\Backup\ARGONNE_10\CFF-B7B-P1b.021 | Soul Brain electrolyte (compare to B7A -> Stand. Gen2) Rate Study | CFF-Rate-4p1Va.000Rate Capability Test at 0.05C 0.2C 0.5C 1C 2C; from 3.0 to 4.1V | 14
870 | ARGONNE_10_CFF-B7B-P1c.021 | CFF | B7B | 1 | P1c | 10:20:24 | 16 | 17 | 854.6453 | 0.2815050355 | 1.060663 | 1.376974136 | 2.9999237 | 4.10177768 | 01/16/2013 | B:\Data\MIMS\Backup\ARGONNE_10\CFF-B7B-P1c.021 | Soul Brain electrolyte (compare to B7A -> Stand. Gen2) @ 30°C for 30°C Life Cycles HPPC | CFF-HPPC-5C-4p1.000HPPC with 5C Disch. Pulse 3.75C Chrg 3.0 -4.1V | 1
871 | ARGONNE_10_CFF-B7B-P1d.021 | CFF | B7B | 1 | P1d | 08:36:09 | 19 | 219 | 61621.9923 | 0.3028573824 | 1.120794 | 1.376364 | 2.9999237 | 4.10193027 | 01/17/2013 | B:\Data\MIMS\Backup\ARGONNE_10\CFF-B7B-P1d.021 | Soul Brain electrolyte (compare to B7A -> Stand. Gen2) @ 30°C for 30°C Life Cycles RPT+LifeCycle Test | CFF-Cycle Life_RPT_5C_4p1.000C/20 then 47 cycles at C/2 HPPC with 5C Disch. Pulse 3.75C Chrg 3.0 - 4.1V | 200
872 | ARGONNE_10_CFF-B7B-P1e.021 | CFF | B7B | 1 | P1e | 09:35:54 | 219 | 370 | 44606.7397 | 0.2891769659 | 1.070214643 | 1.376059 | 2.62256809 | 4.10193027 | 03/01/2013 | B:\Data\MIMS\Backup\ARGONNE_10\CFF-B7B-P1e.021 | Soul Brain electrolyte (compare to B7A -> Stand. Gen2) @ 30°C for 30°C Life Cycles RPT+LifeCycle Test | CFF-Cycle Life_RPT_5C_4p1.000C/20 then 47 cycles at C/2 HPPC with 5C Disch. Pulse 3.75C Chrg 3.0 - 4.1V | 151
873 | ARGONNE_10_CFF-B7B-P2a.022 | CFF | B7B | 2 | P2a | 14:23:32 | 0 | 8 | 8378.3507 | 0.3432619037 | 1.292653 | 0.1004806592 | 0.01724269 | 4.24994278 | 01/04/2013 | B:\Data\MIMS\Backup\ARGONNE_10\CFF-B7B-P2a.022 | SoulBrain electrolyte (compare to B7A -> Standard Gen2) Formation | CFF-FORMwCrate-4p1.000Formation C/10 at 3.0 to 3.9 V then C/10 at 3.0 to 4.25 V then C/3 to 4.1 | 8
874 | ARGONNE_10_CFF-B7B-P2b.022 | CFF | B7B | 2 | P2b | 11:52:20 | 0 | 14 | 7901.0638 | 0.3055956984 | 1.130963 | 0.6002136263 | 2.9999237 | 4.10177768 | 01/10/2013 | B:\Data\MIMS\Backup\ARGONNE_10\CFF-B7B-P2b.022 | Soul Brain electrolyte (compare to B7A -> Stand. Gen2) Rate Study | CFF-Rate-4p1Va.000Rate Capability Test at 0.05C 0.2C 0.5C 1C 2C; from 3.0 to 4.1V | 14
875 | ARGONNE_10_CFF-B7B-P2c.022 | CFF | B7B | 2 | P2c | 10:20:57 | 16 | 17 | 854.5957 | 0.2813490571 | 1.059861 | 1.375143 | 2.9999237 | 4.10177768 | 01/16/2013 | B:\Data\MIMS\Backup\ARGONNE_10\CFF-B7B-P2c.022 | Soul Brain electrolyte (compare to B7A -> Stand. Gen2) @ 30°C for 30°C Life Cycles HPPC | CFF-HPPC-5C-4p1.000HPPC with 5C Disch. Pulse 3.75C Chrg 3.0 -4.1V | 1
876 | ARGONNE_10_CFF-B7B-P2d.022 | CFF | B7B | 2 | P2d | 08:36:38 | 19 | 219 | 61546.649 | 0.3018796476 | 1.117265 | 1.375219 | 2.99977111 | 4.10193027 | 01/17/2013 | B:\Data\MIMS\Backup\ARGONNE_10\CFF-B7B-P2d.022 | Soul Brain electrolyte (compare to B7A -> Stand. Gen2) @ 30°C for 30°C Life Cycles RPT+LifeCycle Test | CFF-Cycle Life_RPT_5C_4p1.000C/20 then 47 cycles at C/2 HPPC with 5C Disch. Pulse 3.75C Chrg 3.0 - 4.1V | 200
877 | ARGONNE_10_CFF-B7B-P2e.022 | CFF | B7B | 2 | P2e | 09:36:25 | 219 | 368 | 43606.0798 | 0.2894442504 | 1.071579 | 1.375219 | 2.91142138 | 4.10177768 | 03/01/2013 | B:\Data\MIMS\Backup\ARGONNE_10\CFF-B7B-P2e.022 | Soul Brain electrolyte (compare to B7A -> Stand. Gen2) @ 30°C for 30°C Life Cycles RPT+LifeCycle Test | CFF-Cycle Life_RPT_5C_4p1.000C/20 then 47 cycles at C/2 HPPC with 5C Disch. Pulse 3.75C Chrg 3.0 - 4.1V | 149
878 | ARGONNE_10_CFF-B7B-P3a.023 | CFF | B7B | 3 | P3a | 14:23:52 | 0 | 8 | 8378.0735 | 0.3442362232 | 1.29688 | 0.101014725 | 0.01220722 | 4.25009537 | 01/04/2013 | B:\Data\MIMS\Backup\ARGONNE_10\CFF-B7B-P3a.023 | SoulBrain electrolyte (compare to B7A -> Standard Gen2) Formation | CFF-FORMwCrate-4p1.000Formation C/10 at 3.0 to 3.9 V then C/10 at 3.0 to 4.25 V then C/3 to 4.1 | 8
879 | ARGONNE_10_CFF-B7B-P3b.023 | CFF | B7B | 3 | P3b | 11:52:51 | 0 | 14 | 7946.845 | 0.3077680796 | 1.138975 | 0.6019684138 | 2.99977111 | 4.10193027 | 01/10/2013 | B:\Data\MIMS\Backup\ARGONNE_10\CFF-B7B-P3b.023 | Soul Brain electrolyte (compare to B7A -> Stand. Gen2) Rate Study | CFF-Rate-4p1Va.000Rate Capability Test at 0.05C 0.2C 0.5C 1C 2C; from 3.0 to 4.1V | 14
880 | ARGONNE_10_CFF-B7B-P3c.023 | CFF | B7B | 3 | P3c | 10:21:25 | 16 | 17 | 854.8493 | 0.2817431373 | 1.062036 | 1.376974136 | 2.9999237 | 4.10162509 | 01/16/2013 | B:\Data\MIMS\Backup\ARGONNE_10\CFF-B7B-P3c.023 | Soul Brain electrolyte (compare to B7A -> Stand. Gen2) @ 30°C for 30°C Life Cycles HPPC | CFF-HPPC-5C-4p1.000HPPC with 5C Disch. Pulse 3.75C Chrg 3.0 -4.1V | 1
881 | ARGONNE_10_CFF-B7B-P3d.023 | CFF | B7B | 3 | P3d | 08:37:06 | 19 | 219 | 61786.9025 | 0.3038023087 | 1.124343 | 1.377279 | 2.9999237 | 4.10193027 | 01/17/2013 | B:\Data\MIMS\Backup\ARGONNE_10\CFF-B7B-P3d.023 | Soul Brain electrolyte (compare to B7A -> Stand. Gen2) @ 30°C for 30°C Life Cycles RPT+LifeCycle Test | CFF-Cycle Life_RPT_5C_4p1.000C/20 then 47 cycles at C/2 HPPC with 5C Disch. Pulse 3.75C Chrg 3.0 - 4.1V | 200
882 | ARGONNE_10_CFF-B7B-P3e.023 | CFF | B7B | 3 | P3e | 09:36:53 | 219 | 368 | 43605.327 | 0.289643566 | 1.07232 | 1.377432 | 2.89204242 | 4.10177768 | 03/01/2013 | B:\Data\MIMS\Backup\ARGONNE_10\CFF-B7B-P3e.023 | Soul Brain electrolyte (compare to B7A -> Stand. Gen2) @ 30°C for 30°C Life Cycles RPT+LifeCycle Test | CFF-Cycle Life_RPT_5C_4p1.000C/20 then 47 cycles at C/2 HPPC with 5C Disch. Pulse 3.75C Chrg 3.0 - 4.1V | 149
883 | ARGONNE_10_CFF-B7B-P4a.024 | CFF | B7B | 4 | P4a | 14:24:19 | 0 | 8 | 8377.7213 | 0.3400783572 | 1.281349 | 0.1019302663 | 0.01113909 | 4.24994278 | 01/04/2013 | B:\Data\MIMS\Backup\ARGONNE_10\CFF-B7B-P4a.024 | SoulBrain electrolyte (compare to B7A -> Standard Gen2) Formation | CFF-FORMwCrate-4p1.000Formation C/10 at 3.0 to 3.9 V then C/10 at 3.0 to 4.25 V then C/3 to 4.1 | 8
884 | ARGONNE_10_CFF-B7B-P4b.024 | CFF | B7B | 4 | P4b | 11:53:25 | 0 | 14 | 7892.4205 | 0.3055473719 | 1.130629 | 0.6014343481 | 2.9999237 | 4.10177768 | 01/10/2013 | B:\Data\MIMS\Backup\ARGONNE_10\CFF-B7B-P4b.024 | Soul Brain electrolyte (compare to B7A -> Stand. Gen2) Rate Study | CFF-Rate-4p1Va.000Rate Capability Test at 0.05C 0.2C 0.5C 1C 2C; from 3.0 to 4.1V | 14
885 | ARGONNE_10_CFF-B7B-P4c.024 | CFF | B7B | 4 | P4c | 10:22:10 | 16 | 17 | 854.406 | 0.2803438774 | 1.05646 | 1.377356 | 2.9999237 | 4.10131991 | 01/16/2013 | B:\Data\MIMS\Backup\ARGONNE_10\CFF-B7B-P4c.024 | Soul Brain electrolyte (compare to B7A -> Stand. Gen2) @ 30°C for 30°C Life Cycles HPPC | CFF-HPPC-5C-4p1.000HPPC with 5C Disch. Pulse 3.75C Chrg 3.0 -4.1V | 1
886 | ARGONNE_10_CFF-B7B-P4d.024 | CFF | B7B | 4 | P4d | 08:37:50 | 19 | 219 | 61580.3115 | 0.3019752445 | 1.117228 | 1.377356 | 2.99977111 | 4.10177768 | 01/17/2013 | B:\Data\MIMS\Backup\ARGONNE_10\CFF-B7B-P4d.024 | Soul Brain electrolyte (compare to B7A -> Stand. Gen2) @ 30°C for 30°C Life Cycles RPT+LifeCycle Test | CFF-Cycle Life_RPT_5C_4p1.000C/20 then 47 cycles at C/2 HPPC with 5C Disch. Pulse 3.75C Chrg 3.0 - 4.1V | 200
887 | ARGONNE_10_CFF-B7B-P4e.024 | CFF | B7B | 4 | P4e | 09:37:26 | 219 | 370 | 44605.1543 | 0.2881120075 | 1.066208 | 1.377356 | 2.58304723 | 4.10193027 | 03/01/2013 | B:\Data\MIMS\Backup\ARGONNE_10\CFF-B7B-P4e.024 | Soul Brain electrolyte (compare to B7A -> Stand. Gen2) @ 30°C for 30°C Life Cycles RPT+LifeCycle Test | CFF-Cycle Life_RPT_5C_4p1.000C/20 then 47 cycles at C/2 HPPC with 5C Disch. Pulse 3.75C Chrg 3.0 - 4.1V | 151
888 | ARGONNE_10_CFF-B8A-P1a.009 | CFF | B8A | 1 | P1a | 12:02:03 | 0 | 7 | 7333.9848 | 0.5051833465 | 2.113301 | 0.1165621424 | 0.0468452 | 4.55008774 | 05/01/2012 | B:\Data\MIMS\Backup\ARGONNE_10\CFF-B8A-P1a.009 |  | CFF-FORMwCrate-4p55.000Formation C/10 at 2.5 to 4.1 V then C/10 at 2.5 to 4.55 V then C/3 to 4.5 | 7
889 | ARGONNE_10_CFF-B8A-P1b.009 | CFF | B8A | 1 | P1b | 11:07:33 | 0 | 9 | 3093.0867 | 0.4397300141 | 1.783491 | 0.35194934 | 2.50003815 | 4.50049592 | 05/07/2012 | B:\Data\MIMS\Backup\ARGONNE_10\CFF-B8A-P1b.009 |  | CFF-B3A&B-RC.000Rate Capability File for 168 cm2 cells; 80 200 350 mA; 2.5 to 4.5V | 9
890 | ARGONNE_10_CFF-B8A-P1c.009 | CFF | B8A | 1 | P1c | 16:53:33 | 1 | 2 | 843.2302 | 0.2230340959 | 0.9450344837 | 1.428626 | 1.87533379 | 4.55420768 | 05/09/2012 | B:\Data\MIMS\Backup\ARGONNE_10\CFF-B8A-P1c.009 |  | CFF-B3A&B-HPPC-5C.00010-sec HPPC with C/1=280 mA and 1400 mA Disch. Pulse and 1050 mA Chrg 2.5 -4.4V | 1
891 | ARGONNE_10_CFF-B8A-P1d.009 | CFF | B8A | 1 | P1d | 14:24:01 | 1 | 2 | 835.7103 | 0.2314197673 | 0.9742730239 | 0.841840238 | 1.99816892 | 4.40024414 | 05/10/2012 | B:\Data\MIMS\Backup\ARGONNE_10\CFF-B8A-P1d.009 |  | CFF-B3A&B-HPPC-3C.00010-sec HPPC with C/1=280 mA and 840 mA Disch. Pulse and 630 mA Chrg 2.5 -4.4V | 1
892 | ARGONNE_10_CFF-B8A-P1e.009 | CFF | B8A | 1 | P1e | 15:06:20 | 1 | 200 | 27233.7948 | 0.2664337536 | 1.061721 | 0.1400709545 | 2.50003815 | 4.40039673 | 05/11/2012 | B:\Data\MIMS\Backup\ARGONNE_10\CFF-B8A-P1e.009 |  | CFF-LifeCycle.000200 cycles at C/2 2.5 -4.4V | 199
893 | ARGONNE_10_CFF-B8A-P2a.010 | CFF | B8A | 2 | P2a | 12:02:29 | 0 | 7 | 7333.825 | 0.4392264372 | 1.835262 | 0.1166033417 | 0.04852369 | 4.54993515 | 05/01/2012 | B:\Data\MIMS\Backup\ARGONNE_10\CFF-B8A-P2a.010 |  | CFF-FORMwCrate-4p55.000Formation C/10 at 2.5 to 4.1 V then C/10 at 2.5 to 4.55 V then C/3 to 4.5 | 7
894 | ARGONNE_10_CFF-B8A-P2b.010 | CFF | B8A | 2 | P2b | 11:07:59 | 0 | 9 | 2323.808 | 0.3377114819 | 1.301953 | 0.3518730449 | 2.50003815 | 4.50034333 | 05/07/2012 | B:\Data\MIMS\Backup\ARGONNE_10\CFF-B8A-P2b.010 |  | CFF-B3A&B-RC.000Rate Capability File for 168 cm2 cells; 80 200 350 mA; 2.5 to 4.5V | 9
895 | ARGONNE_10_CFF-B8A-P2c.010 | CFF | B8A | 2 | P2c | 16:54:16 | 1 | 2 | 809.7963 | 0.1216388409 | 0.5281884147 | 1.332647 | 1.3853666 | 4.87434195 | 05/09/2012 | B:\Data\MIMS\Backup\ARGONNE_10\CFF-B8A-P2c.010 |  | CFF-B3A&B-HPPC-5C.00010-sec HPPC with C/1=280 mA and 1400 mA Disch. Pulse and 1050 mA Chrg 2.5 -4.4V | 1
896 | ARGONNE_10_CFF-B8A-P2d.010 | CFF | B8A | 2 | P2d | 14:24:20 | 1 | 2 | 801.1918 | 0.1454598536 | 0.6269385377 | 0.871061265 | 1.89868009 | 4.62195773 | 05/10/2012 | B:\Data\MIMS\Backup\ARGONNE_10\CFF-B8A-P2d.010 |  | CFF-B3A&B-HPPC-3C.00010-sec HPPC with C/1=280 mA and 840 mA Disch. Pulse and 630 mA Chrg 2.5 -4.4V | 1
897 | ARGONNE_10_CFF-B8A-P2e.010 | CFF | B8A | 2 | P2e | 15:06:43 | 1 | 200 | 26785.115 | 0.2090870647 | 0.8548614319 | 0.1400732433 | 2.49988556 | 4.40131228 | 05/11/2012 | B:\Data\MIMS\Backup\ARGONNE_10\CFF-B8A-P2e.010 |  | CFF-LifeCycle.000200 cycles at C/2 2.5 -4.4V | 199
898 | ARGONNE_10_CFF-B8A-P3a.011 | CFF | B8A | 3 | P3a | 12:02:54 | 0 | 7 | 7333.649 | 0.5029981637 | 2.103753 | 0.1166102083 | 0.03952087 | 4.55008774 | 05/01/2012 | B:\Data\MIMS\Backup\ARGONNE_10\CFF-B8A-P3a.011 |  | CFF-FORMwCrate-4p55.000Formation C/10 at 2.5 to 4.1 V then C/10 at 2.5 to 4.55 V then C/3 to 4.5 | 7
899 | ARGONNE_10_CFF-B8A-P3b.011 | CFF | B8A | 3 | P3b | 11:08:22 | 0 | 9 | 2954.7878 | 0.4084793879 | 1.570156299 | 0.3522545205 | 2.50003815 | 4.50095369 | 05/07/2012 | B:\Data\MIMS\Backup\ARGONNE_10\CFF-B8A-P3b.011 |  | CFF-B3A&B-RC.000Rate Capability File for 168 cm2 cells; 80 200 350 mA; 2.5 to 4.5V | 9
900 | ARGONNE_10_CFF-B8A-P3c.011 | CFF | B8A | 3 | P3c | 16:54:29 | 1 | 2 | 770.7903 | 0.0740517126 | 0.3162691543 | 1.340124 | 0.70252537 | 4.89951934 | 05/09/2012 | B:\Data\MIMS\Backup\ARGONNE_10\CFF-B8A-P3c.011 |  | CFF-B3A&B-HPPC-5C.00010-sec HPPC with C/1=280 mA and 1400 mA Disch. Pulse and 1050 mA Chrg 2.5 -4.4V | 1
901 | ARGONNE_10_CFF-B8A-P3d.011 | CFF | B8A | 3 | P3d | 14:24:42 | 1 | 2 | 794.4968 | 0.1408637845 | 0.6126122313 | 0.8727397574 | 1.60753796 | 4.79865721 | 05/10/2012 | B:\Data\MIMS\Backup\ARGONNE_10\CFF-B8A-P3d.011 |  | CFF-B3A&B-HPPC-3C.00010-sec HPPC with C/1=280 mA and 840 mA Disch. Pulse and 630 mA Chrg 2.5 -4.4V | 1
902 | ARGONNE_10_CFF-B8A-P3e.011 | CFF | B8A | 3 | P3e | 15:07:03 | 1 | 200 | 5512.8588 | 0.2732522539 | 1.11566 | 0.1400709545 | 2.49988556 | 4.43488212 | 05/11/2012 | B:\Data\MIMS\Backup\ARGONNE_10\CFF-B8A-P3e.011 |  | CFF-LifeCycle.000200 cycles at C/2 2.5 -4.4V | 199
903 | ARGONNE_10_CFF-B8A-P4a.012 | CFF | B8A | 4 | P4a | 12:03:13 | 0 | 7 | 7333.3335 | 0.5020418787 | 2.099851 | 0.1166010529 | 0.04806592 | 4.55008774 | 05/01/2012 | B:\Data\MIMS\Backup\ARGONNE_10\CFF-B8A-P4a.012 |  | CFF-FORMwCrate-4p55.000Formation C/10 at 2.5 to 4.1 V then C/10 at 2.5 to 4.55 V then C/3 to 4.5 | 7
904 | ARGONNE_10_CFF-B8A-P4b.012 | CFF | B8A | 4 | P4b | 11:08:41 | 0 | 9 | 2932.1093 | 0.4127975662 | 1.623564 | 0.3518730449 | 2.50003815 | 4.50019074 | 05/07/2012 | B:\Data\MIMS\Backup\ARGONNE_10\CFF-B8A-P4b.012 |  | CFF-B3A&B-RC.000Rate Capability File for 168 cm2 cells; 80 200 350 mA; 2.5 to 4.5V | 9
905 | ARGONNE_10_CFF-B8A-P4c.012 | CFF | B8A | 4 | P4c | 16:54:44 | 1 | 2 | 875.7592 | 0.2905399796 | 1.220688 | 1.402075227 | 1.9641413 | 4.53803311 | 05/09/2012 | B:\Data\MIMS\Backup\ARGONNE_10\CFF-B8A-P4c.012 |  | CFF-B3A&B-HPPC-5C.00010-sec HPPC with C/1=280 mA and 1400 mA Disch. Pulse and 1050 mA Chrg 2.5 -4.4V | 1
906 | ARGONNE_10_CFF-B8A-P4d.012 | CFF | B8A | 4 | P4d | 14:25:03 | 1 | 2 | 861.1815 | 0.3020733992 | 1.251557975 | 0.8424505989 | 2 | 4.40009155 | 05/10/2012 | B:\Data\MIMS\Backup\ARGONNE_10\CFF-B8A-P4d.012 |  | CFF-B3A&B-HPPC-3C.00010-sec HPPC with C/1=280 mA and 840 mA Disch. Pulse and 630 mA Chrg 2.5 -4.4V | 1
907 | ARGONNE_10_CFF-B8A-P4e.012 | CFF | B8A | 4 | P4e | 15:07:25 | 1 | 200 | 28820.8842 | 0.3024473023 | 1.19281791 | 0.1400732433 | 2.49988556 | 4.40085451 | 05/11/2012 | B:\Data\MIMS\Backup\ARGONNE_10\CFF-B8A-P4e.012 |  | CFF-LifeCycle.000200 cycles at C/2 2.5 -4.4V | 199
908 | ARGONNE_10_CFF-B8A-P5a.013 | CFF | B8A | 5 | P5a | 12:03:31 | 0 | 7 | 7333.0223 | 0.5010178477 | 2.095251 | 0.1166239414 | 0.04608225 | 4.55008774 | 05/01/2012 | B:\Data\MIMS\Backup\ARGONNE_10\CFF-B8A-P5a.013 |  | CFF-FORMwCrate-4p55.000Formation C/10 at 2.5 to 4.1 V then C/10 at 2.5 to 4.55 V then C/3 to 4.5 | 7
909 | ARGONNE_10_CFF-B8A-P5b.013 | CFF | B8A | 5 | P5b | 11:08:59 | 0 | 9 | 3027.2292 | 0.4407597125 | 1.877545 | 0.35194934 | 2.50003815 | 4.50064851 | 05/07/2012 | B:\Data\MIMS\Backup\ARGONNE_10\CFF-B8A-P5b.013 |  | CFF-B3A&B-RC.000Rate Capability File for 168 cm2 cells; 80 200 350 mA; 2.5 to 4.5V | 9
910 | ARGONNE_10_CFF-B8A-P5c.013 | CFF | B8A | 5 | P5c | 16:54:59 | 1 | 2 | 850.8317 | 0.2377658479 | 1.011454 | 1.433204 | 1.61745632 | 4.74433509 | 05/09/2012 | B:\Data\MIMS\Backup\ARGONNE_10\CFF-B8A-P5c.013 |  | CFF-B3A&B-HPPC-5C.00010-sec HPPC with C/1=280 mA and 1400 mA Disch. Pulse and 1050 mA Chrg 2.5 -4.4V | 1
911 | ARGONNE_10_CFF-B8A-P5d.013 | CFF | B8A | 5 | P5d | 14:25:26 | 1 | 2 | 850.9038 | 0.2680675229 | 1.131939 | 0.8423743038 | 1.98428321 | 4.50125887 | 05/10/2012 | B:\Data\MIMS\Backup\ARGONNE_10\CFF-B8A-P5d.013 |  | CFF-B3A&B-HPPC-3C.00010-sec HPPC with C/1=280 mA and 840 mA Disch. Pulse and 630 mA Chrg 2.5 -4.4V | 1
912 | ARGONNE_10_CFF-B8A-P5e.013 | CFF | B8A | 5 | P5e | 15:07:44 | 1 | 200 | 22645.6998 | 0.3091236846 | 1.226354 | 0.1400732433 | 2.50003815 | 4.40146487 | 05/11/2012 | B:\Data\MIMS\Backup\ARGONNE_10\CFF-B8A-P5e.013 |  | CFF-LifeCycle.000200 cycles at C/2 2.5 -4.4V | 199
913 | ARGONNE_10_CFF-B8A-P6a.014 | CFF | B8A | 6 | P6a | 12:03:53 | 0 | 7 | 7332.6583 | 0.4969869618 | 2.076971 | 0.1166170748 | 0.03524834 | 4.55008774 | 05/01/2012 | B:\Data\MIMS\Backup\ARGONNE_10\CFF-B8A-P6a.014 |  | CFF-FORMwCrate-4p55.000Formation C/10 at 2.5 to 4.1 V then C/10 at 2.5 to 4.55 V then C/3 to 4.5 | 7
914 | ARGONNE_10_CFF-B8A-P6b.014 | CFF | B8A | 6 | P6b | 11:09:13 | 0 | 9 | 1691.0163 | 0.3641918687 | 1.34619 | 0.3521782254 | 2.4992752 | 4.502327 | 05/07/2012 | B:\Data\MIMS\Backup\ARGONNE_10\CFF-B8A-P6b.014 |  | CFF-B3A&B-RC.000Rate Capability File for 168 cm2 cells; 80 200 350 mA; 2.5 to 4.5V | 9
915 | ARGONNE_10_CFF-B8A-P6c.014 | CFF | B8A | 6 | P6c | 16:55:14 | 1 | 2 | 728.2808 | 0.0009800975 | 0.0026351045 | 1.33463 | 0.50843061 | 6.15579461 | 05/09/2012 | B:\Data\MIMS\Backup\ARGONNE_10\CFF-B8A-P6c.014 |  | CFF-B3A&B-HPPC-5C.00010-sec HPPC with C/1=280 mA and 1400 mA Disch. Pulse and 1050 mA Chrg 2.5 -4.4V | 1
916 | ARGONNE_10_CFF-B8A-P6d.014 | CFF | B8A | 6 | P6d | 14:25:45 | 1 | 2 | 727.7387 | 0.0007934472 | 0.0020886529 | 0.7798886091 | 1.61852445 | 5.40108339 | 05/10/2012 | B:\Data\MIMS\Backup\ARGONNE_10\CFF-B8A-P6d.014 |  | CFF-B3A&B-HPPC-3C.00010-sec HPPC with C/1=280 mA and 840 mA Disch. Pulse and 630 mA Chrg 2.5 -4.4V | 1
917 | ARGONNE_10_CFF-B8A-P7a.015 | CFF | B8A | 7 | P7a | 12:04:35 | 0 | 7 | 7331.9652 | 0.505438754 | 2.113554 | 0.1165667201 | 0.05661097 | 4.55008774 | 05/01/2012 | B:\Data\MIMS\Backup\ARGONNE_10\CFF-B8A-P7a.015 |  | CFF-FORMwCrate-4p55.000Formation C/10 at 2.5 to 4.1 V then C/10 at 2.5 to 4.55 V then C/3 to 4.5 | 7
918 | ARGONNE_10_CFF-B8A-P7b.015 | CFF | B8A | 7 | P7b | 11:09:29 | 0 | 9 | 2006.8952 | 0.3745488656 | 1.409591 | 0.3512626841 | 2.49851225 | 4.50110628 | 05/07/2012 | B:\Data\MIMS\Backup\ARGONNE_10\CFF-B8A-P7b.015 |  | CFF-B3A&B-RC.000Rate Capability File for 168 cm2 cells; 80 200 350 mA; 2.5 to 4.5V | 9
919 | ARGONNE_10_CFF-B8A-P7c.015 | CFF | B8A | 7 | P7c | 16:55:29 | 1 | 2 | 727.3215 | 0.0006665004 | 0.0017270626 | 1.34149691 | 0 | 6.46082246 | 05/09/2012 | B:\Data\MIMS\Backup\ARGONNE_10\CFF-B8A-P7c.015 |  | CFF-B3A&B-HPPC-5C.00010-sec HPPC with C/1=280 mA and 1400 mA Disch. Pulse and 1050 mA Chrg 2.5 -4.4V | 1
920 | ARGONNE_10_CFF-B8A-P7d.015 | CFF | B8A | 7 | P7d | 14:26:00 | 1 | 2 | 727.6455 | 0.0023280304 | 0.0102327861 | 0.7844663157 | 1.18333715 | 5.7254902 | 05/10/2012 | B:\Data\MIMS\Backup\ARGONNE_10\CFF-B8A-P7d.015 |  | CFF-B3A&B-HPPC-3C.00010-sec HPPC with C/1=280 mA and 840 mA Disch. Pulse and 630 mA Chrg 2.5 -4.4V | 1
921 | ARGONNE_10_CFF-B8A-P8a.016 | CFF | B8A | 8 | P8a | 12:04:57 | 0 | 7 | 7331.5857 | 0.4964668409 | 2.076698 | 0.1166102083 | 0.0593576 | 4.54993515 | 05/01/2012 | B:\Data\MIMS\Backup\ARGONNE_10\CFF-B8A-P8a.016 |  | CFF-FORMwCrate-4p55.000Formation C/10 at 2.5 to 4.1 V then C/10 at 2.5 to 4.55 V then C/3 to 4.5 | 7
922 | ARGONNE_10_CFF-B8A-P8b.016 | CFF | B8A | 8 | P8b | 11:09:44 | 0 | 9 | 2889.112 | 0.4030881116 | 1.573334 | 0.35194934 | 2.49958038 | 4.5008011 | 05/07/2012 | B:\Data\MIMS\Backup\ARGONNE_10\CFF-B8A-P8b.016 |  | CFF-B3A&B-RC.000Rate Capability File for 168 cm2 cells; 80 200 350 mA; 2.5 to 4.5V | 9
923 | ARGONNE_10_CFF-B8A-P8c.016 | CFF | B8A | 8 | P8c | 16:56:08 | 1 | 2 | 823.2665 | 0.1569464125 | 0.6849285621 | 1.33402 | 1.16777295 | 5.23613336 | 05/09/2012 | B:\Data\MIMS\Backup\ARGONNE_10\CFF-B8A-P8c.016 |  | CFF-B3A&B-HPPC-5C.00010-sec HPPC with C/1=280 mA and 1400 mA Disch. Pulse and 1050 mA Chrg 2.5 -4.4V | 1
924 | ARGONNE_10_CFF-B8A-P8d.016 | CFF | B8A | 8 | P8d | 14:26:16 | 1 | 2 | 816.7135 | 0.1778118526 | 0.7706859598 | 0.8685435264 | 1.84878309 | 4.76096742 | 05/10/2012 | B:\Data\MIMS\Backup\ARGONNE_10\CFF-B8A-P8d.016 |  | CFF-B3A&B-HPPC-3C.00010-sec HPPC with C/1=280 mA and 840 mA Disch. Pulse and 630 mA Chrg 2.5 -4.4V | 1
925 | ARGONNE_10_CFF-B8A-P8e.016 | CFF | B8A | 8 | P8e | 15:08:07 | 1 | 200 | 7985.0463 | 0.2592137084 | 1.054825 | 0.1400732433 | 2.50003815 | 4.52674144 | 05/11/2012 | B:\Data\MIMS\Backup\ARGONNE_10\CFF-B8A-P8e.016 |  | CFF-LifeCycle.000200 cycles at C/2 2.5 -4.4V | 199
926 | ARGONNE_10_CFF-B9A-P1a.009 | CFF | B9A | 1 | P1a | 11:03:38 | 0 | 7 | 9898.6175 | 0.622692078 | 2.640743 | 0.1165575647 | 0 | 4.55008774 | 07/27/2012 | B:\Data\MIMS\Backup\ARGONNE_10\CFF-B9A-P1a.009 |  | CFF-FORMwCrate-4p55.000Formation C/10 at 2.5 to 4.1 V then C/10 at 2.5 to 4.55 V then C/3 to 4.5 | 7
927 | ARGONNE_10_CFF-B9A-P1b.009 | CFF | B9A | 1 | P1b | 09:37:03 | 0 | 12 | 4272.1858 | 0.4924226884 | 1.876235 | 0.701762417 | 2.50003815 | 4.50034333 | 08/03/2012 | B:\Data\MIMS\Backup\ARGONNE_10\CFF-B9A-P1b.009 |  | CFF-Rate-4p5V.000Rate Capability Test at 0.2C 0.5C 1C 2C; from 2.5 to 4.5V | 12
928 | ARGONNE_10_CFF-B9A-P1c.009 | CFF | B9A | 1 | P1c | 16:13:00 | 1 | 2 | 857.7852 | 0.3893766532 | 1.50405 | 2.002136 | 2.14862287 | 4.40024414 | 08/07/2012 | B:\Data\MIMS\Backup\ARGONNE_10\CFF-B9A-P1c.009 |  | CFF-HPPC-5C-4p4.000HPPC with 5C Disch. Pulse 3.75C Chrg 2.5 -4.4 | 1
929 | ARGONNE_10_CFF-B9A-P1c.056 | CFF | B9A | 1 | P1c | 16:13:00 | 1 | 2 | 726.1728 | 2.4388e-06 | 1.05654e-05 | 0.4009308003 | 0 | 10 | 08/07/2012 | B:\Data\MIMS\Backup\ARGONNE_10\CFF-B9A-P1c.056 |  | CFF-HPPC-5C-4p4.000HPPC with 5C Disch. Pulse 3.75C Chrg 2.5 -4.4 | 1
930 | ARGONNE_10_CFF-B9A-P1d.009 | CFF | B9A | 1 | P1d | 16:42:55 | 1 | 200 | 49845.292 | 0.4204421633 | 1.56864 | 2.002289 | 2.09475853 | 4.40161746 | 08/09/2012 | B:\Data\MIMS\Backup\ARGONNE_10\CFF-B9A-P1d.009 |  | CFF-Cycle Life_5CHPPC_4p4.00040 cycles at C/2 then HPPC with C/1 5C Disch. Pulse 3.75C Chrg 2.5 -4.4 | 199
931 | ARGONNE_10_CFF-B9A-P1d.073 | CFF | B9A | 1 | P1d | 16:42:55 | 1 | 200 | 4014.1167 | 2.5e-09 | 2.54e-08 | 1.967422 | 0 | 10 | 08/09/2012 | B:\Data\MIMS\Backup\ARGONNE_10\CFF-B9A-P1d.073 |  | CFF-Cycle Life_5CHPPC_4p4.00040 cycles at C/2 then HPPC with C/1 5C Disch. Pulse 3.75C Chrg 2.5 -4.4 | 199
932 | ARGONNE_10_CFF-B9A-P1e.009 | CFF | B9A | 1 | P1e | 09:07:41 | 201 | 400 | 47165.6723 | 0.3763100906 | 1.380087 | 2.002059968 | 2.13946746 | 4.40177005 | 09/14/2012 | B:\Data\MIMS\Backup\ARGONNE_10\CFF-B9A-P1e.009 | started 9/14/2012 | CFF-Cycle Life_5CHPPC_4p4.00040 cycles at C/2 then HPPC with C/1 5C Disch. Pulse 3.75C Chrg 2.5 -4.4 | 199
933 | ARGONNE_10_CFF-B9A-P1e.072 | CFF | B9A | 1 | P1e | 09:07:41 | 201 | 240 | 257.474 | 7.5e-09 | 1.2e-09 | 1.967422 | 0.03814755 | 0.1731899 | 09/14/2012 | B:\Data\MIMS\Backup\ARGONNE_10\CFF-B9A-P1e.072 | started 9/14/2012 | CFF-Cycle Life_5CHPPC_4p4.00040 cycles at C/2 then HPPC with C/1 5C Disch. Pulse 3.75C Chrg 2.5 -4.4 | 39
934 | ARGONNE_10_CFF-B9A-P1f.009 | CFF | B9A | 1 | P1f | 09:48:33 | 401 | 600 | 45565.0398 | 0.3551331081 | 1.301657 | 2.002441 | 2.13641566 | 4.40161746 | 10/18/2012 | B:\Data\MIMS\Backup\ARGONNE_10\CFF-B9A-P1f.009 |  | CFF-Cycle Life_5CHPPC_4p4.00040 cycles at C/2 then HPPC with C/1 5C Disch. Pulse 3.75C Chrg 2.5 -4.4 | 199
935 | ARGONNE_10_CFF-B9A-P1g.009 | CFF | B9A | 1 | P1g | 16:15:21 | 601 | 800 | 44181.9738 | 0.3498407503 | 1.274576 | 2.002289 | 2.07461662 | 4.40161746 | 11/20/2012 | B:\Data\MIMS\Backup\ARGONNE_10\CFF-B9A-P1g.009 |  | CFF-Cycle Life_5CHPPC_4p4.00040 cycles at C/2 then HPPC with C/1 5C Disch. Pulse 3.75C Chrg 2.5 -4.4 | 199
936 | ARGONNE_10_CFF-B9A-P1h.009 | CFF | B9A | 1 | P1h | 12/21/2012 10:51:11 | 800 | 800 | 0.0007 | 1.663e-07 | 4.6e-07 | 0.0200343328 | 2.76585031 | 2.76585031 | 12/21/2012 | C:\Data\MIMS\Backup\ARGONNE_10\CFF-B9A-P1h.009 |  | CFF-Cycle Life_RPT_5C_4p4.000C/20 then 47 cycles at C/2 HPPC with 5C Disch. Pulse 3.75C Chrg 2.5 -4.4V | 0
937 | ARGONNE_10_CFF-B9A-P1hh.009 | CFF | B9A | 1 | P1hh | 10:51:43 | 801 | 1000 | 42467.3995 | 0.3349412577 | 1.228838 | 2.002289 | 2.02319371 | 4.40161746 | 12/21/2012 | B:\Data\MIMS\Backup\ARGONNE_10\CFF-B9A-P1hh.009 |  | CFF-Cycle Life_5CHPPC_4p4.00040 cycles at C/2 then HPPC with C/1 5C Disch. Pulse 3.75C Chrg 2.5 -4.4 | 199
938 | ARGONNE_10_CFF-B9A-P1i.009 | CFF | B9A | 1 | P1i | 08:02:43 | 1001 | 1200 | 40400.0008 | 0.3159457047 | 1.164264 | 2.002136 | 1.99984741 | 4.40161746 | 01/21/2013 | B:\Data\MIMS\Backup\ARGONNE_10\CFF-B9A-P1i.009 |  | CFF-Cycle Life_5CHPPC_4p4.00040 cycles at C/2 then HPPC with C/1 5C Disch. Pulse 3.75C Chrg 2.5 -4.4 | 199
939 | ARGONNE_10_CFF-B9A-P1j.009 | CFF | B9A | 1 | P1j | 11:33:11 | 1201 | 1400 | 38187.154 | 0.298664938 | 1.105744 | 2.002441 | 1.99984741 | 4.40146487 | 02/18/2013 | B:\Data\MIMS\Backup\ARGONNE_10\CFF-B9A-P1j.009 |  | CFF-Cycle Life_5CHPPC_4p4.00040 cycles at C/2 then HPPC with C/1 5C Disch. Pulse 3.75C Chrg 2.5 -4.4 | 199
940 | ARGONNE_10_CFF-B9A-P1k.009 | CFF | B9A | 1 | P1k | 09:05:39 | 1401 | 1508 | 19219.4863 | 0.2835501226 | 1.053483 | 2.001984 | 1.99984741 | 4.41412985 | 03/18/2013 | B:\Data\MIMS\Backup\ARGONNE_10\CFF-B9A-P1k.009 |  | CFF-Cycle Life_5CHPPC_4p4.00040 cycles at C/2 then HPPC with C/1 5C Disch. Pulse 3.75C Chrg 2.5 -4.4 | 107
941 | ARGONNE_10_CFF-B9A-P22a.008 | CFF | B9A | 22 | P22a | 14:30:19 | 0 | 8 | 8389.8535 | 0.6114676707 | 2.597148078 | 0.117799649 | 0 | 4.54993515 | 01/09/2013 | B:\Data\MIMS\Backup\ARGONNE_10\CFF-B9A-P22a.008 | Formation compare cells to B9A cells (original cells) for 30°C cycling | CFF-FORMwCrate-4p55.000Formation C/10 at 2.5 to 4.1 V then C/10 at 2.5 to 4.55 V then C/3 to 4.5 | 8
942 | ARGONNE_10_CFF-B9A-P22b.008 | CFF | B9A | 22 | P22b | 14:52:14 | 0 | 12 | 4315.0315 | 0.5018200951 | 1.897753 | 0.7023727779 | 2.50003815 | 4.50049592 | 01/15/2013 | B:\Data\MIMS\Backup\ARGONNE_10\CFF-B9A-P22b.008 | Rate Study compare cells to B9A cells (original cells) for 30°C cycling | CFF-Rate-4p5V.000Rate Capability Test at 0.2C 0.5C 1C 2C; from 2.5 to 4.5V | 12
943 | ARGONNE_10_CFF-B9A-P22c.008 | CFF | B9A | 22 | P22c | 17:21:59 | 1 | 2 | 855.5343 | 0.3847543748 | 1.484429 | 2.002441 | 2.17547875 | 4.40024414 | 01/18/2013 | B:\Data\MIMS\Backup\ARGONNE_10\CFF-B9A-P22c.008 | HPPC (no RPT) compare cells to B9A cells (original cells) for 30°C cycling | CFF-HPPC-5C-4p4.000HPPC with 5C Disch. Pulse 3.75C Chrg 2.5 -4.4 | 1
944 | ARGONNE_10_CFF-B9A-P22d.008 | CFF | B9A | 22 | P22d | 08:11:49 | 0 | 200 | 46873.2655 | 0.4854878229 | 1.78120632 | 2.002289 | 1.99954223 | 4.40177005 | 01/21/2013 | B:\Data\MIMS\Backup\ARGONNE_10\CFF-B9A-P22d.008 | LifeCycle + RPT compare cells to B9A cells (original cells) for 30°C cycling -> aged electrodes sat in dry room since 7/2012 | CFF-Cycle Life_RPT_5C_4p4.000C/20 then 47 cycles at C/2 HPPC with 5C Disch. Pulse 3.75C Chrg 2.5 -4.4V | 200
945 | ARGONNE_10_CFF-B9A-P2a.010 | CFF | B9A | 2 | P2a | 11:04:03 | 0 | 7 | 9898.3407 | 0.6195263998 | 2.628377 | 0.1165964752 | 0 | 4.55008774 | 07/27/2012 | B:\Data\MIMS\Backup\ARGONNE_10\CFF-B9A-P2a.010 |  | CFF-FORMwCrate-4p55.000Formation C/10 at 2.5 to 4.1 V then C/10 at 2.5 to 4.55 V then C/3 to 4.5 | 7
946 | ARGONNE_10_CFF-B9A-P2b.010 | CFF | B9A | 2 | P2b | 09:37:29 | 0 | 12 | 4272.5438 | 0.4922916451 | 1.8771 | 0.7018387121 | 2.50003815 | 4.50049592 | 08/03/2012 | B:\Data\MIMS\Backup\ARGONNE_10\CFF-B9A-P2b.010 |  | CFF-Rate-4p5V.000Rate Capability Test at 0.2C 0.5C 1C 2C; from 2.5 to 4.5V | 12
947 | ARGONNE_10_CFF-B9A-P2c.010 | CFF | B9A | 2 | P2c | 16:14:03 | 1 | 2 | 856.2682 | 0.3888868393 | 1.506979578 | 2.001984 | 2.08255131 | 4.40009155 | 08/07/2012 | B:\Data\MIMS\Backup\ARGONNE_10\CFF-B9A-P2c.010 |  | CFF-HPPC-5C-4p4.000HPPC with 5C Disch. Pulse 3.75C Chrg 2.5 -4.4 | 1
948 | ARGONNE_10_CFF-B9A-P2dd.010 | CFF | B9A | 2 | P2dd | 16:45:32 | 1 | 200 | 49296.0907 | 0.4212325131 | 1.572037 | 2.002441 | 1.99664302 | 4.60425727 | 08/09/2012 | B:\Data\MIMS\Backup\ARGONNE_10\CFF-B9A-P2dd.010 |  | CFF-Cycle Life_5CHPPC_4p4.00040 cycles at C/2 then HPPC with C/1 5C Disch. Pulse 3.75C Chrg 2.5 -4.4 | 199
949 | ARGONNE_10_CFF-B9A-P2e.010 | CFF | B9A | 2 | P2e | 09:08:55 | 201 | 400 | 46800.8005 | 0.3737330345 | 1.375842 | 2.002365 | 1.99877928 | 4.59998474 | 09/14/2012 | B:\Data\MIMS\Backup\ARGONNE_10\CFF-B9A-P2e.010 | started 9/14/2012 | CFF-Cycle Life_5CHPPC_4p4.00040 cycles at C/2 then HPPC with C/1 5C Disch. Pulse 3.75C Chrg 2.5 -4.4 | 199
950 | ARGONNE_10_CFF-B9A-P2f.010 | CFF | B9A | 2 | P2f | 09:49:30 | 401 | 600 | 44294.573 | 0.3524319343 | 1.338897 | 2.031891 | 1.6708629 | 4.73594263 | 10/18/2012 | B:\Data\MIMS\Backup\ARGONNE_10\CFF-B9A-P2f.010 |  | CFF-Cycle Life_5CHPPC_4p4.00040 cycles at C/2 then HPPC with C/1 5C Disch. Pulse 3.75C Chrg 2.5 -4.4 | 199
951 | ARGONNE_10_CFF-B9A-P2g.010 | CFF | B9A | 2 | P2g | 16:15:58 | 601 | 800 | 42828.9137 | 0.3466320392 | 1.272326 | 2.030594 | 1.88632029 | 4.60868238 | 11/20/2012 | B:\Data\MIMS\Backup\ARGONNE_10\CFF-B9A-P2g.010 |  | CFF-Cycle Life_5CHPPC_4p4.00040 cycles at C/2 then HPPC with C/1 5C Disch. Pulse 3.75C Chrg 2.5 -4.4 | 199
952 | ARGONNE_10_CFF-B9A-P2h.010 | CFF | B9A | 2 | P2h | 10:52:11 | 801 | 1000 | 42635.5855 | 0.3355466167 | 1.227918 | 2.002365 | 1.80895705 | 4.61982147 | 12/21/2012 | B:\Data\MIMS\Backup\ARGONNE_10\CFF-B9A-P2h.010 |  | CFF-Cycle Life_5CHPPC_4p4.00040 cycles at C/2 then HPPC with C/1 5C Disch. Pulse 3.75C Chrg 2.5 -4.4 | 199
953 | ARGONNE_10_CFF-B9A-P2i.010 | CFF | B9A | 2 | P2i | 08:03:23 | 1001 | 1200 | 40840.1697 | 0.3179765336 | 1.167850048 | 2.002441 | 1.99969482 | 4.47135119 | 01/21/2013 | B:\Data\MIMS\Backup\ARGONNE_10\CFF-B9A-P2i.010 |  | CFF-Cycle Life_5CHPPC_4p4.00040 cycles at C/2 then HPPC with C/1 5C Disch. Pulse 3.75C Chrg 2.5 -4.4 | 199
954 | ARGONNE_10_CFF-B9A-P2j.010 | CFF | B9A | 2 | P2j | 09:02:36 | 1201 | 1400 | 38520.5 | 0.3027802761 | 1.115823 | 2.031052 | 1.68108644 | 4.63523308 | 02/19/2013 | B:\Data\MIMS\Backup\ARGONNE_10\CFF-B9A-P2j.010 |  | CFF-Cycle Life_5CHPPC_4p4.00040 cycles at C/2 then HPPC with C/1 5C Disch. Pulse 3.75C Chrg 2.5 -4.4 | 199
955 | ARGONNE_10_CFF-B9A-P2k.010 | CFF | B9A | 2 | P2k | 09:06:20 | 1401 | 1513 | 20279.6767 | 0.2816378862 | 1.044128 | 2.031205 | 1.63210498 | 4.60013733 | 03/18/2013 | B:\Data\MIMS\Backup\ARGONNE_10\CFF-B9A-P2k.010 |  | CFF-Cycle Life_5CHPPC_4p4.00040 cycles at C/2 then HPPC with C/1 5C Disch. Pulse 3.75C Chrg 2.5 -4.4 | 112
956 | ARGONNE_10_CFF-B9A-P3a.011 | CFF | B9A | 3 | P3a | 11:04:21 | 0 | 7 | 9898.103 | 0.6175746448 | 2.619958 | 0.1166239414 | 0 | 4.54993515 | 07/27/2012 | B:\Data\MIMS\Backup\ARGONNE_10\CFF-B9A-P3a.011 |  | CFF-FORMwCrate-4p55.000Formation C/10 at 2.5 to 4.1 V then C/10 at 2.5 to 4.55 V then C/3 to 4.5 | 7
957 | ARGONNE_10_CFF-B9A-P3b.011 | CFF | B9A | 3 | P3b | 09:38:04 | 0 | 12 | 4273.6935 | 0.492154095 | 1.875238 | 0.7020675975 | 2.50003815 | 4.50064851 | 08/03/2012 | B:\Data\MIMS\Backup\ARGONNE_10\CFF-B9A-P3b.011 |  | CFF-Rate-4p5V.000Rate Capability Test at 0.2C 0.5C 1C 2C; from 2.5 to 4.5V | 12
958 | ARGONNE_10_CFF-B9A-P3c.011 | CFF | B9A | 3 | P3c | 16:14:46 | 1 | 2 | 856.0428 | 0.3904078786 | 1.508835 | 2.000534 | 2.15686275 | 4.40024414 | 08/07/2012 | B:\Data\MIMS\Backup\ARGONNE_10\CFF-B9A-P3c.011 |  | CFF-HPPC-5C-4p4.000HPPC with 5C Disch. Pulse 3.75C Chrg 2.5 -4.4 | 1
959 | ARGONNE_10_CFF-B9A-P3d.011 | CFF | B9A | 3 | P3d | 16:46:19 | 1 | 200 | 49425.7578 | 0.4212303114 | 1.571176913 | 2.000763 | 2.08209354 | 4.40192264 | 08/09/2012 | B:\Data\MIMS\Backup\ARGONNE_10\CFF-B9A-P3d.011 |  | CFF-Cycle Life_5CHPPC_4p4.00040 cycles at C/2 then HPPC with C/1 5C Disch. Pulse 3.75C Chrg 2.5 -4.4 | 199
960 | ARGONNE_10_CFF-B9A-P3e.011 | CFF | B9A | 3 | P3e | 09:09:32 | 201 | 400 | 46537.5393 | 0.3707215724 | 1.365722 | 2.000686656 | 2.09689479 | 4.40192264 | 09/14/2012 | B:\Data\MIMS\Backup\ARGONNE_10\CFF-B9A-P3e.011 | started 9/14/2012 | CFF-Cycle Life_5CHPPC_4p4.00040 cycles at C/2 then HPPC with C/1 5C Disch. Pulse 3.75C Chrg 2.5 -4.4 | 199
961 | ARGONNE_10_CFF-B9A-P3f.011 | CFF | B9A | 3 | P3f | 09:49:58 | 401 | 600 | 44341.3378 | 0.3497473176 | 1.283485507 | 2.000686656 | 2.07248035 | 4.40192264 | 10/18/2012 | B:\Data\MIMS\Backup\ARGONNE_10\CFF-B9A-P3f.011 |  | CFF-Cycle Life_5CHPPC_4p4.00040 cycles at C/2 then HPPC with C/1 5C Disch. Pulse 3.75C Chrg 2.5 -4.4 | 199
962 | ARGONNE_10_CFF-B9A-P3g.011 | CFF | B9A | 3 | P3g | 16:16:22 | 601 | 800 | 41821.5632 | 0.3342603094 | 1.234137 | 2.000763 | 2 | 4.40177005 | 11/20/2012 | B:\Data\MIMS\Backup\ARGONNE_10\CFF-B9A-P3g.011 |  | CFF-Cycle Life_5CHPPC_4p4.00040 cycles at C/2 then HPPC with C/1 5C Disch. Pulse 3.75C Chrg 2.5 -4.4 | 199
963 | ARGONNE_10_CFF-B9A-P3h.011 | CFF | B9A | 3 | P3h | 10:52:53 | 801 | 1000 | 38793.3033 | 0.3094625089 | 1.151529 | 2.000839 | 1.99984741 | 4.40177005 | 12/21/2012 | B:\Data\MIMS\Backup\ARGONNE_10\CFF-B9A-P3h.011 |  | CFF-Cycle Life_5CHPPC_4p4.00040 cycles at C/2 then HPPC with C/1 5C Disch. Pulse 3.75C Chrg 2.5 -4.4 | 199
964 | ARGONNE_10_CFF-B9A-P3i.011 | CFF | B9A | 3 | P3i | 18:56:12 | 1001 | 1200 | 34066.439 | 0.2768494001 | 1.037858 | 2.00061 | 1.99969482 | 4.40177005 | 01/17/2013 | B:\Data\MIMS\Backup\ARGONNE_10\CFF-B9A-P3i.011 |  | CFF-Cycle Life_5CHPPC_4p4.00040 cycles at C/2 then HPPC with C/1 5C Disch. Pulse 3.75C Chrg 2.5 -4.4 | 199
965 | ARGONNE_10_CFF-B9A-P3j.011 | CFF | B9A | 3 | P3j | 08:29:05 | 1201 | 1400 | 25774.3897 | 0.224958133 | 0.8595662782 | 2.039445 | 1.84496834 | 4.60013733 | 02/11/2013 | B:\Data\MIMS\Backup\ARGONNE_10\CFF-B9A-P3j.011 |  | CFF-Cycle Life_5CHPPC_4p4.00040 cycles at C/2 then HPPC with C/1 5C Disch. Pulse 3.75C Chrg 2.5 -4.4 | 199
966 | ARGONNE_10_CFF-B9A-P4a.012 | CFF | B9A | 4 | P4a | 11:04:36 | 0 | 7 | 9897.9225 | 0.6176242493 | 2.620297748 | 0.116598764 | 0 | 4.54993515 | 07/27/2012 | B:\Data\MIMS\Backup\ARGONNE_10\CFF-B9A-P4a.012 |  | CFF-FORMwCrate-4p55.000Formation C/10 at 2.5 to 4.1 V then C/10 at 2.5 to 4.55 V then C/3 to 4.5 | 7
967 | ARGONNE_10_CFF-B9A-P4b.012 | CFF | B9A | 4 | P4b | 09:38:25 | 0 | 12 | 4286.2497 | 0.4927724323 | 1.877727 | 0.7022964828 | 2.50003815 | 4.50034333 | 08/03/2012 | B:\Data\MIMS\Backup\ARGONNE_10\CFF-B9A-P4b.012 |  | CFF-Rate-4p5V.000Rate Capability Test at 0.2C 0.5C 1C 2C; from 2.5 to 4.5V | 12
968 | ARGONNE_10_CFF-B9A-P4c.012 | CFF | B9A | 4 | P4c | 16:15:21 | 1 | 2 | 857.2233 | 0.3928765298 | 1.516769 | 2.001678 | 2.19180591 | 4.40054932 | 08/07/2012 | B:\Data\MIMS\Backup\ARGONNE_10\CFF-B9A-P4c.012 |  | CFF-HPPC-5C-4p4.000HPPC with 5C Disch. Pulse 3.75C Chrg 2.5 -4.4 | 1
969 | ARGONNE_10_CFF-B9A-P4d.012 | CFF | B9A | 4 | P4d | 16:46:59 | 1 | 200 | 51035.496 | 0.4256410453 | 1.584205 | 2.001984 | 2.18921187 | 4.40192264 | 08/09/2012 | B:\Data\MIMS\Backup\ARGONNE_10\CFF-B9A-P4d.012 |  | CFF-Cycle Life_5CHPPC_4p4.00040 cycles at C/2 then HPPC with C/1 5C Disch. Pulse 3.75C Chrg 2.5 -4.4 | 199
970 | ARGONNE_10_CFF-B9A-P4e.012 | CFF | B9A | 4 | P4e | 09:10:00 | 201 | 400 | 47912.7898 | 0.3839026719 | 1.401828716 | 2.001678 | 2.15457389 | 4.40192264 | 09/14/2012 | B:\Data\MIMS\Backup\ARGONNE_10\CFF-B9A-P4e.012 | started 9/14/2012 | CFF-Cycle Life_5CHPPC_4p4.00040 cycles at C/2 then HPPC with C/1 5C Disch. Pulse 3.75C Chrg 2.5 -4.4 | 199
971 | ARGONNE_10_CFF-B9A-P4f.012 | CFF | B9A | 4 | P4f | 09:50:26 | 401 | 600 | 46487.8282 | 0.3631217127 | 1.318058 | 2.00145 | 2.15625238 | 4.40192264 | 10/18/2012 | B:\Data\MIMS\Backup\ARGONNE_10\CFF-B9A-P4f.012 |  | CFF-Cycle Life_5CHPPC_4p4.00040 cycles at C/2 then HPPC with C/1 5C Disch. Pulse 3.75C Chrg 2.5 -4.4 | 199
972 | ARGONNE_10_CFF-B9A-P4g.012 | CFF | B9A | 4 | P4g | 16:16:47 | 601 | 797 | 44313.1162 | 0.359517586 | 1.30295 | 2.001526 | 2.10788128 | 4.40192264 | 11/20/2012 | B:\Data\MIMS\Backup\ARGONNE_10\CFF-B9A-P4g.012 |  | CFF-Cycle Life_5CHPPC_4p4.00040 cycles at C/2 then HPPC with C/1 5C Disch. Pulse 3.75C Chrg 2.5 -4.4 | 196
973 | ARGONNE_10_CFF-B9A-P4h.012 | CFF | B9A | 4 | P4h | 10:55:41 | 798 | 997 | 44208.9982 | 0.3465636721 | 1.251206 | 2.001678 | 2.04623484 | 4.40192264 | 12/21/2012 | B:\Data\MIMS\Backup\ARGONNE_10\CFF-B9A-P4h.012 | ended P4g early because of holiday break...so that cycling would continue over break | CFF-Cycle Life_5CHPPC_4p4.00040 cycles at C/2 then HPPC with C/1 5C Disch. Pulse 3.75C Chrg 2.5 -4.4 | 199
974 | ARGONNE_10_CFF-B9A-P4i.012 | CFF | B9A | 4 | P4i | 08:04:28 | 998 | 1197 | 42532.822 | 0.3312871973 | 1.201858 | 2.001678 | 1.99984741 | 4.40177005 | 01/21/2013 | B:\Data\MIMS\Backup\ARGONNE_10\CFF-B9A-P4i.012 |  | CFF-Cycle Life_5CHPPC_4p4.00040 cycles at C/2 then HPPC with C/1 5C Disch. Pulse 3.75C Chrg 2.5 -4.4 | 199
975 | ARGONNE_10_CFF-B9A-P4j.012 | CFF | B9A | 4 | P4j | 08:36:59 | 1198 | 1397 | 40927.5627 | 0.3188676895 | 1.159424 | 2.001373312 | 1.99984741 | 4.40177005 | 02/20/2013 | B:\Data\MIMS\Backup\ARGONNE_10\CFF-B9A-P4j.012 |  | CFF-Cycle Life_5CHPPC_4p4.00040 cycles at C/2 then HPPC with C/1 5C Disch. Pulse 3.75C Chrg 2.5 -4.4 | 199
976 | ARGONNE_10_CFF-B9A-P4k.012 | CFF | B9A | 4 | P4k | 09:40:25 | 1398 | 1478 | 15897.3472 | 0.3043074842 | 1.115334 | 2.00145 | 1.99984741 | 4.41901274 | 03/21/2013 | B:\Data\MIMS\Backup\ARGONNE_10\CFF-B9A-P4k.012 |  | CFF-Cycle Life_5CHPPC_4p4.00040 cycles at C/2 then HPPC with C/1 5C Disch. Pulse 3.75C Chrg 2.5 -4.4 | 80
977 | ARGONNE_10_CFF-B9A-P5a.013 | CFF | B9A | 5 | P5a | 11:04:49 | 0 | 7 | 9897.7735 | 0.6189617849 | 2.625715 | 0.1166170748 | 0 | 4.54993515 | 07/27/2012 | B:\Data\MIMS\Backup\ARGONNE_10\CFF-B9A-P5a.013 |  | CFF-FORMwCrate-4p55.000Formation C/10 at 2.5 to 4.1 V then C/10 at 2.5 to 4.55 V then C/3 to 4.5 | 7
978 | ARGONNE_10_CFF-B9A-P5b.013 | CFF | B9A | 5 | P5b | 09:38:50 | 0 | 12 | 4270.1777 | 0.491858638 | 1.873991 | 0.7019150072 | 2.50003815 | 4.50034333 | 08/03/2012 | B:\Data\MIMS\Backup\ARGONNE_10\CFF-B9A-P5b.013 |  | CFF-Rate-4p5V.000Rate Capability Test at 0.2C 0.5C 1C 2C; from 2.5 to 4.5V | 12
979 | ARGONNE_10_CFF-B9A-P5c.013 | CFF | B9A | 5 | P5c | 16:15:56 | 1 | 2 | 858.4275 | 0.3895450105 | 1.504181 | 2.001373312 | 2.15976196 | 4.40024414 | 08/07/2012 | B:\Data\MIMS\Backup\ARGONNE_10\CFF-B9A-P5c.013 |  | CFF-HPPC-5C-4p4.000HPPC with 5C Disch. Pulse 3.75C Chrg 2.5 -4.4 | 1
980 | ARGONNE_10_CFF-B9A-P5d.013 | CFF | B9A | 5 | P5d | 16:47:48 | 0 | 200 | 60495.7855 | 0.4824716253 | 1.7717 | 2.00145 | 2.13839933 | 4.40177005 | 08/09/2012 | B:\Data\MIMS\Backup\ARGONNE_10\CFF-B9A-P5d.013 |  | CFF-Cycle Life_RPT_5C_4p4.000C/20 then 47 cycles at C/2 HPPC with 5C Disch. Pulse 3.75C Chrg 2.5 -4.4V | 200
981 | ARGONNE_10_CFF-B9A-P5e.013 | CFF | B9A | 5 | P5e | 07:53:22 | 200 | 400 | 56811.7043 | 0.4224370966 | 1.5181 | 2.002136 | 2.16647593 | 4.40192264 | 09/21/2012 | B:\Data\MIMS\Backup\ARGONNE_10\CFF-B9A-P5e.013 |  | CFF-Cycle Life_RPT_5C_4p4.000C/20 then 47 cycles at C/2 HPPC with 5C Disch. Pulse 3.75C Chrg 2.5 -4.4V | 200
982 | ARGONNE_10_CFF-B9A-P5f.013 | CFF | B9A | 5 | P5f | 08:59:41 | 400 | 600 | 54812.4892 | 0.39886537 | 1.423895643 | 2.001526 | 2.12924392 | 4.40192264 | 10/31/2012 | B:\Data\MIMS\Backup\ARGONNE_10\CFF-B9A-P5f.013 |  | CFF-Cycle Life_RPT_5C_4p4.000C/20 then 47 cycles at C/2 HPPC with 5C Disch. Pulse 3.75C Chrg 2.5 -4.4V | 200
983 | ARGONNE_10_CFF-B9A-P5g.013 | CFF | B9A | 5 | P5g | 08:48:43 | 600 | 800 | 52460.6627 | 0.3813540874 | 1.358637998 | 2.00145 | 2.08392462 | 4.40192264 | 12/10/2012 | B:\Data\MIMS\Backup\ARGONNE_10\CFF-B9A-P5g.013 |  | CFF-Cycle Life_RPT_5C_4p4.000C/20 then 47 cycles at C/2 HPPC with 5C Disch. Pulse 3.75C Chrg 2.5 -4.4V | 200
984 | ARGONNE_10_CFF-B9A-P5h.013 | CFF | B9A | 5 | P5h | 01/16/2013 10:38:57 | 800 | 800 | 0 | 0 | 0 | 0 | 2.84046693 | 2.84046693 | 01/16/2013 | C:\Data\MIMS\Backup\ARGONNE_10\CFF-B9A-P5h.013 |  | CFF-RPT_5C_4p4.000C/20 then HPPC with 5C Disch. Pulse 3.75C Chrg 2.5 - 4.4V | 0
985 | ARGONNE_10_CFF-B9A-P5hh.013 | CFF | B9A | 5 | P5hh | 10:39:42 | 800 | 1000 | 48792.8433 | 0.363134634 | 1.291605 | 2.001755 | 2.00442512 | 4.40177005 | 01/16/2013 | B:\Data\MIMS\Backup\ARGONNE_10\CFF-B9A-P5hh.013 |  | CFF-Cycle Life_RPT_5C_4p4.000C/20 then 47 cycles at C/2 HPPC with 5C Disch. Pulse 3.75C Chrg 2.5 -4.4V | 200
986 | ARGONNE_10_CFF-B9A-P5i.013 | CFF | B9A | 5 | P5i | 09:00:55 | 1000 | 1200 | 44916.3223 | 0.3400848512 | 1.209665 | 2.002136 | 1.99984741 | 4.40161746 | 02/19/2013 | B:\Data\MIMS\Backup\ARGONNE_10\CFF-B9A-P5i.013 |  | CFF-Cycle Life_RPT_5C_4p4.000C/20 then 47 cycles at C/2 HPPC with 5C Disch. Pulse 3.75C Chrg 2.5 -4.4V | 200
987 | ARGONNE_10_CFF-B9A-P5j.013 | CFF | B9A | 5 | P5j | 08:04:10 | 1200 | 1250 | 10565.2047 | 0.3242726885 | 1.163433 | 2.001144 | 2.50003815 | 4.40146487 | 03/25/2013 | B:\Data\MIMS\Backup\ARGONNE_10\CFF-B9A-P5j.013 |  | CFF-Cycle Life_RPT_5C_4p4.000C/20 then 47 cycles at C/2 HPPC with 5C Disch. Pulse 3.75C Chrg 2.5 -4.4V | 50
988 | ARGONNE_10_CFF-B9A-P6a.014 | CFF | B9A | 6 | P6a | 11:05:08 | 0 | 7 | 9897.5482 | 0.630512607 | 2.676444 | 0.116614786 | 0 | 4.54993515 | 07/27/2012 | B:\Data\MIMS\Backup\ARGONNE_10\CFF-B9A-P6a.014 |  | CFF-FORMwCrate-4p55.000Formation C/10 at 2.5 to 4.1 V then C/10 at 2.5 to 4.55 V then C/3 to 4.5 | 7
989 | ARGONNE_10_CFF-B9A-P6b.014 | CFF | B9A | 6 | P6b | 09:39:12 | 0 | 12 | 4297.4158 | 0.4934324797 | 1.88181 | 0.7021438926 | 2.50003815 | 4.50034333 | 08/03/2012 | B:\Data\MIMS\Backup\ARGONNE_10\CFF-B9A-P6b.014 |  | CFF-Rate-4p5V.000Rate Capability Test at 0.2C 0.5C 1C 2C; from 2.5 to 4.5V | 12
990 | ARGONNE_10_CFF-B9A-P6c.014 | CFF | B9A | 6 | P6c | 16:16:59 | 1 | 2 | 857.9935 | 0.3938816405 | 1.521884 | 2.001297 | 2.19714656 | 4.40009155 | 08/07/2012 | B:\Data\MIMS\Backup\ARGONNE_10\CFF-B9A-P6c.014 |  | CFF-HPPC-5C-4p4.000HPPC with 5C Disch. Pulse 3.75C Chrg 2.5 -4.4 | 1
991 | ARGONNE_10_CFF-B9A-P6d.014 | CFF | B9A | 6 | P6d | 16:49:37 | 0 | 200 | 61365.5392 | 0.4897540944 | 1.797789 | 2.001297 | 2.17273213 | 4.40177005 | 08/09/2012 | B:\Data\MIMS\Backup\ARGONNE_10\CFF-B9A-P6d.014 |  | CFF-Cycle Life_RPT_5C_4p4.000C/20 then 47 cycles at C/2 HPPC with 5C Disch. Pulse 3.75C Chrg 2.5 -4.4V | 200
992 | ARGONNE_10_CFF-B9A-P6e.014 | CFF | B9A | 6 | P6e | 07:54:34 | 200 | 400 | 57076.0578 | 0.4243848401 | 1.522694398 | 2.001526 | 2.15152209 | 4.40177005 | 09/21/2012 | B:\Data\MIMS\Backup\ARGONNE_10\CFF-B9A-P6e.014 |  | CFF-Cycle Life_RPT_5C_4p4.000C/20 then 47 cycles at C/2 HPPC with 5C Disch. Pulse 3.75C Chrg 2.5 -4.4V | 200
993 | ARGONNE_10_CFF-B9A-P6f.014 | CFF | B9A | 6 | P6f | 09:00:30 | 400 | 600 | 55349.2688 | 0.4023862865 | 1.434654 | 2.001297 | 2.11764706 | 4.40192264 | 10/31/2012 | B:\Data\MIMS\Backup\ARGONNE_10\CFF-B9A-P6f.014 |  | CFF-Cycle Life_RPT_5C_4p4.000C/20 then 47 cycles at C/2 HPPC with 5C Disch. Pulse 3.75C Chrg 2.5 -4.4V | 200
994 | ARGONNE_10_CFF-B9A-P6g.014 | CFF | B9A | 6 | P6g | 08:49:09 | 600 | 800 | 53589.2685 | 0.3861530867 | 1.373233 | 2.001526 | 2.06256199 | 4.40177005 | 12/10/2012 | B:\Data\MIMS\Backup\ARGONNE_10\CFF-B9A-P6g.014 |  | CFF-Cycle Life_RPT_5C_4p4.000C/20 then 47 cycles at C/2 HPPC with 5C Disch. Pulse 3.75C Chrg 2.5 -4.4V | 200
995 | ARGONNE_10_CFF-B9A-P6h.014 | CFF | B9A | 6 | P6h | 17:14:53 | 800 | 1000 | 51534.0162 | 0.3728159986 | 1.319862 | 2.00145 | 2.00991836 | 4.40161746 | 01/16/2013 | B:\Data\MIMS\Backup\ARGONNE_10\CFF-B9A-P6h.014 |  | CFF-Cycle Life_RPT_5C_4p4.000C/20 then 47 cycles at C/2 HPPC with 5C Disch. Pulse 3.75C Chrg 2.5 -4.4V | 200
996 | ARGONNE_10_CFF-B9A-P6i.014 | CFF | B9A | 6 | P6i | 17:27:22 | 1000 | 1200 | 49743.324 | 0.3597083858 | 1.272899 | 2.001602 | 1.99984741 | 4.40177005 | 02/21/2013 | B:\Data\MIMS\Backup\ARGONNE_10\CFF-B9A-P6i.014 |  | CFF-Cycle Life_RPT_5C_4p4.000C/20 then 47 cycles at C/2 HPPC with 5C Disch. Pulse 3.75C Chrg 2.5 -4.4V | 200
997 | ARGONNE_10_CFF-B9A-P7a.015 | CFF | B9A | 7 | P7a | 11:05:25 | 0 | 0 | 178.9348 | 0.0029163991 | 6.49728e-05 | 0.0350583658 | 0 | 0.02258335 | 07/27/2012 | B:\Data\MIMS\Backup\ARGONNE_10\CFF-B9A-P7a.015 |  | CFF-FORMwCrate-4p55.000Formation C/10 at 2.5 to 4.1 V then C/10 at 2.5 to 4.55 V then C/3 to 4.5 | 0
998 | ARGONNE_10_CFF-B9A-P7c.015 | CFF | B9A | 7 | P7c | 16:17:36 | 1 | 2 | 856.0022 | 0.3908599298 | 1.509941 | 2.002365 | 2.15960937 | 4.40054932 | 08/07/2012 | B:\Data\MIMS\Backup\ARGONNE_10\CFF-B9A-P7c.015 |  | CFF-HPPC-5C-4p4.000HPPC with 5C Disch. Pulse 3.75C Chrg 2.5 -4.4 | 1
999 | ARGONNE_10_CFF-B9A-P8a.016 | CFF | B9A | 8 | P8a | 11:05:43 | 0 | 7 | 9897.11 | 0.6112628385 | 2.593679 | 0.1166193637 | 0 | 4.54993515 | 07/27/2012 | B:\Data\MIMS\Backup\ARGONNE_10\CFF-B9A-P8a.016 |  | CFF-FORMwCrate-4p55.000Formation C/10 at 2.5 to 4.1 V then C/10 at 2.5 to 4.55 V then C/3 to 4.5 | 7
1000 | ARGONNE_10_CFF-B9A-P8b.016 | CFF | B9A | 8 | P8b | 09:39:52 | 0 | 12 | 4260.88 | 0.4932582862 | 1.879463 | 0.701762417 | 2.50003815 | 4.50049592 | 08/03/2012 | B:\Data\MIMS\Backup\ARGONNE_10\CFF-B9A-P8b.016 |  | CFF-Rate-4p5V.000Rate Capability Test at 0.2C 0.5C 1C 2C; from 2.5 to 4.5V | 12
1001 | ARGONNE_10_CFF-B9A-P8c.016 | CFF | B9A | 8 | P8c | 16:18:12 | 1 | 2 | 856.7153 | 0.387955214 | 1.500042 | 2.001984 | 2.1075761 | 4.40039673 | 08/07/2012 | B:\Data\MIMS\Backup\ARGONNE_10\CFF-B9A-P8c.016 |  | CFF-HPPC-5C-4p4.000HPPC with 5C Disch. Pulse 3.75C Chrg 2.5 -4.4 | 1
1002 | ARGONNE_10_CFF-B9A-P8d.016 | CFF | B9A | 8 | P8d | 16:51:03 | 0 | 200 | 60267.9687 | 0.4808815286 | 1.765775 | 2.002213 | 2.08926528 | 4.40192264 | 08/09/2012 | B:\Data\MIMS\Backup\ARGONNE_10\CFF-B9A-P8d.016 |  | CFF-Cycle Life_RPT_5C_4p4.000C/20 then 47 cycles at C/2 HPPC with 5C Disch. Pulse 3.75C Chrg 2.5 -4.4V | 200
1003 | ARGONNE_10_CFF-B9A-P8e.016 | CFF | B9A | 8 | P8e | 14:13:03 | 200 | 400 | 56089.2395 | 0.4188382965 | 1.503099 | 2.002289 | 2.06164645 | 4.40177005 | 09/20/2012 | B:\Data\MIMS\Backup\ARGONNE_10\CFF-B9A-P8e.016 |  | CFF-Cycle Life_RPT_5C_4p4.000C/20 then 47 cycles at C/2 HPPC with 5C Disch. Pulse 3.75C Chrg 2.5 -4.4V | 200
1004 | ARGONNE_10_CFF-B9A-P8f.016 | CFF | B9A | 8 | P8f | 09:00:59 | 400 | 600 | 54557.1323 | 0.3972731725 | 1.419122 | 2.002441 | 2.02914473 | 4.40177005 | 10/31/2012 | B:\Data\MIMS\Backup\ARGONNE_10\CFF-B9A-P8f.016 |  | CFF-Cycle Life_RPT_5C_4p4.000C/20 then 47 cycles at C/2 HPPC with 5C Disch. Pulse 3.75C Chrg 2.5 -4.4V | 200
1005 | ARGONNE_10_CFF-B9A-P8g.016 | CFF | B9A | 8 | P8g | 12/10/2012 08:49:41 | 601 | 601 | 0.0002 | 0 | 0 | 0 | 2.86305028 | 2.86320287 | 12/10/2012 | C:\Data\MIMS\Backup\ARGONNE_10\CFF-B9A-P8g.016 |  | CFF-HPPC-5C-4p8.000HPPC with 5C Disch. Pulse 3.75C Chrg 3.5 -4.8 | 0
1006 | ARGONNE_10_CFF-B9A-P8gg.016 | CFF | B9A | 8 | P8gg | 08:50:41 | 600 | 800 | 52846.7855 | 0.3809619249 | 1.355761 | 2.001907 | 2 | 4.40192264 | 12/10/2012 | B:\Data\MIMS\Backup\ARGONNE_10\CFF-B9A-P8gg.016 |  | CFF-Cycle Life_RPT_5C_4p4.000C/20 then 47 cycles at C/2 HPPC with 5C Disch. Pulse 3.75C Chrg 2.5 -4.4V | 200
1007 | ARGONNE_10_CFF-B9A-P8h.016 | CFF | B9A | 8 | P8h | 10:40:28 | 800 | 1000 | 50863.7728 | 0.3680655926 | 1.304387 | 2.002289 | 1.99984741 | 4.41000992 | 01/16/2013 | B:\Data\MIMS\Backup\ARGONNE_10\CFF-B9A-P8h.016 |  | CFF-Cycle Life_RPT_5C_4p4.000C/20 then 47 cycles at C/2 HPPC with 5C Disch. Pulse 3.75C Chrg 2.5 -4.4V | 200
1008 | ARGONNE_10_CFF-B9A-P8i.016 | CFF | B9A | 8 | P8i | 08:38:22 | 1000 | 1200 | 48859.8098 | 0.3556293931 | 1.259344 | 2.002365 | 1.99984741 | 4.43625544 | 02/21/2013 | B:\Data\MIMS\Backup\ARGONNE_10\CFF-B9A-P8i.016 |  | CFF-Cycle Life_RPT_5C_4p4.000C/20 then 47 cycles at C/2 HPPC with 5C Disch. Pulse 3.75C Chrg 2.5 -4.4V | 200
1009 | ARGONNE_10_CFF-B9A-P9a.015 | CFF | B9A | 9 | P9a | 14:57:20 | 0 | 7 | 9665.4028 | 0.6181127118 | 2.622126 | 0.1165575647 | 0 | 4.54993515 | 07/27/2012 | B:\Data\MIMS\Backup\ARGONNE_10\CFF-B9A-P9a.015 | replacement of CFF-B9A-P7 which had a hard short | CFF-FORMwCrate-4p55.000Formation C/10 at 2.5 to 4.1 V then C/10 at 2.5 to 4.55 V then C/3 to 4.5 | 7
1010 | ARGONNE_10_CFF-B9A-P9b.015 | CFF | B9A | 9 | P9b | 09:39:31 | 0 | 12 | 4276.4748 | 0.492918179 | 1.877335 | 0.701762417 | 2.50003815 | 4.50064851 | 08/03/2012 | B:\Data\MIMS\Backup\ARGONNE_10\CFF-B9A-P9b.015 |  | CFF-Rate-4p5V.000Rate Capability Test at 0.2C 0.5C 1C 2C; from 2.5 to 4.5V | 12
1011 | ARGONNE_10_CFF-B9A-P9c.015 | CFF | B9A | 9 | P9c | 16:17:36 | 1 | 2 | 856.0022 | 0.3908599298 | 1.509941 | 2.002365 | 2.15960937 | 4.40054932 | 08/07/2012 | B:\Data\MIMS\Backup\ARGONNE_10\CFF-B9A-P9c.015 |  | CFF-HPPC-5C-4p4.000HPPC with 5C Disch. Pulse 3.75C Chrg 2.5 -4.4 | 1
1012 | ARGONNE_10_CFF-B9A-P9d.015 | CFF | B9A | 9 | P9d | 16:50:24 | 0 | 200 | 59497.3467 | 0.4841564958 | 1.776652 | 2.002365 | 2.08026246 | 4.40192264 | 08/09/2012 | B:\Data\MIMS\Backup\ARGONNE_10\CFF-B9A-P9d.015 |  | CFF-Cycle Life_RPT_5C_4p4.000C/20 then 47 cycles at C/2 HPPC with 5C Disch. Pulse 3.75C Chrg 2.5 -4.4V | 200
1013 | ARGONNE_10_CFF-B9A-P9e.015 | CFF | B9A | 9 | P9e | 14:12:08 | 200 | 400 | 54873.6655 | 0.4102975009 | 1.477493 | 2.002441 | 2.12649729 | 4.40177005 | 09/20/2012 | B:\Data\MIMS\Backup\ARGONNE_10\CFF-B9A-P9e.015 |  | CFF-Cycle Life_RPT_5C_4p4.000C/20 then 47 cycles at C/2 HPPC with 5C Disch. Pulse 3.75C Chrg 2.5 -4.4V | 200
1014 | ARGONNE_10_CFF-B9A-P9f.015 | CFF | B9A | 9 | P9f | 08:54:49 | 400 | 600 | 52753.3843 | 0.3828906855 | 1.372948 | 2.001907 | 2.0764477 | 4.40177005 | 10/29/2012 | B:\Data\MIMS\Backup\ARGONNE_10\CFF-B9A-P9f.015 |  | CFF-Cycle Life_RPT_5C_4p4.000C/20 then 47 cycles at C/2 HPPC with 5C Disch. Pulse 3.75C Chrg 2.5 -4.4V | 200
1015 | ARGONNE_10_CFF-B9A-P9g.015 | CFF | B9A | 9 | P9g | 08:54:00 | 600 | 800 | 50547.1887 | 0.3633775672 | 1.299669 | 2.002136 | 2.03372244 | 4.40192264 | 12/05/2012 | B:\Data\MIMS\Backup\ARGONNE_10\CFF-B9A-P9g.015 |  | CFF-Cycle Life_RPT_5C_4p4.000C/20 then 47 cycles at C/2 HPPC with 5C Disch. Pulse 3.75C Chrg 2.5 -4.4V | 200
1016 | ARGONNE_10_CFF-B9A-P9h.015 | CFF | B9A | 9 | P9h | 14:15:11 | 800 | 1000 | 48387.8203 | 0.3473845306 | 1.240714 | 2.002136 | 1.99984741 | 4.40177005 | 01/09/2013 | B:\Data\MIMS\Backup\ARGONNE_10\CFF-B9A-P9h.015 |  | CFF-Cycle Life_RPT_5C_4p4.000C/20 then 47 cycles at C/2 HPPC with 5C Disch. Pulse 3.75C Chrg 2.5 -4.4V | 200
1017 | ARGONNE_10_CFF-B9A-P9i.015 | CFF | B9A | 9 | P9i | 08:07:07 | 1000 | 1200 | 45786.229 | 0.3332145898 | 1.190876 | 2.002365 | 1.99984741 | 4.40177005 | 02/12/2013 | B:\Data\MIMS\Backup\ARGONNE_10\CFF-B9A-P9i.015 |  | CFF-Cycle Life_RPT_5C_4p4.000C/20 then 47 cycles at C/2 HPPC with 5C Disch. Pulse 3.75C Chrg 2.5 -4.4V | 200
1018 | ARGONNE_10_CFF-B9A-P9j.015 | CFF | B9A | 9 | P9j | 09:08:16 | 1200 | 1296 | 20234.6405 | 0.3156114511 | 1.1364 | 2.001602 | 1.99984741 | 4.40161746 | 03/18/2013 | B:\Data\MIMS\Backup\ARGONNE_10\CFF-B9A-P9j.015 |  | CFF-Cycle Life_RPT_5C_4p4.000C/20 then 47 cycles at C/2 HPPC with 5C Disch. Pulse 3.75C Chrg 2.5 -4.4V | 96
1019 | ARGONNE_10_SET-LN2487-104-1a.089 | SET | LN2487_104 | 1 | 1a | 13:27:36 | 0 | 125 | 56221.6248 | 0.0048741366 | 0.0013703167 | 0.0036003662 | 0.05004959 | 3.18638895 | 01/15/2014 | B:\Data\MIMS\Backup\ARGONNE_10\SET-LN2487-104-1a.089 | LN2487-104 TTL active wt. = 6.2mg | SET-Gr_vs_Li_v5.000Gr or Si vs. Li Rate Study 10x C/10 0.050 to 1.5V then C/5 C/2 1C then C/5 | 125
1020 | ARGONNE_10_SET-LN2487-104-2a.090 | SET | LN2487_104 | 2 | 2a | 13:28:07 | 0 | 125 | 60602.2487 | 0.0051157994 | 0.001465904 | 0.0036021973 | 0.05004959 | 3.18364233 | 01/15/2014 | B:\Data\MIMS\Backup\ARGONNE_10\SET-LN2487-104-2a.090 | LN2487-104 TTL active wt. = 7.0mg | SET-Gr_vs_Li_v5.000Gr or Si vs. Li Rate Study 10x C/10 0.050 to 1.5V then C/5 C/2 1C then C/5 | 125
1021 | ARGONNE_10_SET-LN2487-104-3a.091 | SET | LN2487_104 | 3 | 3a | 13:28:33 | 0 | 125 | 55237.6615 | 0.0050586957 | 0.0014231617 | 0.0036013581 | 0.05004959 | 3.17830167 | 01/15/2014 | B:\Data\MIMS\Backup\ARGONNE_10\SET-LN2487-104-3a.091 | LN2487-104 TTL active wt. = 6.6mg | SET-Gr_vs_Li_v5.000Gr or Si vs. Li Rate Study 10x C/10 0.050 to 1.5V then C/5 C/2 1C then C/5 | 125
1022 | ARGONNE_10_SET-LN2487-104-4a.092 | SET | LN2487_104 | 4 | 4a | 13:29:01 | 0 | 1 | 7085.5552 | 0.0365365257 | 0.0175758425 | 0.0003617914 | 0.05004959 | 3.19203479 | 01/15/2014 | B:\Data\MIMS\Backup\ARGONNE_10\SET-LN2487-104-4a.092 | LN2487-104 TTL active wt. = 7.2mg | SET-Gr_vs_Li_v5.000Gr or Si vs. Li Rate Study 10x C/10 0.050 to 1.5V then C/5 C/2 1C then C/5 | 1
1023 | ARGONNE_10_SET-LN2487-105-1a.093 | SET | LN2487_105 | 1 | 1a | 13:29:41 | 0 | 125 | 64755.5982 | 0.0051734096 | 0.001480264 | 0.0036002899 | 0.05004959 | 3.2011902 | 01/15/2014 | B:\Data\MIMS\Backup\ARGONNE_10\SET-LN2487-105-1a.093 | LN2487-105 TTL active wt. = 7.2mg | SET-Gr_vs_Li_v5.000Gr or Si vs. Li Rate Study 10x C/10 0.050 to 1.5V then C/5 C/2 1C then C/5 | 125
1024 | ARGONNE_10_SET-LN2487-105-2a.094 | SET | LN2487_105 | 2 | 2a | 13:30:08 | 0 | 125 | 63280.0723 | 0.004429709 | 0.0013679206 | 0.0036022736 | 0 | 3.21461814 | 01/15/2014 | B:\Data\MIMS\Backup\ARGONNE_10\SET-LN2487-105-2a.094 | LN2487-105 TTL active wt. = 7.1mg | SET-Gr_vs_Li_v5.000Gr or Si vs. Li Rate Study 10x C/10 0.050 to 1.5V then C/5 C/2 1C then C/5 | 125
1025 | ARGONNE_10_SET-LN2487-105-3a.095 | SET | LN2487_105 | 3 | 3a | 13:30:37 | 0 | 44 | 28661.44 | 0.0049814703 | 0.0014258785 | 0.0036005951 | 0.05004959 | 3.03624018 | 01/15/2014 | B:\Data\MIMS\Backup\ARGONNE_10\SET-LN2487-105-3a.095 | LN2487-105 TTL active wt. = 7.0mg | SET-Gr_vs_Li_v5.000Gr or Si vs. Li Rate Study 10x C/10 0.050 to 1.5V then C/5 C/2 1C then C/5 | 44
1026 | ARGONNE_10_SET-LN2487-105-3b.095 | SET | LN2487_105 | 3 | 3b | 11:20:30 | 0 | 125 | 19245.9465 | 0.0032932272 | 0.001077086 | 0.0036015869 | 0.05004959 | 1.50102998 | 02/04/2014 | B:\Data\MIMS\Backup\ARGONNE_10\SET-LN2487-105-3b.095 | stopped for 10 minutes to check channel (LN2487-105 TTL active wt. = ?? mg) | SET-Gr_vs_Li_v5.000Gr or Si vs. Li Rate Study 10x C/10 0.050 to 1.5V then C/5 C/2 1C then C/5 | 125
1027 | ARGONNE_10_SET-LN2487-105-4a.096 | SET | LN2487_105 | 4 | 4a | 13:31:02 | 0 | 125 | 44616.0058 | 0.0054945888 | 0.0015535183 | 0.0036024262 | 0.05004959 | 3.01441978 | 01/15/2014 | B:\Data\MIMS\Backup\ARGONNE_10\SET-LN2487-105-4a.096 | LN2487-105 TTL active wt. = 7.1mg | SET-Gr_vs_Li_v5.000Gr or Si vs. Li Rate Study 10x C/10 0.050 to 1.5V then C/5 C/2 1C then C/5 | 125
1028 | ARGONNE_10_SET-LN2487-135-1a.043 | SET | LN2487_135 | 1 | 1a | 12:02:39 | 0 | 3 | 5565.7908 | 0.0038492792 | 0.0142199638 | 0.000686656 | 0.02410925 | 4.10009918 | 04/04/2014 | B:\Data\MIMS\Backup\ARGONNE_10\SET-LN2487-135-1a.043 | LN2487-135-1 TTL cathode wt. = 22.73mg | SET-3Mvs523-Form.000Formation C/10 at 2.5 to 4.1 V | 3
1029 | ARGONNE_10_SET-LN2487-135-1b.043 | SET | LN2487_135 | 1 | 1b | 09:05:56 | 3 | 15 | 3216.9367 | 0.0034888334 | 0.0134600638 | 0.0075532158 | 2.50003815 | 4.10162509 | 04/08/2014 | B:\Data\MIMS\Backup\ARGONNE_10\SET-LN2487-135-1b.043 | LN2487-135-1 TTL cathode wt. = 22.73mg | CFF-Rate-4p1Vc.000Rate Capability Test at 0.2C 0.5C 1C 2C; from 2.5 to 4.1V for 3M study | 12
1030 | ARGONNE_10_SET-LN2487-135-1c.043 | SET | LN2487_135 | 1 | 1c | 14:55:13 | 16 | 265 | 50268.1978 | 0.0030062526 | 0.0111825134 | 0.0015037766 | 1.77584497 | 4.10070954 | 05/20/2014 | B:\Data\MIMS\Backup\ARGONNE_10\SET-LN2487-135-1c.043 | LN2487-135-1 TTL cathode wt. = 22.73mg | CFF-LifeCycle_Only_4p1_v1.000250 cycles at C/2 2.5 - 4.1V | 249
1031 | ARGONNE_10_SET-LN2487-135-2a.044 | SET | LN2487_135 | 2 | 2a | 12:03:24 | 0 | 3 | 5582.7582 | 0.0037850901 | 0.013979869 | 0.0007629511 | 0.02273594 | 4.10116732 | 04/04/2014 | B:\Data\MIMS\Backup\ARGONNE_10\SET-LN2487-135-2a.044 | LN2487-135-2 TTL cathode wt. = 22.64mg | SET-3Mvs523-Form.000Formation C/10 at 2.5 to 4.1 V | 3
1032 | ARGONNE_10_SET-LN2487-135-2b.044 | SET | LN2487_135 | 2 | 2b | 09:08:16 | 3 | 15 | 3165.8657 | 0.0033501112 | 0.0123869393 | 0.008392462 | 2.49637598 | 4.1014725 | 04/08/2014 | B:\Data\MIMS\Backup\ARGONNE_10\SET-LN2487-135-2b.044 | LN2487-135-2 TTL cathode wt. = 22.64mg | CFF-Rate-4p1Vc.000Rate Capability Test at 0.2C 0.5C 1C 2C; from 2.5 to 4.1V for 3M study | 12
1033 | ARGONNE_10_SET-LN2487-135-2c.044 | SET | LN2487_135 | 2 | 2c | 14:56:43 | 16 | 265 | 55213.4872 | 0.0038504496 | 0.0141705796 | 0.0015060655 | 2.49851225 | 4.10086213 | 05/20/2014 | B:\Data\MIMS\Backup\ARGONNE_10\SET-LN2487-135-2c.044 | LN2487-135-1 TTL cathode wt. = 22.64mg | CFF-LifeCycle_Only_4p1_v1.000250 cycles at C/2 2.5 - 4.1V | 249
1034 | ARGONNE_10_SET-LN2487-135-3a.045 | SET | LN2487_135 | 3 | 3a | 12:04:01 | 0 | 3 | 5582.2337 | 0.003796227 | 0.0140308663 | 0.000686656 | 0.02822919 | 4.09994659 | 04/04/2014 | B:\Data\MIMS\Backup\ARGONNE_10\SET-LN2487-135-3a.045 | LN2487-135-3 TTL cathode wt. = 22.46mg | SET-3Mvs523-Form.000Formation C/10 at 2.5 to 4.1 V | 3
1035 | ARGONNE_10_SET-LN2487-135-3b.045 | SET | LN2487_135 | 3 | 3b | 09:09:00 | 3 | 15 | 3139.638 | 0.003335416 | 0.0123499628 | 0.0080872816 | 2.49988556 | 4.10162509 | 04/08/2014 | B:\Data\MIMS\Backup\ARGONNE_10\SET-LN2487-135-3b.045 | LN2487-135-3 TTL cathode wt. = 22.46mg | CFF-Rate-4p1Vc.000Rate Capability Test at 0.2C 0.5C 1C 2C; from 2.5 to 4.1V for 3M study | 12
1036 | ARGONNE_10_SET-LN2487-135-3c.045 | SET | LN2487_135 | 3 | 3c | 14:57:15 | 16 | 265 | 51950.0792 | 0.0057670648 | 0.0214256395 | 0.0015060655 | 1.15175097 | 4.10055695 | 05/20/2014 | B:\Data\MIMS\Backup\ARGONNE_10\SET-LN2487-135-3c.045 | LN2487-135-1 TTL cathode wt. = 22.46mg | CFF-LifeCycle_Only_4p1_v1.000250 cycles at C/2 2.5 - 4.1V | 249
1037 | ARGONNE_10_SET-LN2487-136-1a.046 | SET | LN2487_136 | 1 | 1a | 12:04:43 | 0 | 3 | 5581.6322 | 0.0040954167 | 0.0151283572 | 0.0005340658 | 0.0561532 | 4.10269322 | 04/04/2014 | B:\Data\MIMS\Backup\ARGONNE_10\SET-LN2487-136-1a.046 | LN2487-136-1 TTL cathode wt. = 24.35mg | SET-3Mvs523-Form.000Formation C/10 at 2.5 to 4.1 V | 3
1038 | ARGONNE_10_SET-LN2487-136-1b.046 | SET | LN2487_136 | 1 | 1b | 09:10:26 | 3 | 15 | 3144.2887 | 0.0035860185 | 0.0132843159 | 0.0092317082 | 2.48844129 | 4.10162509 | 04/08/2014 | B:\Data\MIMS\Backup\ARGONNE_10\SET-LN2487-136-1b.046 | LN2487-136-1 TTL cathode wt. = 24.35mg | CFF-Rate-4p1Vc.000Rate Capability Test at 0.2C 0.5C 1C 2C; from 2.5 to 4.1V for 3M study | 12
1039 | ARGONNE_10_SET-LN2487-136-1c.046 | SET | LN2487_136 | 1 | 1c | 14:58:20 | 16 | 265 | 48852.2262 | 0.0031995726 | 0.0119142227 | 0.0016319524 | 1.00358587 | 4.10070954 | 05/20/2014 | B:\Data\MIMS\Backup\ARGONNE_10\SET-LN2487-136-1c.046 | LN2487-136-1 TTL cathode wt. = 24.35mg | CFF-LifeCycle_Only_4p1_v1.000250 cycles at C/2 2.5 - 4.1V | 249
1040 | ARGONNE_10_SET-LN2487-136-2a.047 | SET | LN2487_136 | 2 | 2a | 12:05:13 | 0 | 3 | 5581.209 | 0.0041111982 | 0.0151785927 | 0.0003131914 | 0.02746624 | 4.10025177 | 04/04/2014 | B:\Data\MIMS\Backup\ARGONNE_10\SET-LN2487-136-2a.047 | LN2487-136-2 TTL cathode wt. = 24.26mg | SET-3Mvs523-Form.000Formation C/10 at 2.5 to 4.1 V | 3
1041 | ARGONNE_10_SET-LN2487-136-2b.047 | SET | LN2487_136 | 2 | 2b | 09:11:12 | 3 | 15 | 3164.7425 | 0.0036098756 | 0.0133652517 | 0.0078583963 | 2.49820706 | 4.10177768 | 04/08/2014 | B:\Data\MIMS\Backup\ARGONNE_10\SET-LN2487-136-2b.047 | LN2487-136-2 TTL cathode wt. = 24.35mg | CFF-Rate-4p1Vc.000Rate Capability Test at 0.2C 0.5C 1C 2C; from 2.5 to 4.1V for 3M study | 12
1042 | ARGONNE_10_SET-LN2487-136-2c.047 | SET | LN2487_136 | 2 | 2c | 14:58:59 | 16 | 265 | 54965.9132 | 0.0032842813 | 0.0122190973 | 0.0016319524 | 2.49637598 | 4.10070954 | 05/20/2014 | B:\Data\MIMS\Backup\ARGONNE_10\SET-LN2487-136-2c.047 | LN2487-136-2 TTL cathode wt. = 24.26mg | CFF-LifeCycle_Only_4p1_v1.000250 cycles at C/2 2.5 - 4.1V | 249
1043 | ARGONNE_10_SET-LN2487-136-3a.048 | SET | LN2487_136 | 3 | 3a | 12:05:44 | 0 | 3 | 5580.8183 | 0.0041322172 | 0.0152695001 | 0.0003814755 | 0.06500343 | 4.09994659 | 04/04/2014 | B:\Data\MIMS\Backup\ARGONNE_10\SET-LN2487-136-3a.048 | LN2487-136-2 TTL cathode wt. = 24.44mg | SET-3Mvs523-Form.000Formation C/10 at 2.5 to 4.1 V | 3
1044 | ARGONNE_10_SET-LN2487-136-3b.048 | SET | LN2487_136 | 3 | 3b | 09:11:54 | 3 | 15 | 3151.5875 | 0.0036019116 | 0.0133524688 | 0.0084687572 | 2.49988556 | 4.10162509 | 04/08/2014 | B:\Data\MIMS\Backup\ARGONNE_10\SET-LN2487-136-3b.048 | LN2487-136-3 TTL cathode wt. = 24.44mg | CFF-Rate-4p1Vc.000Rate Capability Test at 0.2C 0.5C 1C 2C; from 2.5 to 4.1V for 3M study | 12
1045 | ARGONNE_10_SET-LN2487-136-3c.048 | SET | LN2487_136 | 3 | 3c | 14:59:35 | 16 | 265 | 47721.9012 | 0.0047417039 | 0.0174458042 | 0.0016319524 | 1.17616541 | 4.10025177 | 05/20/2014 | B:\Data\MIMS\Backup\ARGONNE_10\SET-LN2487-136-3c.048 | LN2487-136-3 TTL cathode wt. = 24.44mg | CFF-LifeCycle_Only_4p1_v1.000250 cycles at C/2 2.5 - 4.1V | 249
1046 | ARGONNE_10_SET-LN2487-137-1a.049 | SET | LN2487_137 | 1 | 1a | 12:06:33 | 0 | 3 | 5580.1247 | 0.0043662037 | 0.0161869946 | 0.000686656 | 0.02090486 | 4.10009918 | 04/04/2014 | B:\Data\MIMS\Backup\ARGONNE_10\SET-LN2487-137-1a.049 | LN2487-137-1 TTL cathode wt. = 26.87mg | SET-3Mvs523-Form.000Formation C/10 at 2.5 to 4.1 V | 3
1047 | ARGONNE_10_SET-LN2487-137-1b.049 | SET | LN2487_137 | 1 | 1b | 09:12:46 | 3 | 15 | 3199.6185 | 0.0038937001 | 0.0144297856 | 0.0092317082 | 2.49973297 | 4.10193027 | 04/08/2014 | B:\Data\MIMS\Backup\ARGONNE_10\SET-LN2487-137-1b.049 | LN2487-137-1 TTL cathode wt. = 26.87mg | CFF-Rate-4p1Vc.000Rate Capability Test at 0.2C 0.5C 1C 2C; from 2.5 to 4.1V for 3M study | 12
1048 | ARGONNE_10_SET-LN2487-137-1c.049 | SET | LN2487_137 | 1 | 1c | 15:00:24 | 16 | 265 | 54474.5563 | 0.0039492527 | 0.0145937768 | 0.0017074846 | 1.135729 | 4.10070954 | 05/20/2014 | B:\Data\MIMS\Backup\ARGONNE_10\SET-LN2487-137-1c.049 | LN2487-137-1 TTL cathode wt. = 26.87mg | CFF-LifeCycle_Only_4p1_v1.000250 cycles at C/2 2.5 - 4.1V | 249
1049 | ARGONNE_10_SET-LN2487-137-2a.050 | SET | LN2487_137 | 2 | 2a | 12:07:04 | 0 | 3 | 5579.7265 | 0.0044324857 | 0.0164084783 | 0.0007629511 | 0.04425116 | 4.09994659 | 04/04/2014 | B:\Data\MIMS\Backup\ARGONNE_10\SET-LN2487-137-2a.050 | LN2487-137-2 TTL cathode wt. = 26.87mg | SET-3Mvs523-Form.000Formation C/10 at 2.5 to 4.1 V | 3
1050 | ARGONNE_10_SET-LN2487-137-2b.050 | SET | LN2487_137 | 2 | 2b | 09:13:27 | 3 | 15 | 3171.6048 | 0.0038816798 | 0.0144081928 | 0.0081635767 | 2.50003815 | 4.10162509 | 04/08/2014 | B:\Data\MIMS\Backup\ARGONNE_10\SET-LN2487-137-2b.050 | LN2487-137-2 TTL cathode wt. = 26.87mg | CFF-Rate-4p1Vc.000Rate Capability Test at 0.2C 0.5C 1C 2C; from 2.5 to 4.1V for 3M study | 12
1051 | ARGONNE_10_SET-LN2487-137-2c.050 | SET | LN2487_137 | 2 | 2c | 15:01:12 | 16 | 265 | 47253.138 | 0.0052411347 | 0.0193621967 | 0.0017074846 | 1.15022507 | 4.10055695 | 05/20/2014 | B:\Data\MIMS\Backup\ARGONNE_10\SET-LN2487-137-2c.050 | LN2487-137-2 TTL cathode wt. = 26.87mg | CFF-LifeCycle_Only_4p1_v1.000250 cycles at C/2 2.5 - 4.1V | 249
1052 | ARGONNE_10_SET-LN2487-137-3a.051 | SET | LN2487_137 | 3 | 3a | 12:07:39 | 0 | 3 | 1457.0505 | 3.05e-08 | 4.2e-09 | 0.0007629511 | 0.10238804 | 0.13977264 | 04/04/2014 | B:\Data\MIMS\Backup\ARGONNE_10\SET-LN2487-137-3a.051 | LN2487-137-3 TTL cathode wt. = 27.14mg | SET-3Mvs523-Form.000Formation C/10 at 2.5 to 4.1 V | 3
1053 | ARGONNE_10_SET-LN2487-138-1a.052 | SET | LN2487_138 | 1 | 1a | 12:08:25 | 0 | 3 | 5541.7613 | 0.0048174131 | 0.0179110335 | 0.000686656 | 0.06103609 | 4.09994659 | 04/04/2014 | B:\Data\MIMS\Backup\ARGONNE_10\SET-LN2487-138-1a.052 | LN2487-138-1 TTL cathode wt. = 30.02mg | SET-3Mvs523-Form.000Formation C/10 at 2.5 to 4.1 V | 3
1054 | ARGONNE_10_SET-LN2487-138-1b.052 | SET | LN2487_138 | 1 | 1b | 09:14:36 | 3 | 15 | 3212.0342 | 0.0042834624 | 0.01587914 | 0.0101472496 | 2.49973297 | 4.10177768 | 04/08/2014 | B:\Data\MIMS\Backup\ARGONNE_10\SET-LN2487-138-1b.052 | LN2487-138-1 TTL cathode wt. = 30.02mg | CFF-Rate-4p1Vc.000Rate Capability Test at 0.2C 0.5C 1C 2C; from 2.5 to 4.1V for 3M study | 12
1055 | ARGONNE_10_SET-LN2487-138-1c.052 | SET | LN2487_138 | 1 | 1c | 15:02:53 | 16 | 265 | 55374.4738 | 0.0039455147 | 0.0147198063 | 0.0018585489 | 0.97779812 | 4.10070954 | 05/20/2014 | B:\Data\MIMS\Backup\ARGONNE_10\SET-LN2487-138-1c.052 | LN2487-138-1 TTL cathode wt. = 30.02mg | CFF-LifeCycle_Only_4p1_v1.000250 cycles at C/2 2.5 - 4.1V | 249
1056 | ARGONNE_10_SET-LN2487-138-2a.053 | SET | LN2487_138 | 2 | 2a | 12:09:00 | 0 | 3 | 5566.9443 | 0.0048216384 | 0.0179250889 | 0.0008392462 | 0.06652934 | 4.10070954 | 04/04/2014 | B:\Data\MIMS\Backup\ARGONNE_10\SET-LN2487-138-2a.053 | LN2487-138-2 TTL cathode wt. = 30.20mg | SET-3Mvs523-Form.000Formation C/10 at 2.5 to 4.1 V | 3
1057 | ARGONNE_10_SET-LN2487-138-2b.053 | SET | LN2487_138 | 2 | 2b | 09:15:18 | 3 | 15 | 3234.9292 | 0.0043187351 | 0.0159999529 | 0.0102235447 | 2.49958038 | 4.10177768 | 04/08/2014 | B:\Data\MIMS\Backup\ARGONNE_10\SET-LN2487-138-2b.053 | LN2487-138-2 TTL cathode wt. = 30.20mg | CFF-Rate-4p1Vc.000Rate Capability Test at 0.2C 0.5C 1C 2C; from 2.5 to 4.1V for 3M study | 12
1058 | ARGONNE_10_SET-LN2487-138-2c.053 | SET | LN2487_138 | 2 | 2c | 15:03:27 | 16 | 265 | 59986.9302 | 0.005960008 | 0.0219014551 | 0.00185626 | 1.16136416 | 4.10086213 | 05/20/2014 | B:\Data\MIMS\Backup\ARGONNE_10\SET-LN2487-138-2c.053 | LN2487-138-2 TTL cathode wt. = 30.20mg | CFF-LifeCycle_Only_4p1_v1.000250 cycles at C/2 2.5 - 4.1V | 249
1059 | ARGONNE_10_SET-LN2487-138-3a.054 | SET | LN2487_138 | 3 | 3a | 12:09:35 | 0 | 3 | 5577.4902 | 0.0049083738 | 0.0181981149 | 0.0004577707 | 0.04013123 | 4.10116732 | 04/04/2014 | B:\Data\MIMS\Backup\ARGONNE_10\SET-LN2487-138-3a.054 | LN2487-138-3 TTL cathode wt. = 30.11mg | SET-3Mvs523-Form.000Formation C/10 at 2.5 to 4.1 V | 3
1060 | ARGONNE_10_SET-LN2487-138-3b.054 | SET | LN2487_138 | 3 | 3b | 09:15:56 | 3 | 15 | 3181.6168 | 0.0042968789 | 0.0159344072 | 0.0100709545 | 2.49225605 | 4.10177768 | 04/08/2014 | B:\Data\MIMS\Backup\ARGONNE_10\SET-LN2487-138-3b.054 | LN2487-138-3 TTL cathode wt. = 30.11mg | CFF-Rate-4p1Vc.000Rate Capability Test at 0.2C 0.5C 1C 2C; from 2.5 to 4.1V for 3M study | 12
1061 | ARGONNE_10_SET-LN2487-138-3c.054 | SET | LN2487_138 | 3 | 3c | 15:04:02 | 16 | 265 | 52620.8305 | 0.0038897545 | 0.014506524 | 0.0018585489 | 1.02220188 | 4.10070954 | 05/20/2014 | B:\Data\MIMS\Backup\ARGONNE_10\SET-LN2487-138-3c.054 | LN2487-138-3 TTL cathode wt. = 30.11mg | CFF-LifeCycle_Only_4p1_v1.000250 cycles at C/2 2.5 - 4.1V | 249
1062 | ARGONNE_10_SET-LN2487-141-1a.051 | SET | LN2487_141 | 1 | 1a | 10:18:23 | 0 | 3 | 1457.0505 | 2.85e-08 | 3.7e-09 | 0.0007629511 | 0.10330358 | 0.13488975 | 04/10/2014 | B:\Data\MIMS\Backup\ARGONNE_10\SET-LN2487-141-1a.051 |  | SET-3Mvs523-Form_a.000Formation C/10 at 2.5 to 4.2 V | 3
1063 | ARGONNE_10_SET-LN2487-141-2a.055 | SET | LN2487_141 | 2 | 2a | 10:18:46 | 0 | 3 | 6504.0725 | 0.0057338603 | 0.0217325318 | 0.0011444266 | 0.07263294 | 4.00579843 | 04/10/2014 | B:\Data\MIMS\Backup\ARGONNE_10\SET-LN2487-141-2a.055 |  | SET-3Mvs523-Form_a.000Formation C/10 at 2.5 to 4.2 V | 3
1064 | ARGONNE_10_SET-LN2487-141-3a.056 | SET | LN2487_141 | 3 | 3a | 10:19:03 | 0 | 3 | 6069.7885 | 0.0039575098 | 0.0150731665 | 0.0008392462 | 0.07293812 | 4.20019837 | 04/10/2014 | B:\Data\MIMS\Backup\ARGONNE_10\SET-LN2487-141-3a.056 |  | SET-3Mvs523-Form_a.000Formation C/10 at 2.5 to 4.2 V | 3
1065 | ARGONNE_10_SET-LN2487-141-3b.056 | SET | LN2487_141 | 3 | 3b | 15:11:17 | 0 | 12 | 2804.2578 | 0.0034539296 | 0.0130402392 | 0.0077821012 | 2.31754025 | 4.20187686 | 05/20/2014 | B:\Data\MIMS\Backup\ARGONNE_10\SET-LN2487-141-3b.056 | LN2487-141-3 TTL cathode wt. = 23.00mg | CFF-Rate-4p1Vd.000Rate Capability Test at 0.2C 0.5C 1C 2C; from 2.5 to 4.2V for 3M study | 12
1066 | ARGONNE_10_SET-LN2487-142-1a.065 | SET | LN2487_142 | 1 | 1a | 10:19:37 | 0 | 3 | 5841.1633 | 0.005111542 | 0.0193189811 | 0.0003870451 | 0.02838178 | 4.20172427 | 04/10/2014 | B:\Data\MIMS\Backup\ARGONNE_10\SET-LN2487-142-1a.065 |  | SET-3Mvs523-Form_a.000Formation C/10 at 2.5 to 4.2 V | 3
1067 | ARGONNE_10_SET-LN2487-142-1b.065 | SET | LN2487_142 | 1 | 1b | 15:13:45 | 0 | 12 | 2956.2572 | 0.0044662649 | 0.0169586412 | 0.0112153811 | 2.42221714 | 4.20096132 | 05/20/2014 | B:\Data\MIMS\Backup\ARGONNE_10\SET-LN2487-142-1b.065 | LN2487-142-1 TTL cathode wt. = 29.84mg | CFF-Rate-4p1Vd.000Rate Capability Test at 0.2C 0.5C 1C 2C; from 2.5 to 4.2V for 3M study | 12
1068 | ARGONNE_10_SET-LN2487-142-2a.066 | SET | LN2487_142 | 2 | 2a | 04/10/2014 10:19:57 | 0 | 0 | 0.3898 | 0 | 0 | 0 | 2.7925536 | 2.95597772 | 04/10/2014 | C:\Data\MIMS\Backup\ARGONNE_10\SET-LN2487-142-2a.066 |  | SET-3Mvs523-Form_a.000Formation C/10 at 2.5 to 4.2 V | 0
1069 | ARGONNE_10_SET-LN2487-142-2aa.067 | SET | LN2487_142 | 2 | 2aa | 10:20:49 | 0 | 3 | 5835.5315 | 0.0051522279 | 0.0193687356 | 0.000386511 | 0.02517739 | 4.20019837 | 04/10/2014 | B:\Data\MIMS\Backup\ARGONNE_10\SET-LN2487-142-2aa.067 |  | SET-3Mvs523-Form_a.000Formation C/10 at 2.5 to 4.2 V | 3
1070 | ARGONNE_10_SET-LN2487-142-2b.067 | SET | LN2487_142 | 2 | 2b | 15:14:19 | 0 | 12 | 2976.2435 | 0.0045406613 | 0.0170681413 | 0.0109102007 | 2.49393454 | 4.20157168 | 05/20/2014 | B:\Data\MIMS\Backup\ARGONNE_10\SET-LN2487-142-2b.067 | LN2487-142-2 TTL cathode wt. = 29.84mg | CFF-Rate-4p1Vd.000Rate Capability Test at 0.2C 0.5C 1C 2C; from 2.5 to 4.2V for 3M study | 12
1071 | ARGONNE_10_SET-LN2487-142-3a.068 | SET | LN2487_142 | 3 | 3a | 10:21:14 | 0 | 3 | 5915.0525 | 0.0052509869 | 0.019849919 | 0.0003868925 | 0.01312276 | 4.20004578 | 04/10/2014 | B:\Data\MIMS\Backup\ARGONNE_10\SET-LN2487-142-3a.068 |  | SET-3Mvs523-Form_a.000Formation C/10 at 2.5 to 4.2 V | 3
1072 | ARGONNE_10_SET-LN2487-142-3b.068 | SET | LN2487_142 | 3 | 3b | 15:14:54 | 0 | 12 | 2984.3615 | 0.0045691204 | 0.0172003596 | 0.0106813153 | 2.49973297 | 4.20080873 | 05/20/2014 | B:\Data\MIMS\Backup\ARGONNE_10\SET-LN2487-142-3b.068 | LN2487-142-3 TTL cathode wt. = 30.29mg | CFF-Rate-4p1Vd.000Rate Capability Test at 0.2C 0.5C 1C 2C; from 2.5 to 4.2V for 3M study | 12
1073 | ARGONNE_10_SET-LN2487-147-1a.093 | SET | LN2487_147 | 1 | 1a | 14:30:49 | 0 | 3 | 6053.371 | 0.002638362 | 0.0097080826 | 0.0003051804 | 0.07904173 | 4.10238804 | 04/14/2014 | B:\Data\MIMS\Backup\ARGONNE_10\SET-LN2487-147-1a.093 | LN2487-147-1 TTL cathode wt. = 15.71mg | SET-Si_vs_523-Form.000Formation C/10 at 2.5 to 4.1 V | 3
1074 | ARGONNE_10_SET-LN2487-147-2a.094 | SET | LN2487_147 | 2 | 2a | 14:31:19 | 0 | 3 | 6044.9997 | 0.0026839829 | 0.0097787814 | 0.0003814755 | 0.11154345 | 4.10269322 | 04/14/2014 | B:\Data\MIMS\Backup\ARGONNE_10\SET-LN2487-147-2a.094 | LN2487-147-1 TTL cathode wt. = 15.53mg | SET-Si_vs_523-Form.000Formation C/10 at 2.5 to 4.1 V | 3
1075 | ARGONNE_10_SET-LN2487-147-3a.095 | SET | LN2487_147 | 3 | 3a | 14:31:50 | 0 | 3 | 6034.6602 | 0.0026140484 | 0.0096244133 | 0.0002288853 | 0.11276417 | 4.10025177 | 04/14/2014 | B:\Data\MIMS\Backup\ARGONNE_10\SET-LN2487-147-3a.095 | LN2487-147-1 TTL cathode wt. = 15.62mg | SET-Si_vs_523-Form.000Formation C/10 at 2.5 to 4.1 V | 3
1076 | ARGONNE_10_SET-LN2487-147-4a.096 | SET | LN2487_147 | 4 | 4a | 14:32:25 | 0 | 3 | 6095.7692 | 0.002736741 | 0.0099895681 | 0.0004577707 | 0.10910201 | 4.10543984 | 04/14/2014 | B:\Data\MIMS\Backup\ARGONNE_10\SET-LN2487-147-4a.096 | LN2487-147-1 TTL cathode wt. = 15.71mg | SET-Si_vs_523-Form.000Formation C/10 at 2.5 to 4.1 V | 3
1077 | ARGONNE_10_SET-LN2487-72-1a.089 | SET | LN2487_72 | 1 | 1a | 11:53:17 | 0 | 171 | 102263.8118 | 0.0007649538 | 0.0001654783 | 0.0001400572 | 0.08819715 | 3.13130388 | 11/05/2013 | B:\Data\MIMS\Backup\ARGONNE_10\SET-LN2487-72-1a.089 | LN2487-72 TTL cathode wt. = 19.0 | SET-Gr_vs_Li_v2.000Gr or Si vs. Li C/5 0.10 to 1.5V 200 cycles | 171
1078 | ARGONNE_10_SET-LN2487-72-2a.090 | SET | LN2487_72 | 2 | 2a | 11:53:56 | 0 | 183 | 102262.9615 | 0.0007587055 | 0.0001920821 | 0.0001400618 | 0.08819715 | 3.135729 | 11/05/2013 | B:\Data\MIMS\Backup\ARGONNE_10\SET-LN2487-72-2a.090 | LN2487-72 TTL cathode wt. = 19.2mg | SET-Gr_vs_Li_v2.000Gr or Si vs. Li C/5 0.10 to 1.5V 200 cycles | 183
1079 | ARGONNE_10_SET-LN2487-72-3a.091 | SET | LN2487_72 | 3 | 3a | 11:54:31 | 0 | 177 | 102263.3478 | 0.0007681663 | 0.000198472 | 0.0001400252 | 0.07721065 | 3.15739681 | 11/05/2013 | B:\Data\MIMS\Backup\ARGONNE_10\SET-LN2487-72-3a.091 | LN2487-72 TTL cathode wt. = 19.3mg | SET-Gr_vs_Li_v2.000Gr or Si vs. Li C/5 0.10 to 1.5V 200 cycles | 177
1080 | ARGONNE_10_SET-LN2487-72-4a.092 | SET | LN2487_72 | 4 | 4a | 11:54:58 | 0 | 181 | 102264.3937 | 0.000749886 | 0.0002013978 | 0.000140071 | 0.07980468 | 3.08018616 | 11/05/2013 | B:\Data\MIMS\Backup\ARGONNE_10\SET-LN2487-72-4a.092 | LN2487-72 TTL cathode wt. = 19.1mg | SET-Gr_vs_Li_v2.000Gr or Si vs. Li C/5 0.10 to 1.5V 200 cycles | 181
1081 | ARGONNE_10_SET-LN2487-73-1a.093 | SET | LN2487_73 | 1 | 1a | 11/05/2013 11:55:56 | 0 | 0 | 1.5052 | 0 | 0 | 0 | 3.07225147 | 3.14595254 | 11/05/2013 | C:\Data\MIMS\Backup\ARGONNE_10\SET-LN2487-73-1a.093 | LN2487-73 TTL cathode wt. = 19.2mg | SET-Gr_vs_Li_v4.000Gr or Si vs. Li C/5 0.075 to 1.5V 200 cycles | 0
1082 | ARGONNE_10_SET-LN2487-73-1aa.093 | SET | LN2487_73 | 1 | 1aa | 12:01:49 | 0 | 122 | 102258.3155 | 0.0018547727 | 0.0006453911 | 0.0002424659 | 0.07263294 | 3.15358206 | 11/05/2013 | B:\Data\MIMS\Backup\ARGONNE_10\SET-LN2487-73-1aa.093 | LN2487-73 TTL cathode wt. = 19.2mg | SET-Gr_vs_Li_v4.000Gr or Si vs. Li C/5 0.075 to 1.5V 200 cycles | 122
1083 | ARGONNE_10_SET-LN2487-73-2a.094 | SET | LN2487_73 | 2 | 2a | 11/05/2013 11:56:29 | 0 | 0 | 1.754 | 0 | 0 | 0 | 3.03212024 | 3.10109102 | 11/05/2013 | C:\Data\MIMS\Backup\ARGONNE_10\SET-LN2487-73-2a.094 | LN2487-73 TTL cathode wt. = 19.5mg | SET-Gr_vs_Li_v4.000Gr or Si vs. Li C/5 0.075 to 1.5V 200 cycles | 0
1084 | ARGONNE_10_SET-LN2487-73-2aa.094 | SET | LN2487_73 | 2 | 2aa | 12:02:22 | 0 | 119 | 102257.0537 | 0.0019658339 | 0.0006459052 | 0.0002424659 | 0.07507439 | 3.11970703 | 11/05/2013 | B:\Data\MIMS\Backup\ARGONNE_10\SET-LN2487-73-2aa.094 | LN2487-73 TTL cathode wt. = 19.5mg | SET-Gr_vs_Li_v4.000Gr or Si vs. Li C/5 0.075 to 1.5V 200 cycles | 119
1085 | ARGONNE_10_SET-LN2487-73-3a.095 | SET | LN2487_73 | 3 | 3a | 11/05/2013 11:56:55 | 0 | 0 | 1.4377 | 0 | 0 | 0 | 3.03013657 | 3.10353246 | 11/05/2013 | C:\Data\MIMS\Backup\ARGONNE_10\SET-LN2487-73-3a.095 | LN2487-73 TTL cathode wt. = 19.1mg | SET-Gr_vs_Li_v4.000Gr or Si vs. Li C/5 0.075 to 1.5V 200 cycles | 0
1086 | ARGONNE_10_SET-LN2487-73-3aa.095 | SET | LN2487_73 | 3 | 3aa | 12:02:49 | 0 | 125 | 102257.8063 | 0.001862325 | 0.0006535319 | 0.0002424659 | 0.07507439 | 3.11818112 | 11/05/2013 | B:\Data\MIMS\Backup\ARGONNE_10\SET-LN2487-73-3aa.095 | LN2487-73 TTL cathode wt. = 19.1mg | SET-Gr_vs_Li_v4.000Gr or Si vs. Li C/5 0.075 to 1.5V 200 cycles | 125
1087 | ARGONNE_10_SET-LN2487-73-4a.096 | SET | LN2487_73 | 4 | 4a | 12:01:14 | 0 | 121 | 102261.4648 | 0.0021170643 | 0.0006552429 | 0.0002424659 | 0.07293812 | 3.12443732 | 11/05/2013 | B:\Data\MIMS\Backup\ARGONNE_10\SET-LN2487-73-4a.096 | LN2487-73 TTL cathode wt. = 19.2mg | SET-Gr_vs_Li_v4.000Gr or Si vs. Li C/5 0.075 to 1.5V 200 cycles | 121
1088 | ARGONNE_10_SET-LN2487-74-1a.057 | SET | LN2487_74 | 1 | 1a | 15:21:17 | 0 | 200 | 112872.0068 | 0.003218377 | 0.0008342048 | 0.0003464561 | 0.03875792 | 3.16365301 | 11/12/2013 | B:\Data\MIMS\Backup\ARGONNE_10\SET-LN2487-74-1a.057 | LN2487-74 TTL cathode wt. = 18.9mg | SET-Gr_vs_Li_v3.000Gr or Si vs. Li C/5 0.050 to 1.5V 200 cycles | 200
1089 | ARGONNE_10_SET-LN2487-74-2a.058 | SET | LN2487_74 | 2 | 2a | 15:21:52 | 0 | 200 | 128246.333 | 0.0029280048 | 0.0007722487 | 0.0003464561 | 0.05004959 | 3.15648127 | 11/12/2013 | B:\Data\MIMS\Backup\ARGONNE_10\SET-LN2487-74-2a.058 | LN2487-74 TTL cathode wt. = 19.1mg | SET-Gr_vs_Li_v3.000Gr or Si vs. Li C/5 0.050 to 1.5V 200 cycles | 200
1090 | ARGONNE_10_SET-LN2487-74-3a.059 | SET | LN2487_74 | 3 | 3a | 15:22:21 | 0 | 200 | 133912.315 | 0.0028907528 | 0.0007567913 | 0.0003464561 | 0.05004959 | 3.14610513 | 11/12/2013 | B:\Data\MIMS\Backup\ARGONNE_10\SET-LN2487-74-3a.059 | LN2487-74 TTL cathode wt. = 18.9mg | SET-Gr_vs_Li_v3.000Gr or Si vs. Li C/5 0.050 to 1.5V 200 cycles | 200
1091 | ARGONNE_10_SET-LN2487-74-4a.060 | SET | LN2487_74 | 4 | 4a | 15:22:58 | 0 | 200 | 135690.9845 | 0.0030998105 | 0.0008074966 | 0.0003462272 | 0.05004959 | 3.12275883 | 11/12/2013 | B:\Data\MIMS\Backup\ARGONNE_10\SET-LN2487-74-4a.060 | LN2487-74 TTL cathode wt. = 19.0mg | SET-Gr_vs_Li_v3.000Gr or Si vs. Li C/5 0.050 to 1.5V 200 cycles | 200
1092 | ARGONNE_10_SET-LN2487-75-1a.061 | SET | LN2487_75 | 1 | 1a | 15:24:24 | 0 | 200 | 218115.2843 | 0.0037380071 | 0.0007379908 | 0.0002604715 | 0.05004959 | 3.1467155 | 11/12/2013 | B:\Data\MIMS\Backup\ARGONNE_10\SET-LN2487-75-1a.061 | LN2487-75 TTL cathode wt. = 20.9mg | SET-Gr_vs_Li_v3.000Gr or Si vs. Li C/5 0.050 to 1.5V 200 cycles | 200
1093 | ARGONNE_10_SET-LN2487-75-2a.062 | SET | LN2487_75 | 2 | 2a | 15:24:55 | 0 | 200 | 206535.5815 | 0.0023060166 | 0.0003799038 | 0.0002604715 | 0.05004959 | 3.13969635 | 11/12/2013 | B:\Data\MIMS\Backup\ARGONNE_10\SET-LN2487-75-2a.062 | LN2487-75 TTL cathode wt. = 21.0mg | SET-Gr_vs_Li_v3.000Gr or Si vs. Li C/5 0.050 to 1.5V 200 cycles | 200
1094 | ARGONNE_10_SET-LN2487-75-3a.063 | SET | LN2487_75 | 3 | 3a | 15:25:38 | 0 | 200 | 224301.7918 | 0.0048788668 | 0.0009646085 | 0.0002604715 | 0 | 3.23338674 | 11/12/2013 | B:\Data\MIMS\Backup\ARGONNE_10\SET-LN2487-75-3a.063 | LN2487-75 TTL cathode wt. = 21.1mg | SET-Gr_vs_Li_v3.000Gr or Si vs. Li C/5 0.050 to 1.5V 200 cycles | 200
1095 | ARGONNE_10_SET-LN2487-75-4a.064 | SET | LN2487_75 | 4 | 4a | 15:26:09 | 0 | 200 | 198284.6897 | 0.0021575611 | 0.0003494149 | 0.0002604715 | 0.04974441 | 3.13649195 | 11/12/2013 | B:\Data\MIMS\Backup\ARGONNE_10\SET-LN2487-75-4a.064 | LN2487-75 TTL cathode wt. = 20.6mg | SET-Gr_vs_Li_v3.000Gr or Si vs. Li C/5 0.050 to 1.5V 200 cycles | 200
1096 | ARGONNE_10_SET-LN3012-147-10a.034 | SET | LN3012_147 | 10 | 10a | 15:38:08 | 0 | 4 | 7196.3048 | 0.024062315 | 0.1070687993 | 0.0038910506 | 0 | 4.70008392 | 04/03/2015 | B:\Data\MIMS\Backup\ARGONNE_10\SET-LN3012-147-10a.034 | LN3012-147 J. Zhang ABR Pouch Cells Baseline Gen2 electrolyte A-A002A vs. A-C008A Formation 3.5 to 4.7V | SET-ABR-Additive-Form-4p7.000Formation 1.5V tap and hold 15min rest 12h C/10 3.5-4.7V x 4 cycles | 4
1097 | ARGONNE_10_SET-LN3012-147-10b.034 | SET | LN3012_147 | 10 | 10b | 13:32:37 | 4 | 24 | 16281.3282 | 0.0205668315 | 0.0933957632 | 0.0320164797 | 3.4836347 | 4.70008392 | 04/13/2015 | B:\Data\MIMS\Backup\ARGONNE_10\SET-LN3012-147-10b.034 | LN3012-147 J. Zhang ABR Pouch Cells Baseline Gen2 electrolyte A-A002A vs. A-C008A Rate Study 3.5 to 4.7V | SET-ABR-Additive-Rate-4p7.000Rate Study 0.05C 0.1C 0.2C 0.333C 0.5C 1C 2C Disrg Chrg C/3; 3.5V to 4.7 | 20
1098 | ARGONNE_10_SET-LN3012-147-10c.034 | SET | LN3012_147 | 10 | 10c | 10:12:35 | 25 | 26 | 874.0205 | 0.017487201 | 0.0807160397 | 0.0800411994 | 3.49980926 | 4.80003052 | 04/27/2015 | C:\Data\MIMS\Backup\ARGONNE_10\SET-LN3012-147-10c.034 | LN3012-147 J. Zhang ABR Pouch Cells Baseline Gen2 electrolyte A-A002A vs. A-C008A HPPC 3.5 to 4.7V | SET-ABR-Additive-HPPC-4p7.000HPPC with 5C Disch. Pulse 3.75C Chrg 3.5-4.7V | 1
1099 | ARGONNE_10_SET-LN3012-147-10d.034 | SET | LN3012_147 | 10 | 10d | 10:43:41 | 26 | 26 | 4517.6908 | 0.0040000007 | 0.0174921017 | 0.0016007477 | 3.49996185 | 4.50308995 | 05/01/2015 | C:\Data\MIMS\Backup\ARGONNE_10\SET-LN3012-147-10d.034 | LN3012-147 J. Zhang ABR Pouch Cells Baseline Gen2 electrolyte A-A002A vs. A-C008A 25% SOC | SET-ABR-Additive-SafeSOC.000Discharge to 3.5V then charge to 25% SOC | 0
1100 | ARGONNE_10_SET-LN3012-147-11a.035 | SET | LN3012_147 | 11 | 11a | 15:38:24 | 0 | 4 | 6230.8692 | 0.0207946636 | 0.0924280415 | 0.0038147555 | 0 | 4.70008392 | 04/03/2015 | B:\Data\MIMS\Backup\ARGONNE_10\SET-LN3012-147-11a.035 | LN3012-147 J. Zhang ABR Pouch Cells Baseline Gen2 electrolyte A-A002A vs. A-C008A Formation 3.5 to 4.7V | SET-ABR-Additive-Form-4p7.000Formation 1.5V tap and hold 15min rest 12h C/10 3.5-4.7V x 4 cycles | 4
1101 | ARGONNE_10_SET-LN3012-147-11b.035 | SET | LN3012_147 | 11 | 11b | 13:33:04 | 4 | 24 | 13221.2888 | 0.0167969631 | 0.0764161086 | 0.0320508125 | 3.49980926 | 4.70023651 | 04/13/2015 | B:\Data\MIMS\Backup\ARGONNE_10\SET-LN3012-147-11b.035 | LN3012-147 J. Zhang ABR Pouch Cells Baseline Gen2 electrolyte A-A002A vs. A-C008A Rate Study 3.5 to 4.7V | SET-ABR-Additive-Rate-4p7.000Rate Study 0.05C 0.1C 0.2C 0.333C 0.5C 1C 2C Disrg Chrg C/3; 3.5V to 4.7 | 20
1102 | ARGONNE_10_SET-LN3012-147-11c.035 | SET | LN3012_147 | 11 | 11c | 10:12:58 | 25 | 26 | 854.8145 | 0.0140655344 | 0.0651103691 | 0.0800663767 | 3.32494087 | 4.80003052 | 04/27/2015 | C:\Data\MIMS\Backup\ARGONNE_10\SET-LN3012-147-11c.035 | LN3012-147 J. Zhang ABR Pouch Cells Baseline Gen2 electrolyte A-A002A vs. A-C008A HPPC 3.5 to 4.7V | SET-ABR-Additive-HPPC-4p7.000HPPC with 5C Disch. Pulse 3.75C Chrg 3.5-4.7V | 1
1103 | ARGONNE_10_SET-LN3012-147-11d.035 | SET | LN3012_147 | 11 | 11d | 10:44:00 | 26 | 26 | 4486.4697 | 0.0040000015 | 0.0176061925 | 0.001600824 | 3.49996185 | 4.53208209 | 05/01/2015 | C:\Data\MIMS\Backup\ARGONNE_10\SET-LN3012-147-11d.035 | LN3012-147 J. Zhang ABR Pouch Cells Baseline Gen2 electrolyte A-A002A vs. A-C008A 25% SOC | SET-ABR-Additive-SafeSOC.000Discharge to 3.5V then charge to 25% SOC | 0
1104 | ARGONNE_10_SET-LN3012-147-12a.036 | SET | LN3012_147 | 12 | 12a | 15:38:43 | 0 | 4 | 6281.4997 | 0.0206729872 | 0.0916285359 | 0.0028229191 | 0 | 4.70008392 | 04/03/2015 | B:\Data\MIMS\Backup\ARGONNE_10\SET-LN3012-147-12a.036 | LN3012-147 J. Zhang ABR Pouch Cells Baseline Gen2 electrolyte A-A002A vs. A-C008A Formation 3.5 to 4.7V | SET-ABR-Additive-Form-4p7.000Formation 1.5V tap and hold 15min rest 12h C/10 3.5-4.7V x 4 cycles | 4
1105 | ARGONNE_10_SET-LN3012-147-12b.036 | SET | LN3012_147 | 12 | 12b | 13:33:26 | 4 | 24 | 13783.478 | 0.0182182279 | 0.0829632858 | 0.0320576791 | 3.49980926 | 4.70023651 | 04/13/2015 | B:\Data\MIMS\Backup\ARGONNE_10\SET-LN3012-147-12b.036 | LN3012-147 J. Zhang ABR Pouch Cells Baseline Gen2 electrolyte A-A002A vs. A-C008A Rate Study 3.5 to 4.7V | SET-ABR-Additive-Rate-4p7.000Rate Study 0.05C 0.1C 0.2C 0.333C 0.5C 1C 2C Disrg Chrg C/3; 3.5V to 4.7 | 20
1106 | ARGONNE_10_SET-LN3012-147-12c.036 | SET | LN3012_147 | 12 | 12c | 10:13:18 | 25 | 26 | 865.025 | 0.014277467 | 0.0662519478 | 0.0800732433 | 3.49996185 | 4.80003052 | 04/27/2015 | C:\Data\MIMS\Backup\ARGONNE_10\SET-LN3012-147-12c.036 | LN3012-147 J. Zhang ABR Pouch Cells Baseline Gen2 electrolyte A-A002A vs. A-C008A HPPC 3.5 to 4.7V | SET-ABR-Additive-HPPC-4p7.000HPPC with 5C Disch. Pulse 3.75C Chrg 3.5-4.7V | 1
1107 | ARGONNE_10_SET-LN3012-147-12d.036 | SET | LN3012_147 | 12 | 12d | 10:44:24 | 26 | 26 | 4486.8657 | 0.0040000007 | 0.0175692927 | 0.0016002899 | 3.49996185 | 4.52033265 | 05/01/2015 | C:\Data\MIMS\Backup\ARGONNE_10\SET-LN3012-147-12d.036 | LN3012-147 J. Zhang ABR Pouch Cells Baseline Gen2 electrolyte A-A002A vs. A-C008A 25% SOC | SET-ABR-Additive-SafeSOC.000Discharge to 3.5V then charge to 25% SOC | 0
1108 | ARGONNE_10_SET-LN3012-147-13a.037 | SET | LN3012_147 | 13 | 13a | 15:39:01 | 0 | 4 | 5572.2735 | 0.0188664577 | 0.0834008965 | 0.0028992142 | 0 | 4.70008392 | 04/03/2015 | B:\Data\MIMS\Backup\ARGONNE_10\SET-LN3012-147-13a.037 | LN3012-147 J. Zhang ABR Pouch Cells Baseline Gen2 electrolyte A-A002A vs. A-C008A Formation 3.5 to 4.7V | SET-ABR-Additive-Form-4p7.000Formation 1.5V tap and hold 15min rest 12h C/10 3.5-4.7V x 4 cycles | 4
1109 | ARGONNE_10_SET-LN3012-147-13b.037 | SET | LN3012_147 | 13 | 13b | 13:36:01 | 4 | 24 | 12992.6862 | 0.0170122627 | 0.0774742106 | 0.0320233463 | 3.49980926 | 4.70023651 | 04/13/2015 | B:\Data\MIMS\Backup\ARGONNE_10\SET-LN3012-147-13b.037 | LN3012-147 J. Zhang ABR Pouch Cells Baseline Gen2 electrolyte A-A002A vs. A-C008A Rate Study 3.5 to 4.7V | SET-ABR-Additive-Rate-4p7.000Rate Study 0.05C 0.1C 0.2C 0.333C 0.5C 1C 2C Disrg Chrg C/3; 3.5V to 4.7 | 20
1110 | ARGONNE_10_SET-LN3012-147-13c.037 | SET | LN3012_147 | 13 | 13c | 10:13:40 | 25 | 26 | 864.9117 | 0.0140189269 | 0.0651295078 | 0.0800457771 | 3.49980926 | 4.80018311 | 04/27/2015 | C:\Data\MIMS\Backup\ARGONNE_10\SET-LN3012-147-13c.037 | LN3012-147 J. Zhang ABR Pouch Cells Baseline Gen2 electrolyte A-A002A vs. A-C008A HPPC 3.5 to 4.7V | SET-ABR-Additive-HPPC-4p7.000HPPC with 5C Disch. Pulse 3.75C Chrg 3.5-4.7V | 1
1111 | ARGONNE_10_SET-LN3012-147-13d.037 | SET | LN3012_147 | 13 | 13d | 10:44:49 | 26 | 26 | 4488.6863 | 0.0040000013 | 0.017591492 | 0.0016012818 | 3.49996185 | 4.52643626 | 05/01/2015 | C:\Data\MIMS\Backup\ARGONNE_10\SET-LN3012-147-13d.037 | LN3012-147 J. Zhang ABR Pouch Cells Baseline Gen2 electrolyte A-A002A vs. A-C008A 25% SOC | SET-ABR-Additive-SafeSOC.000Discharge to 3.5V then charge to 25% SOC | 0
1112 | ARGONNE_10_SET-LN3012-147-14a.038 | SET | LN3012_147 | 14 | 14a | 15:39:18 | 0 | 4 | 6647.5968 | 0.0221442495 | 0.0983564796 | 0.0031280995 | 0 | 4.70023651 | 04/03/2015 | B:\Data\MIMS\Backup\ARGONNE_10\SET-LN3012-147-14a.038 | LN3012-147 J. Zhang ABR Pouch Cells Baseline Gen2 electrolyte A-A002A vs. A-C008A Formation 3.5 to 4.7V | SET-ABR-Additive-Form-4p7.000Formation 1.5V tap and hold 15min rest 12h C/10 3.5-4.7V x 4 cycles | 4
1113 | ARGONNE_10_SET-LN3012-147-14b.038 | SET | LN3012_147 | 14 | 14b | 13:36:31 | 4 | 24 | 14584.0255 | 0.0188854701 | 0.0858331007 | 0.0320668345 | 3.4991989 | 4.70023651 | 04/13/2015 | B:\Data\MIMS\Backup\ARGONNE_10\SET-LN3012-147-14b.038 | LN3012-147 J. Zhang ABR Pouch Cells Baseline Gen2 electrolyte A-A002A vs. A-C008A Rate Study 3.5 to 4.7V | SET-ABR-Additive-Rate-4p7.000Rate Study 0.05C 0.1C 0.2C 0.333C 0.5C 1C 2C Disrg Chrg C/3; 3.5V to 4.7 | 20
1114 | ARGONNE_10_SET-LN3012-147-14c.038 | SET | LN3012_147 | 14 | 14c | 10:13:59 | 25 | 26 | 867.2755 | 0.0161683201 | 0.0746605273 | 0.0800709545 | 3.49980926 | 4.80003052 | 04/27/2015 | C:\Data\MIMS\Backup\ARGONNE_10\SET-LN3012-147-14c.038 | LN3012-147 J. Zhang ABR Pouch Cells Baseline Gen2 electrolyte A-A002A vs. A-C008A HPPC 3.5 to 4.7V | SET-ABR-Additive-HPPC-4p7.000HPPC with 5C Disch. Pulse 3.75C Chrg 3.5-4.7V | 1
1115 | ARGONNE_10_SET-LN3012-147-14d.038 | SET | LN3012_147 | 14 | 14d | 10:45:08 | 26 | 26 | 4488.7407 | 0.0040000021 | 0.0175274743 | 0.001600824 | 3.49996185 | 4.50965133 | 05/01/2015 | C:\Data\MIMS\Backup\ARGONNE_10\SET-LN3012-147-14d.038 | LN3012-147 J. Zhang ABR Pouch Cells Baseline Gen2 electrolyte A-A002A vs. A-C008A 25% SOC | SET-ABR-Additive-SafeSOC.000Discharge to 3.5V then charge to 25% SOC | 0
1116 | ARGONNE_10_SET-LN3012-147-15a.039 | SET | LN3012_147 | 15 | 15a | 15:39:35 | 0 | 4 | 5805.5392 | 0.0189616622 | 0.0839023446 | 0.0032806897 | 0 | 4.70008392 | 04/03/2015 | B:\Data\MIMS\Backup\ARGONNE_10\SET-LN3012-147-15a.039 | LN3012-147 J. Zhang ABR Pouch Cells Baseline Gen2 electrolyte A-A002A vs. A-C008A Formation 3.5 to 4.7V | SET-ABR-Additive-Form-4p7.000Formation 1.5V tap and hold 15min rest 12h C/10 3.5-4.7V x 4 cycles | 4
1117 | ARGONNE_10_SET-LN3012-147-15b.039 | SET | LN3012_147 | 15 | 15b | 13:37:02 | 4 | 24 | 12483.4982 | 0.0167361616 | 0.0761844384 | 0.0320691234 | 3.49980926 | 4.70023651 | 04/13/2015 | B:\Data\MIMS\Backup\ARGONNE_10\SET-LN3012-147-15b.039 | LN3012-147 J. Zhang ABR Pouch Cells Baseline Gen2 electrolyte A-A002A vs. A-C008A Rate Study 3.5 to 4.7V | SET-ABR-Additive-Rate-4p7.000Rate Study 0.05C 0.1C 0.2C 0.333C 0.5C 1C 2C Disrg Chrg C/3; 3.5V to 4.7 | 20
1118 | ARGONNE_10_SET-LN3012-147-15c.039 | SET | LN3012_147 | 15 | 15c | 10:14:19 | 25 | 26 | 858.1825 | 0.0124529184 | 0.0579458864 | 0.0800732433 | 3.49980926 | 4.80018311 | 04/27/2015 | C:\Data\MIMS\Backup\ARGONNE_10\SET-LN3012-147-15c.039 | LN3012-147 J. Zhang ABR Pouch Cells Baseline Gen2 electrolyte A-A002A vs. A-C008A HPPC 3.5 to 4.7V | SET-ABR-Additive-HPPC-4p7.000HPPC with 5C Disch. Pulse 3.75C Chrg 3.5-4.7V | 1
1119 | ARGONNE_10_SET-LN3012-147-15d.039 | SET | LN3012_147 | 15 | 15d | 10:45:28 | 26 | 26 | 4483.9772 | 0.0040000006 | 0.0176465307 | 0.0016009003 | 3.49996185 | 4.53788052 | 05/01/2015 | C:\Data\MIMS\Backup\ARGONNE_10\SET-LN3012-147-15d.039 | LN3012-147 J. Zhang ABR Pouch Cells Baseline Gen2 electrolyte A-A002A vs. A-C008A 25% SOC | SET-ABR-Additive-SafeSOC.000Discharge to 3.5V then charge to 25% SOC | 0
1120 | ARGONNE_10_SET-LN3012-147-16a.073 | SET | LN3012_147 | 16 | 16a | 15:40:11 | 0 | 4 | 6669.2468 | 0.0223737083 | 0.0993610099 | 0.0033569848 | 0 | 4.70008392 | 04/03/2015 | B:\Data\MIMS\Backup\ARGONNE_10\SET-LN3012-147-16a.073 | LN3012-147 J. Zhang ABR Pouch Cells Baseline Gen2 electrolyte A-A002A vs. A-C008A Formation 3.5 to 4.7V | SET-ABR-Additive-Form-4p7.000Formation 1.5V tap and hold 15min rest 12h C/10 3.5-4.7V x 4 cycles | 4
1121 | ARGONNE_10_SET-LN3012-147-16b.073 | SET | LN3012_147 | 16 | 16b | 13:38:20 | 4 | 24 | 15321.1247 | 0.0190774005 | 0.086639388 | 0.0320645457 | 3.49980926 | 4.70038911 | 04/13/2015 | B:\Data\MIMS\Backup\ARGONNE_10\SET-LN3012-147-16b.073 | LN3012-147 J. Zhang ABR Pouch Cells Baseline Gen2 electrolyte A-A002A vs. A-C008A Rate Study 3.5 to 4.7V | SET-ABR-Additive-Rate-4p7.000Rate Study 0.05C 0.1C 0.2C 0.333C 0.5C 1C 2C Disrg Chrg C/3; 3.5V to 4.7 | 20
1122 | ARGONNE_10_SET-LN3012-147-16c.073 | SET | LN3012_147 | 16 | 16c | 10:14:48 | 25 | 26 | 870.2535 | 0.0164853264 | 0.0761651251 | 0.0800480659 | 3.49996185 | 4.80003052 | 04/27/2015 | C:\Data\MIMS\Backup\ARGONNE_10\SET-LN3012-147-16c.073 | LN3012-147 J. Zhang ABR Pouch Cells Baseline Gen2 electrolyte A-A002A vs. A-C008A HPPC 3.5 to 4.7V | SET-ABR-Additive-HPPC-4p7.000HPPC with 5C Disch. Pulse 3.75C Chrg 3.5-4.7V | 1
1123 | ARGONNE_10_SET-LN3012-147-16d.073 | SET | LN3012_147 | 16 | 16d | 10:46:02 | 26 | 26 | 4490.5255 | 0.0040000013 | 0.017528875 | 0.0016009003 | 3.49996185 | 4.50995651 | 05/01/2015 | C:\Data\MIMS\Backup\ARGONNE_10\SET-LN3012-147-16d.073 | LN3012-147 J. Zhang ABR Pouch Cells Baseline Gen2 electrolyte A-A002A vs. A-C008A 25% SOC | SET-ABR-Additive-SafeSOC.000Discharge to 3.5V then charge to 25% SOC | 0
1124 | ARGONNE_10_SET-LN3012-147-17a.074 | SET | LN3012_147 | 17 | 17a | 15:40:26 | 0 | 4 | 4658.0243 | 0.0171146483 | 0.0755004721 | 0.0034332799 | 0 | 4.70008392 | 04/03/2015 | B:\Data\MIMS\Backup\ARGONNE_10\SET-LN3012-147-17a.074 | LN3012-147 J. Zhang ABR Pouch Cells Baseline Gen2 electrolyte A-A002A vs. A-C008A Formation 3.5 to 4.7V | SET-ABR-Additive-Form-4p7.000Formation 1.5V tap and hold 15min rest 12h C/10 3.5-4.7V x 4 cycles | 4
1125 | ARGONNE_10_SET-LN3012-147-17b.074 | SET | LN3012_147 | 17 | 17b | 13:38:39 | 4 | 24 | 7723.777 | 0.0129508203 | 0.0591707519 | 0.0320073243 | 3.49996185 | 4.70038911 | 04/13/2015 | B:\Data\MIMS\Backup\ARGONNE_10\SET-LN3012-147-17b.074 | LN3012-147 J. Zhang ABR Pouch Cells Baseline Gen2 electrolyte A-A002A vs. A-C008A Rate Study 3.5 to 4.7V | SET-ABR-Additive-Rate-4p7.000Rate Study 0.05C 0.1C 0.2C 0.333C 0.5C 1C 2C Disrg Chrg C/3; 3.5V to 4.7 | 20
1126 | ARGONNE_10_SET-LN3012-147-17c.074 | SET | LN3012_147 | 17 | 17c | 10:15:12 | 25 | 26 | 812.425 | 0.005183128 | 0.0243341876 | 0.0800434882 | 2.99900816 | 5.03974975 | 04/27/2015 | C:\Data\MIMS\Backup\ARGONNE_10\SET-LN3012-147-17c.074 | LN3012-147 J. Zhang ABR Pouch Cells Baseline Gen2 electrolyte A-A002A vs. A-C008A HPPC 3.5 to 4.7V | SET-ABR-Additive-HPPC-4p7.000HPPC with 5C Disch. Pulse 3.75C Chrg 3.5-4.7V | 1
1127 | ARGONNE_10_SET-LN3012-147-17d.074 | SET | LN3012_147 | 17 | 17d | 10:46:21 | 26 | 26 | 4495.3653 | 0.0040000019 | 0.01777562 | 0.0016017395 | 3.49996185 | 4.56992447 | 05/01/2015 | C:\Data\MIMS\Backup\ARGONNE_10\SET-LN3012-147-17d.074 | LN3012-147 J. Zhang ABR Pouch Cells Baseline Gen2 electrolyte A-A002A vs. A-C008A 25% SOC | SET-ABR-Additive-SafeSOC.000Discharge to 3.5V then charge to 25% SOC | 0
1128 | ARGONNE_10_SET-LN3012-147-18a.075 | SET | LN3012_147 | 18 | 18a | 15:40:43 | 0 | 4 | 6485.9125 | 0.0211506835 | 0.0938296323 | 0.0030518044 | 0 | 4.70008392 | 04/03/2015 | B:\Data\MIMS\Backup\ARGONNE_10\SET-LN3012-147-18a.075 | LN3012-147 J. Zhang ABR Pouch Cells Baseline Gen2 electrolyte A-A002A vs. A-C008A Formation 3.5 to 4.7V | SET-ABR-Additive-Form-4p7.000Formation 1.5V tap and hold 15min rest 12h C/10 3.5-4.7V x 4 cycles | 4
1129 | ARGONNE_10_SET-LN3012-147-18b.075 | SET | LN3012_147 | 18 | 18b | 13:39:00 | 4 | 24 | 14548.2185 | 0.0186970215 | 0.0849607269 | 0.0320553902 | 3.49980926 | 4.70038911 | 04/13/2015 | B:\Data\MIMS\Backup\ARGONNE_10\SET-LN3012-147-18b.075 | LN3012-147 J. Zhang ABR Pouch Cells Baseline Gen2 electrolyte A-A002A vs. A-C008A Rate Study 3.5 to 4.7V | SET-ABR-Additive-Rate-4p7.000Rate Study 0.05C 0.1C 0.2C 0.333C 0.5C 1C 2C Disrg Chrg C/3; 3.5V to 4.7 | 20
1130 | ARGONNE_10_SET-LN3012-147-18c.075 | SET | LN3012_147 | 18 | 18c | 10:15:32 | 25 | 26 | 872.5143 | 0.0165939208 | 0.0766721748 | 0.0800045777 | 3.49996185 | 4.80003052 | 04/27/2015 | C:\Data\MIMS\Backup\ARGONNE_10\SET-LN3012-147-18c.075 | LN3012-147 J. Zhang ABR Pouch Cells Baseline Gen2 electrolyte A-A002A vs. A-C008A HPPC 3.5 to 4.7V | SET-ABR-Additive-HPPC-4p7.000HPPC with 5C Disch. Pulse 3.75C Chrg 3.5-4.7V | 1
1131 | ARGONNE_10_SET-LN3012-147-18d.075 | SET | LN3012_147 | 18 | 18d | 10:46:42 | 26 | 26 | 4494.6387 | 0.0040000006 | 0.0175208222 | 0.0016013581 | 3.49996185 | 4.50843061 | 05/01/2015 | C:\Data\MIMS\Backup\ARGONNE_10\SET-LN3012-147-18d.075 | LN3012-147 J. Zhang ABR Pouch Cells Baseline Gen2 electrolyte A-A002A vs. A-C008A 25% SOC | SET-ABR-Additive-SafeSOC.000Discharge to 3.5V then charge to 25% SOC | 0
1132 | ARGONNE_10_SET-LN3012-147-19a.076 | SET | LN3012_147 | 19 | 19a | 15:41:07 | 0 | 4 | 6298.917 | 0.0202059247 | 0.0894313842 | 0.0028229191 | 0 | 4.69993133 | 04/03/2015 | B:\Data\MIMS\Backup\ARGONNE_10\SET-LN3012-147-19a.076 | LN3012-147 J. Zhang ABR Pouch Cells Baseline Gen2 electrolyte A-A002A vs. A-C008A Formation 3.5 to 4.7V | SET-ABR-Additive-Form-4p7.000Formation 1.5V tap and hold 15min rest 12h C/10 3.5-4.7V x 4 cycles | 4
1133 | ARGONNE_10_SET-LN3012-147-19b.076 | SET | LN3012_147 | 19 | 19b | 13:39:24 | 4 | 24 | 14102.6165 | 0.0179268901 | 0.081518874 | 0.0320645457 | 3.49980926 | 4.70008392 | 04/13/2015 | B:\Data\MIMS\Backup\ARGONNE_10\SET-LN3012-147-19b.076 | LN3012-147 J. Zhang ABR Pouch Cells Baseline Gen2 electrolyte A-A002A vs. A-C008A Rate Study 3.5 to 4.7V | SET-ABR-Additive-Rate-4p7.000Rate Study 0.05C 0.1C 0.2C 0.333C 0.5C 1C 2C Disrg Chrg C/3; 3.5V to 4.7 | 20
1134 | ARGONNE_10_SET-LN3012-147-19c.076 | SET | LN3012_147 | 19 | 19c | 10:15:52 | 25 | 26 | 861.5917 | 0.0147652916 | 0.0683314346 | 0.0800732433 | 3.49980926 | 4.80003052 | 04/27/2015 | C:\Data\MIMS\Backup\ARGONNE_10\SET-LN3012-147-19c.076 | LN3012-147 J. Zhang ABR Pouch Cells Baseline Gen2 electrolyte A-A002A vs. A-C008A HPPC 3.5 to 4.7V | SET-ABR-Additive-HPPC-4p7.000HPPC with 5C Disch. Pulse 3.75C Chrg 3.5-4.7V | 1
1135 | ARGONNE_10_SET-LN3012-147-19d.076 | SET | LN3012_147 | 19 | 19d | 10:47:02 | 26 | 26 | 4488.76 | 0.0040000007 | 0.0175587587 | 0.0016002136 | 3.49996185 | 4.51834897 | 05/01/2015 | C:\Data\MIMS\Backup\ARGONNE_10\SET-LN3012-147-19d.076 | LN3012-147 J. Zhang ABR Pouch Cells Baseline Gen2 electrolyte A-A002A vs. A-C008A 25% SOC | SET-ABR-Additive-SafeSOC.000Discharge to 3.5V then charge to 25% SOC | 0
1136 | ARGONNE_10_SET-LN3012-147-1a.025 | SET | LN3012_147 | 1 | 1a | 15:34:11 | 0 | 4 | 5980.2123 | 0.0201815052 | 0.0896021852 | 0.0025177386 | 0 | 4.69993133 | 04/03/2015 | B:\Data\MIMS\Backup\ARGONNE_10\SET-LN3012-147-1a.025 | LN3012-147 J. Zhang ABR Pouch Cells Baseline Gen2 electrolyte A-A002A vs. A-C008A Formation 3.5 to 4.7V | SET-ABR-Additive-Form-4p7.000Formation 1.5V tap and hold 15min rest 12h C/10 3.5-4.7V x 4 cycles | 4
1137 | ARGONNE_10_SET-LN3012-147-1b.025 | SET | LN3012_147 | 1 | 1b | 13:26:59 | 4 | 24 | 13272.234 | 0.0177403276 | 0.0806824182 | 0.0320668345 | 3.49980926 | 4.70023651 | 04/13/2015 | B:\Data\MIMS\Backup\ARGONNE_10\SET-LN3012-147-1b.025 | LN3012-147 J. Zhang ABR Pouch Cells Baseline Gen2 electrolyte A-A002A vs. A-C008A Rate Study 3.5 to 4.7V | SET-ABR-Additive-Rate-4p7.000Rate Study 0.05C 0.1C 0.2C 0.333C 0.5C 1C 2C Disrg Chrg C/3; 3.5V to 4.7 | 20
1138 | ARGONNE_10_SET-LN3012-147-1c.025 | SET | LN3012_147 | 1 | 1c | 10:09:08 | 25 | 26 | 863.567 | 0.0141105153 | 0.0654924077 | 0.0800709545 | 3.49996185 | 4.80003052 | 04/27/2015 | C:\Data\MIMS\Backup\ARGONNE_10\SET-LN3012-147-1c.025 | LN3012-147 J. Zhang ABR Pouch Cells Baseline Gen2 electrolyte A-A002A vs. A-C008A HPPC 3.5 to 4.7V | SET-ABR-Additive-HPPC-4p7.000HPPC with 5C Disch. Pulse 3.75C Chrg 3.5-4.7V | 1
1139 | ARGONNE_10_SET-LN3012-147-1d.025 | SET | LN3012_147 | 1 | 1d | 10:40:32 | 26 | 26 | 4483.8197 | 0.0040000011 | 0.0176100221 | 0.0016021973 | 3.49996185 | 4.52933547 | 05/01/2015 | C:\Data\MIMS\Backup\ARGONNE_10\SET-LN3012-147-1d.025 | LN3012-147 J. Zhang ABR Pouch Cells Baseline Gen2 electrolyte A-A002A vs. A-C008A 25% SOC | SET-ABR-Additive-SafeSOC.000Discharge to 3.5V then charge to 25% SOC | 0
1140 | ARGONNE_10_SET-LN3012-147-20a.077 | SET | LN3012_147 | 20 | 20a | 15:41:26 | 0 | 4 | 5011.1242 | 0.0196239353 | 0.0866538547 | 0.0028229191 | 0 | 4.69993133 | 04/03/2015 | B:\Data\MIMS\Backup\ARGONNE_10\SET-LN3012-147-20a.077 | LN3012-147 J. Zhang ABR Pouch Cells Baseline Gen2 electrolyte A-A002A vs. A-C008A Formation 3.5 to 4.7V | SET-ABR-Additive-Form-4p7.000Formation 1.5V tap and hold 15min rest 12h C/10 3.5-4.7V x 4 cycles | 4
1141 | ARGONNE_10_SET-LN3012-147-20b.077 | SET | LN3012_147 | 20 | 20b | 13:39:43 | 4 | 24 | 8351.4393 | 0.0133207991 | 0.0608470798 | 0.0320622568 | 3.49980926 | 4.70038911 | 04/13/2015 | B:\Data\MIMS\Backup\ARGONNE_10\SET-LN3012-147-20b.077 | LN3012-147 J. Zhang ABR Pouch Cells Baseline Gen2 electrolyte A-A002A vs. A-C008A Rate Study 3.5 to 4.7V | SET-ABR-Additive-Rate-4p7.000Rate Study 0.05C 0.1C 0.2C 0.333C 0.5C 1C 2C Disrg Chrg C/3; 3.5V to 4.7 | 20
1142 | ARGONNE_10_SET-LN3012-147-20c.077 | SET | LN3012_147 | 20 | 20c | 10:16:20 | 25 | 26 | 813.1673 | 0.0061665678 | 0.0289206765 | 0.0800389105 | 2.99885557 | 4.84931716 | 04/27/2015 | C:\Data\MIMS\Backup\ARGONNE_10\SET-LN3012-147-20c.077 | LN3012-147 J. Zhang ABR Pouch Cells Baseline Gen2 electrolyte A-A002A vs. A-C008A HPPC 3.5 to 4.7V | SET-ABR-Additive-HPPC-4p7.000HPPC with 5C Disch. Pulse 3.75C Chrg 3.5-4.7V | 1
1143 | ARGONNE_10_SET-LN3012-147-20d.077 | SET | LN3012_147 | 20 | 20d | 10:47:24 | 26 | 26 | 4494.732 | 0.0040000011 | 0.0178855083 | 0.0016015106 | 3.49996185 | 4.59342336 | 05/01/2015 | C:\Data\MIMS\Backup\ARGONNE_10\SET-LN3012-147-20d.077 | LN3012-147 J. Zhang ABR Pouch Cells Baseline Gen2 electrolyte A-A002A vs. A-C008A 25% SOC | SET-ABR-Additive-SafeSOC.000Discharge to 3.5V then charge to 25% SOC | 0
1144 | ARGONNE_10_SET-LN3012-147-2a.026 | SET | LN3012_147 | 2 | 2a | 15:34:54 | 0 | 2 | 5452.8458 | 0.0791980016 | 0.0168630519 | 0.0029755093 | 0.00015259 | 1.50026703 | 04/03/2015 | B:\Data\MIMS\Backup\ARGONNE_10\SET-LN3012-147-2a.026 | LN3012-147 J. Zhang ABR Pouch Cells Baseline Gen2 electrolyte A-A002A vs. A-C008A Formation 3.5 to 4.7V | SET-ABR-Additive-Form-4p7.000Formation 1.5V tap and hold 15min rest 12h C/10 3.5-4.7V x 4 cycles | 2
1145 | ARGONNE_10_SET-LN3012-147-3a.027 | SET | LN3012_147 | 3 | 3a | 15:35:15 | 0 | 4 | 7318.6107 | 0.0244234397 | 0.1086885855 | 0.0042725261 | 0 | 4.70008392 | 04/03/2015 | B:\Data\MIMS\Backup\ARGONNE_10\SET-LN3012-147-3a.027 | LN3012-147 J. Zhang ABR Pouch Cells Baseline Gen2 electrolyte A-A002A vs. A-C008A Formation 3.5 to 4.7V | SET-ABR-Additive-Form-4p7.000Formation 1.5V tap and hold 15min rest 12h C/10 3.5-4.7V x 4 cycles | 4
1146 | ARGONNE_10_SET-LN3012-147-3b.027 | SET | LN3012_147 | 3 | 3b | 13:27:30 | 4 | 24 | 16743.0507 | 0.0209211014 | 0.0949933275 | 0.0320691234 | 3.44701305 | 4.70038911 | 04/13/2015 | B:\Data\MIMS\Backup\ARGONNE_10\SET-LN3012-147-3b.027 | LN3012-147 J. Zhang ABR Pouch Cells Baseline Gen2 electrolyte A-A002A vs. A-C008A Rate Study 3.5 to 4.7V | SET-ABR-Additive-Rate-4p7.000Rate Study 0.05C 0.1C 0.2C 0.333C 0.5C 1C 2C Disrg Chrg C/3; 3.5V to 4.7 | 20
1147 | ARGONNE_10_SET-LN3012-147-3c.027 | SET | LN3012_147 | 3 | 3c | 10:09:49 | 25 | 26 | 874.2037 | 0.0183330388 | 0.0845111555 | 0.0800732433 | 3.49996185 | 4.7956054 | 04/27/2015 | C:\Data\MIMS\Backup\ARGONNE_10\SET-LN3012-147-3c.027 | LN3012-147 J. Zhang ABR Pouch Cells Baseline Gen2 electrolyte A-A002A vs. A-C008A HPPC 3.5 to 4.7V | SET-ABR-Additive-HPPC-4p7.000HPPC with 5C Disch. Pulse 3.75C Chrg 3.5-4.7V | 1
1148 | ARGONNE_10_SET-LN3012-147-3d.027 | SET | LN3012_147 | 3 | 3d | 10:40:58 | 26 | 26 | 4544.4738 | 0.0040000006 | 0.0174806261 | 0.0016014343 | 3.49996185 | 4.49881743 | 05/01/2015 | C:\Data\MIMS\Backup\ARGONNE_10\SET-LN3012-147-3d.027 | LN3012-147 J. Zhang ABR Pouch Cells Baseline Gen2 electrolyte A-A002A vs. A-C008A 25% SOC | SET-ABR-Additive-SafeSOC.000Discharge to 3.5V then charge to 25% SOC | 0
1149 | ARGONNE_10_SET-LN3012-147-4a.028 | SET | LN3012_147 | 4 | 4a | 15:35:41 | 0 | 4 | 6606.3585 | 0.0220313065 | 0.0979047669 | 0.0031280995 | 0 | 4.70008392 | 04/03/2015 | B:\Data\MIMS\Backup\ARGONNE_10\SET-LN3012-147-4a.028 | LN3012-147 J. Zhang ABR Pouch Cells Baseline Gen2 electrolyte A-A002A vs. A-C008A Formation 3.5 to 4.7V | SET-ABR-Additive-Form-4p7.000Formation 1.5V tap and hold 15min rest 12h C/10 3.5-4.7V x 4 cycles | 4
1150 | ARGONNE_10_SET-LN3012-147-4b.028 | SET | LN3012_147 | 4 | 4b | 13:27:57 | 4 | 24 | 15127.4338 | 0.0193083198 | 0.0878421102 | 0.0320714122 | 3.49980926 | 4.70023651 | 04/13/2015 | B:\Data\MIMS\Backup\ARGONNE_10\SET-LN3012-147-4b.028 | LN3012-147 J. Zhang ABR Pouch Cells Baseline Gen2 electrolyte A-A002A vs. A-C008A Rate Study 3.5 to 4.7V | SET-ABR-Additive-Rate-4p7.000Rate Study 0.05C 0.1C 0.2C 0.333C 0.5C 1C 2C Disrg Chrg C/3; 3.5V to 4.7 | 20
1151 | ARGONNE_10_SET-LN3012-147-4c.028 | SET | LN3012_147 | 4 | 4c | 10:10:13 | 25 | 26 | 873.0885 | 0.0168528659 | 0.0778518748 | 0.0800389105 | 3.49980926 | 4.80003052 | 04/27/2015 | C:\Data\MIMS\Backup\ARGONNE_10\SET-LN3012-147-4c.028 | LN3012-147 J. Zhang ABR Pouch Cells Baseline Gen2 electrolyte A-A002A vs. A-C008A HPPC 3.5 to 4.7V | SET-ABR-Additive-HPPC-4p7.000HPPC with 5C Disch. Pulse 3.75C Chrg 3.5-4.7V | 1
1152 | ARGONNE_10_SET-LN3012-147-4d.028 | SET | LN3012_147 | 4 | 4d | 10:41:23 | 26 | 26 | 4499.3175 | 0.0040000015 | 0.017520064 | 0.001602121 | 3.49996185 | 4.50797284 | 05/01/2015 | C:\Data\MIMS\Backup\ARGONNE_10\SET-LN3012-147-4d.028 | LN3012-147 J. Zhang ABR Pouch Cells Baseline Gen2 electrolyte A-A002A vs. A-C008A 25% SOC | SET-ABR-Additive-SafeSOC.000Discharge to 3.5V then charge to 25% SOC | 0
1153 | ARGONNE_10_SET-LN3012-147-5a.029 | SET | LN3012_147 | 5 | 5a | 15:36:01 | 0 | 4 | 5225.9495 | 0.0167379301 | 0.0737496484 | 0.0031280995 | 0 | 4.70008392 | 04/03/2015 | B:\Data\MIMS\Backup\ARGONNE_10\SET-LN3012-147-5a.029 | LN3012-147 J. Zhang ABR Pouch Cells Baseline Gen2 electrolyte A-A002A vs. A-C008A Formation 3.5 to 4.7V | SET-ABR-Additive-Form-4p7.000Formation 1.5V tap and hold 15min rest 12h C/10 3.5-4.7V x 4 cycles | 4
1154 | ARGONNE_10_SET-LN3012-147-5b.029 | SET | LN3012_147 | 5 | 5b | 13:28:37 | 4 | 24 | 10667.1233 | 0.0137919713 | 0.0626638193 | 0.0320553902 | 3.49980926 | 4.70008392 | 04/13/2015 | B:\Data\MIMS\Backup\ARGONNE_10\SET-LN3012-147-5b.029 | LN3012-147 J. Zhang ABR Pouch Cells Baseline Gen2 electrolyte A-A002A vs. A-C008A Rate Study 3.5 to 4.7V | SET-ABR-Additive-Rate-4p7.000Rate Study 0.05C 0.1C 0.2C 0.333C 0.5C 1C 2C Disrg Chrg C/3; 3.5V to 4.7 | 20
1155 | ARGONNE_10_SET-LN3012-147-5c.029 | SET | LN3012_147 | 5 | 5c | 10:10:42 | 25 | 26 | 853.5088 | 0.0126268872 | 0.0586736859 | 0.0800503548 | 3.49706264 | 4.80003052 | 04/27/2015 | C:\Data\MIMS\Backup\ARGONNE_10\SET-LN3012-147-5c.029 | LN3012-147 J. Zhang ABR Pouch Cells Baseline Gen2 electrolyte A-A002A vs. A-C008A HPPC 3.5 to 4.7V | SET-ABR-Additive-HPPC-4p7.000HPPC with 5C Disch. Pulse 3.75C Chrg 3.5-4.7V | 1
1156 | ARGONNE_10_SET-LN3012-147-5d.029 | SET | LN3012_147 | 5 | 5d | 10:41:45 | 26 | 26 | 4488.2582 | 0.004000001 | 0.0176105808 | 0.0016020447 | 3.49996185 | 4.53086137 | 05/01/2015 | C:\Data\MIMS\Backup\ARGONNE_10\SET-LN3012-147-5d.029 | LN3012-147 J. Zhang ABR Pouch Cells Baseline Gen2 electrolyte A-A002A vs. A-C008A 25% SOC | SET-ABR-Additive-SafeSOC.000Discharge to 3.5V then charge to 25% SOC | 0
1157 | ARGONNE_10_SET-LN3012-147-6a.030 | SET | LN3012_147 | 6 | 6a | 15:36:22 | 0 | 4 | 6250.5965 | 0.0206982651 | 0.0917802155 | 0.003509575 | 0 | 4.70008392 | 04/03/2015 | B:\Data\MIMS\Backup\ARGONNE_10\SET-LN3012-147-6a.030 | LN3012-147 J. Zhang ABR Pouch Cells Baseline Gen2 electrolyte A-A002A vs. A-C008A Formation 3.5 to 4.7V | SET-ABR-Additive-Form-4p7.000Formation 1.5V tap and hold 15min rest 12h C/10 3.5-4.7V x 4 cycles | 4
1158 | ARGONNE_10_SET-LN3012-147-6b.030 | SET | LN3012_147 | 6 | 6b | 13:29:13 | 4 | 24 | 14112.4385 | 0.0181043844 | 0.0823164116 | 0.0320531014 | 3.49935149 | 4.70008392 | 04/13/2015 | B:\Data\MIMS\Backup\ARGONNE_10\SET-LN3012-147-6b.030 | LN3012-147 J. Zhang ABR Pouch Cells Baseline Gen2 electrolyte A-A002A vs. A-C008A Rate Study 3.5 to 4.7V | SET-ABR-Additive-Rate-4p7.000Rate Study 0.05C 0.1C 0.2C 0.333C 0.5C 1C 2C Disrg Chrg C/3; 3.5V to 4.7 | 20
1159 | ARGONNE_10_SET-LN3012-147-6c.030 | SET | LN3012_147 | 6 | 6c | 10:11:06 | 25 | 26 | 861.0238 | 0.0149429993 | 0.0691047557 | 0.0800732433 | 3.49980926 | 4.80003052 | 04/27/2015 | C:\Data\MIMS\Backup\ARGONNE_10\SET-LN3012-147-6c.030 | LN3012-147 J. Zhang ABR Pouch Cells Baseline Gen2 electrolyte A-A002A vs. A-C008A HPPC 3.5 to 4.7V | SET-ABR-Additive-HPPC-4p7.000HPPC with 5C Disch. Pulse 3.75C Chrg 3.5-4.7V | 1
1160 | ARGONNE_10_SET-LN3012-147-6d.030 | SET | LN3012_147 | 6 | 6d | 10:42:08 | 26 | 26 | 4485.4227 | 0.0040000006 | 0.0175794553 | 0.0016011292 | 3.49996185 | 4.52063783 | 05/01/2015 | C:\Data\MIMS\Backup\ARGONNE_10\SET-LN3012-147-6d.030 | LN3012-147 J. Zhang ABR Pouch Cells Baseline Gen2 electrolyte A-A002A vs. A-C008A 25% SOC | SET-ABR-Additive-SafeSOC.000Discharge to 3.5V then charge to 25% SOC | 0
1161 | ARGONNE_10_SET-LN3012-147-7a.031 | SET | LN3012_147 | 7 | 7a | 15:37:02 | 0 | 4 | 5837.2527 | 0.019875807 | 0.0882767075 | 0.0035858701 | 0 | 4.69993133 | 04/03/2015 | B:\Data\MIMS\Backup\ARGONNE_10\SET-LN3012-147-7a.031 | LN3012-147 J. Zhang ABR Pouch Cells Baseline Gen2 electrolyte A-A002A vs. A-C008A Formation 3.5 to 4.7V | SET-ABR-Additive-Form-4p7.000Formation 1.5V tap and hold 15min rest 12h C/10 3.5-4.7V x 4 cycles | 4
1162 | ARGONNE_10_SET-LN3012-147-7b.031 | SET | LN3012_147 | 7 | 7b | 13:31:17 | 4 | 24 | 12621.654 | 0.0169895516 | 0.0774425886 | 0.0320622568 | 3.49980926 | 4.70038911 | 04/13/2015 | B:\Data\MIMS\Backup\ARGONNE_10\SET-LN3012-147-7b.031 | LN3012-147 J. Zhang ABR Pouch Cells Baseline Gen2 electrolyte A-A002A vs. A-C008A Rate Study 3.5 to 4.7V | SET-ABR-Additive-Rate-4p7.000Rate Study 0.05C 0.1C 0.2C 0.333C 0.5C 1C 2C Disrg Chrg C/3; 3.5V to 4.7 | 20
1163 | ARGONNE_10_SET-LN3012-147-7c.031 | SET | LN3012_147 | 7 | 7c | 10:11:31 | 25 | 26 | 854.6105 | 0.0126487511 | 0.058801059 | 0.0800572213 | 3.27214466 | 4.80003052 | 04/27/2015 | C:\Data\MIMS\Backup\ARGONNE_10\SET-LN3012-147-7c.031 | LN3012-147 J. Zhang ABR Pouch Cells Baseline Gen2 electrolyte A-A002A vs. A-C008A HPPC 3.5 to 4.7V | SET-ABR-Additive-HPPC-4p7.000HPPC with 5C Disch. Pulse 3.75C Chrg 3.5-4.7V | 1
1164 | ARGONNE_10_SET-LN3012-147-7d.031 | SET | LN3012_147 | 7 | 7d | 10:42:28 | 26 | 26 | 4485.2285 | 0.0040000009 | 0.0176276729 | 0.0016023499 | 3.49996185 | 4.53406577 | 05/01/2015 | C:\Data\MIMS\Backup\ARGONNE_10\SET-LN3012-147-7d.031 | LN3012-147 J. Zhang ABR Pouch Cells Baseline Gen2 electrolyte A-A002A vs. A-C008A 25% SOC | SET-ABR-Additive-SafeSOC.000Discharge to 3.5V then charge to 25% SOC | 0
1165 | ARGONNE_10_SET-LN3012-147-8a.032 | SET | LN3012_147 | 8 | 8a | 15:37:19 | 0 | 4 | 6865.5335 | 0.0230207829 | 0.1024145947 | 0.0024414435 | 0 | 4.70008392 | 04/03/2015 | B:\Data\MIMS\Backup\ARGONNE_10\SET-LN3012-147-8a.032 | LN3012-147 J. Zhang ABR Pouch Cells Baseline Gen2 electrolyte A-A002A vs. A-C008A Formation 3.5 to 4.7V | SET-ABR-Additive-Form-4p7.000Formation 1.5V tap and hold 15min rest 12h C/10 3.5-4.7V x 4 cycles | 4
1166 | ARGONNE_10_SET-LN3012-147-8b.032 | SET | LN3012_147 | 8 | 8b | 13:31:44 | 4 | 24 | 15060.9153 | 0.0193244238 | 0.0878807648 | 0.0320576791 | 3.49980926 | 4.70008392 | 04/13/2015 | B:\Data\MIMS\Backup\ARGONNE_10\SET-LN3012-147-8b.032 | LN3012-147 J. Zhang ABR Pouch Cells Baseline Gen2 electrolyte A-A002A vs. A-C008A Rate Study 3.5 to 4.7V | SET-ABR-Additive-Rate-4p7.000Rate Study 0.05C 0.1C 0.2C 0.333C 0.5C 1C 2C Disrg Chrg C/3; 3.5V to 4.7 | 20
1167 | ARGONNE_10_SET-LN3012-147-8c.032 | SET | LN3012_147 | 8 | 8c | 10:11:51 | 25 | 26 | 872.2105 | 0.0165143442 | 0.0763064178 | 0.0800663767 | 3.49980926 | 4.80003052 | 04/27/2015 | C:\Data\MIMS\Backup\ARGONNE_10\SET-LN3012-147-8c.032 | LN3012-147 J. Zhang ABR Pouch Cells Baseline Gen2 electrolyte A-A002A vs. A-C008A HPPC 3.5 to 4.7V | SET-ABR-Additive-HPPC-4p7.000HPPC with 5C Disch. Pulse 3.75C Chrg 3.5-4.7V | 1
1168 | ARGONNE_10_SET-LN3012-147-8d.032 | SET | LN3012_147 | 8 | 8d | 10:43:02 | 26 | 26 | 4490.8907 | 0.0040000007 | 0.0175338285 | 0.0016021973 | 3.49996185 | 4.51102464 | 05/01/2015 | C:\Data\MIMS\Backup\ARGONNE_10\SET-LN3012-147-8d.032 | LN3012-147 J. Zhang ABR Pouch Cells Baseline Gen2 electrolyte A-A002A vs. A-C008A 25% SOC | SET-ABR-Additive-SafeSOC.000Discharge to 3.5V then charge to 25% SOC | 0
1169 | ARGONNE_10_SET-LN3012-147-9a.033 | SET | LN3012_147 | 9 | 9a | 15:37:47 | 0 | 4 | 6174.0453 | 0.019725841 | 0.0871976206 | 0.0037384604 | 0 | 4.70115206 | 04/03/2015 | B:\Data\MIMS\Backup\ARGONNE_10\SET-LN3012-147-9a.033 | LN3012-147 J. Zhang ABR Pouch Cells Baseline Gen2 electrolyte A-A002A vs. A-C008A Formation 3.5 to 4.7V | SET-ABR-Additive-Form-4p7.000Formation 1.5V tap and hold 15min rest 12h C/10 3.5-4.7V x 4 cycles | 4
1170 | ARGONNE_10_SET-LN3012-147-9b.033 | SET | LN3012_147 | 9 | 9b | 13:32:10 | 4 | 24 | 13903.7655 | 0.0178118913 | 0.0809379508 | 0.032059968 | 3.49980926 | 4.70130465 | 04/13/2015 | B:\Data\MIMS\Backup\ARGONNE_10\SET-LN3012-147-9b.033 | LN3012-147 J. Zhang ABR Pouch Cells Baseline Gen2 electrolyte A-A002A vs. A-C008A Rate Study 3.5 to 4.7V | SET-ABR-Additive-Rate-4p7.000Rate Study 0.05C 0.1C 0.2C 0.333C 0.5C 1C 2C Disrg Chrg C/3; 3.5V to 4.7 | 20
1171 | ARGONNE_10_SET-LN3012-147-9c.033 | SET | LN3012_147 | 9 | 9c | 10:12:12 | 25 | 26 | 863.286 | 0.0144115868 | 0.066831371 | 0.0800526436 | 3.49980926 | 4.80018311 | 04/27/2015 | C:\Data\MIMS\Backup\ARGONNE_10\SET-LN3012-147-9c.033 | LN3012-147 J. Zhang ABR Pouch Cells Baseline Gen2 electrolyte A-A002A vs. A-C008A HPPC 3.5 to 4.7V | SET-ABR-Additive-HPPC-4p7.000HPPC with 5C Disch. Pulse 3.75C Chrg 3.5-4.7V | 1
1172 | ARGONNE_10_SET-LN3012-147-9d.033 | SET | LN3012_147 | 9 | 9d | 10:43:21 | 26 | 26 | 4488.6692 | 0.0040000014 | 0.0175795036 | 0.0016010529 | 3.49996185 | 4.52399481 | 05/01/2015 | C:\Data\MIMS\Backup\ARGONNE_10\SET-LN3012-147-9d.033 | LN3012-147 J. Zhang ABR Pouch Cells Baseline Gen2 electrolyte A-A002A vs. A-C008A 25% SOC | SET-ABR-Additive-SafeSOC.000Discharge to 3.5V then charge to 25% SOC | 0
1173 | ARGONNE_10_SET-LN3012-154-10a.034 | SET | LN3012_154 | 10 | 10a | 16:34:05 | 0 | 4 | 6793.4867 | 0.026485447 | 0.1173284755 | 0.0034332799 | 0.05432212 | 4.69993133 | 05/19/2015 | C:\Data\MIMS\Backup\ARGONNE_10\SET-LN3012-154-10a.034 | LN3012-154 J. Zhang ABR Pouch Cells Interim J.Zhang HV electrolyte A-A002A vs. A-C008A Formation | SET-ABR-Additive-Form-4p7.000Formation 1.5V tap and hold 15min rest 12h C/10 3.5-4.7V x 4 cycles | 4
1174 | ARGONNE_10_SET-LN3012-154-10b.034 | SET | LN3012_154 | 10 | 10b | 08:47:38 | 4 | 24 | 14594.5183 | 0.0183035497 | 0.0835677252 | 0.0320347906 | 3.49980926 | 4.70023651 | 05/26/2015 | C:\Data\MIMS\Backup\ARGONNE_10\SET-LN3012-154-10b.034 | LN3012-154 J. Zhang ABR Pouch Cells Interim J.Zhang HV electrolyte A-A002A vs. A-C008A Rate Study 3.5 to 4.7V | SET-ABR-Additive-Rate-4p7.000Rate Study 0.05C 0.1C 0.2C 0.333C 0.5C 1C 2C Disrg Chrg C/3; 3.5V to 4.7 | 20
1175 | ARGONNE_10_SET-LN3012-154-10C.034 | SET | LN3012_154 | 10 | 10C | 10:07:56 | 1 | 2 | 866.6605 | 0.0152690259 | 0.0707584457 | 0.0800389105 | 3.49996185 | 4.80018311 | 06/10/2015 | C:\Data\MIMS\Backup\ARGONNE_10\SET-LN3012-154-10C.034 | LN3012-154 J. Zhang ABR Pouch Cells Interim J.Zhang HV electrolyte A-A002A vs. A-C008A HPPC 3.5 to 4.7V | SET-ABR-Additive-HPPC-4p7.000HPPC with 5C Disch. Pulse 3.75C Chrg 3.5-4.7V | 1
1176 | ARGONNE_10_SET-LN3012-154-10D.034 | SET | LN3012_154 | 10 | 10D | 09:31:56 | 0 | 0 | 4494.442 | 0.004000001 | 0.0175512219 | 0.0016011292 | 3.49996185 | 4.51514458 | 06/11/2015 | C:\Data\MIMS\Backup\ARGONNE_10\SET-LN3012-154-10D.034 | LN3012-154 J. Zhang ABR Pouch Cells Interim J.Zhang HV electrolyte A-A002A vs. A-C008A HPPC 3.5 to 4.7V | SET-ABR-Additive-SafeSOC.000Discharge to 3.5V then charge to 25% SOC | 0
1177 | ARGONNE_10_SET-LN3012-154-11a.035 | SET | LN3012_154 | 11 | 11a | 16:34:24 | 0 | 4 | 5897.9887 | 0.0199757994 | 0.0874255864 | 0.0040436408 | 0.07354849 | 4.70008392 | 05/19/2015 | C:\Data\MIMS\Backup\ARGONNE_10\SET-LN3012-154-11a.035 | LN3012-154 J. Zhang ABR Pouch Cells Interim J.Zhang HV electrolyte A-A002A vs. A-C008A Formation | SET-ABR-Additive-Form-4p7.000Formation 1.5V tap and hold 15min rest 12h C/10 3.5-4.7V x 4 cycles | 4
1178 | ARGONNE_10_SET-LN3012-154-11b.035 | SET | LN3012_154 | 11 | 11b | 08:48:02 | 4 | 24 | 12528.9553 | 0.0154471966 | 0.0706652853 | 0.0320576791 | 3.49996185 | 4.70008392 | 05/26/2015 | C:\Data\MIMS\Backup\ARGONNE_10\SET-LN3012-154-11b.035 | LN3012-154 J. Zhang ABR Pouch Cells Interim J.Zhang HV electrolyte A-A002A vs. A-C008A Rate Study 3.5 to 4.7V | SET-ABR-Additive-Rate-4p7.000Rate Study 0.05C 0.1C 0.2C 0.333C 0.5C 1C 2C Disrg Chrg C/3; 3.5V to 4.7 | 20
1179 | ARGONNE_10_SET-LN3012-154-11CC.035 | SET | LN3012_154 | 11 | 11CC | 10:08:56 | 1 | 2 | 855.982 | 0.0132675202 | 0.0616216045 | 0.080061799 | 3.26161593 | 4.80018311 | 06/10/2015 | C:\Data\MIMS\Backup\ARGONNE_10\SET-LN3012-154-11CC.035 | LN3012-154 J. Zhang ABR Pouch Cells Interim J.Zhang HV electrolyte A-A002A vs. A-C008A HPPC 3.5 to 4.7V | SET-ABR-Additive-HPPC-4p7.000HPPC with 5C Disch. Pulse 3.75C Chrg 3.5-4.7V | 1
1180 | ARGONNE_10_SET-LN3012-154-11D.035 | SET | LN3012_154 | 11 | 11D | 09:32:34 | 0 | 0 | 4492.0098 | 0.0040000008 | 0.0175940829 | 0.0016006714 | 3.49996185 | 4.52918288 | 06/11/2015 | C:\Data\MIMS\Backup\ARGONNE_10\SET-LN3012-154-11D.035 | LN3012-154 J. Zhang ABR Pouch Cells Interim J.Zhang HV electrolyte A-A002A vs. A-C008A HPPC 3.5 to 4.7V | SET-ABR-Additive-SafeSOC.000Discharge to 3.5V then charge to 25% SOC | 0
1181 | ARGONNE_10_SET-LN3012-154-12a.036 | SET | LN3012_154 | 12 | 12a | 16:34:43 | 0 | 4 | 6356.722 | 0.0212475934 | 0.0932927893 | 0.0028229191 | 0.07156481 | 4.70008392 | 05/19/2015 | C:\Data\MIMS\Backup\ARGONNE_10\SET-LN3012-154-12a.036 | LN3012-154 J. Zhang ABR Pouch Cells Interim J.Zhang HV electrolyte A-A002A vs. A-C008A Formation | SET-ABR-Additive-Form-4p7.000Formation 1.5V tap and hold 15min rest 12h C/10 3.5-4.7V x 4 cycles | 4
1182 | ARGONNE_10_SET-LN3012-154-12b.036 | SET | LN3012_154 | 12 | 12b | 08:48:24 | 4 | 24 | 14066.622 | 0.0176330156 | 0.0804611151 | 0.0320645457 | 3.49996185 | 4.70023651 | 05/26/2015 | C:\Data\MIMS\Backup\ARGONNE_10\SET-LN3012-154-12b.036 | LN3012-154 J. Zhang ABR Pouch Cells Interim J.Zhang HV electrolyte A-A002A vs. A-C008A Rate Study 3.5 to 4.7V | SET-ABR-Additive-Rate-4p7.000Rate Study 0.05C 0.1C 0.2C 0.333C 0.5C 1C 2C Disrg Chrg C/3; 3.5V to 4.7 | 20
1183 | ARGONNE_10_SET-LN3012-154-12C.036 | SET | LN3012_154 | 12 | 12C | 10:09:15 | 1 | 2 | 865.4708 | 0.0145070402 | 0.0673318575 | 0.0800732433 | 3.49996185 | 4.80003052 | 06/10/2015 | C:\Data\MIMS\Backup\ARGONNE_10\SET-LN3012-154-12C.036 | LN3012-154 J. Zhang ABR Pouch Cells Interim J.Zhang HV electrolyte A-A002A vs. A-C008A HPPC 3.5 to 4.7V | SET-ABR-Additive-HPPC-4p7.000HPPC with 5C Disch. Pulse 3.75C Chrg 3.5-4.7V | 1
1184 | ARGONNE_10_SET-LN3012-154-12D.036 | SET | LN3012_154 | 12 | 12D | 09:32:56 | 0 | 0 | 4495.7722 | 0.0040000007 | 0.0175640119 | 0.0016004425 | 3.49996185 | 4.51834897 | 06/11/2015 | C:\Data\MIMS\Backup\ARGONNE_10\SET-LN3012-154-12D.036 | LN3012-154 J. Zhang ABR Pouch Cells Interim J.Zhang HV electrolyte A-A002A vs. A-C008A HPPC 3.5 to 4.7V | SET-ABR-Additive-SafeSOC.000Discharge to 3.5V then charge to 25% SOC | 0
1185 | ARGONNE_10_SET-LN3012-154-13a.037 | SET | LN3012_154 | 13 | 13a | 16:35:06 | 0 | 4 | 4786.0508 | 0.0167713434 | 0.0727467277 | 0.0028992142 | 0.06439307 | 4.70008392 | 05/19/2015 | C:\Data\MIMS\Backup\ARGONNE_10\SET-LN3012-154-13a.037 | LN3012-154 J. Zhang ABR Pouch Cells Interim J.Zhang HV electrolyte A-A002A vs. A-C008A Formation | SET-ABR-Additive-Form-4p7.000Formation 1.5V tap and hold 15min rest 12h C/10 3.5-4.7V x 4 cycles | 4
1186 | ARGONNE_10_SET-LN3012-154-13b.037 | SET | LN3012_154 | 13 | 13b | 08:48:45 | 4 | 24 | 10020.6057 | 0.012676783 | 0.0579529407 | 0.0320302129 | 3.49980926 | 4.70008392 | 05/26/2015 | C:\Data\MIMS\Backup\ARGONNE_10\SET-LN3012-154-13b.037 | LN3012-154 J. Zhang ABR Pouch Cells Interim J.Zhang HV electrolyte A-A002A vs. A-C008A Rate Study 3.5 to 4.7V | SET-ABR-Additive-Rate-4p7.000Rate Study 0.05C 0.1C 0.2C 0.333C 0.5C 1C 2C Disrg Chrg C/3; 3.5V to 4.7 | 20
1187 | ARGONNE_10_SET-LN3012-154-13C.037 | SET | LN3012_154 | 13 | 13C | 10:09:38 | 1 | 2 | 834.0705 | 0.0091844477 | 0.042866764 | 0.0800297551 | 3.01197833 | 4.82719158 | 06/10/2015 | C:\Data\MIMS\Backup\ARGONNE_10\SET-LN3012-154-13C.037 | LN3012-154 J. Zhang ABR Pouch Cells Interim J.Zhang HV electrolyte A-A002A vs. A-C008A HPPC 3.5 to 4.7V | SET-ABR-Additive-HPPC-4p7.000HPPC with 5C Disch. Pulse 3.75C Chrg 3.5-4.7V | 1
1188 | ARGONNE_10_SET-LN3012-154-13D.037 | SET | LN3012_154 | 13 | 13D | 09:33:25 | 0 | 0 | 4504.1317 | 0.0040000008 | 0.0177769808 | 0.0016012055 | 3.49996185 | 4.5677882 | 06/11/2015 | C:\Data\MIMS\Backup\ARGONNE_10\SET-LN3012-154-13D.037 | LN3012-154 J. Zhang ABR Pouch Cells Interim J.Zhang HV electrolyte A-A002A vs. A-C008A HPPC 3.5 to 4.7V | SET-ABR-Additive-SafeSOC.000Discharge to 3.5V then charge to 25% SOC | 0
1189 | ARGONNE_10_SET-LN3012-154-14a.038 | SET | LN3012_154 | 14 | 14a | 16:35:26 | 0 | 4 | 5857.8027 | 0.0200396307 | 0.0877948317 | 0.0025940337 | 0.08987564 | 4.70008392 | 05/19/2015 | C:\Data\MIMS\Backup\ARGONNE_10\SET-LN3012-154-14a.038 | LN3012-154 J. Zhang ABR Pouch Cells Interim J.Zhang HV electrolyte A-A002A vs. A-C008A Formation | SET-ABR-Additive-Form-4p7.000Formation 1.5V tap and hold 15min rest 12h C/10 3.5-4.7V x 4 cycles | 4
1190 | ARGONNE_10_SET-LN3012-154-14b.038 | SET | LN3012_154 | 14 | 14b | 08:49:10 | 4 | 24 | 12788.569 | 0.0162043941 | 0.0740771505 | 0.0320714122 | 3.49843595 | 4.70023651 | 05/26/2015 | C:\Data\MIMS\Backup\ARGONNE_10\SET-LN3012-154-14b.038 | LN3012-154 J. Zhang ABR Pouch Cells Interim J.Zhang HV electrolyte A-A002A vs. A-C008A Rate Study 3.5 to 4.7V | SET-ABR-Additive-Rate-4p7.000Rate Study 0.05C 0.1C 0.2C 0.333C 0.5C 1C 2C Disrg Chrg C/3; 3.5V to 4.7 | 20
1191 | ARGONNE_10_SET-LN3012-154-14C.038 | SET | LN3012_154 | 14 | 14C | 10:10:08 | 1 | 2 | 856.386 | 0.0128560458 | 0.0597836235 | 0.0800709545 | 3.47402152 | 4.80003052 | 06/10/2015 | C:\Data\MIMS\Backup\ARGONNE_10\SET-LN3012-154-14C.038 | LN3012-154 J. Zhang ABR Pouch Cells Interim J.Zhang HV electrolyte A-A002A vs. A-C008A HPPC 3.5 to 4.7V | SET-ABR-Additive-HPPC-4p7.000HPPC with 5C Disch. Pulse 3.75C Chrg 3.5-4.7V | 1
1192 | ARGONNE_10_SET-LN3012-154-14D.038 | SET | LN3012_154 | 14 | 14D | 09:33:47 | 0 | 0 | 4495.8423 | 0.0040000009 | 0.0176189605 | 0.0016012055 | 3.49996185 | 4.53086137 | 06/11/2015 | C:\Data\MIMS\Backup\ARGONNE_10\SET-LN3012-154-14D.038 | LN3012-154 J. Zhang ABR Pouch Cells Interim J.Zhang HV electrolyte A-A002A vs. A-C008A HPPC 3.5 to 4.7V | SET-ABR-Additive-SafeSOC.000Discharge to 3.5V then charge to 25% SOC | 0
1193 | ARGONNE_10_SET-LN3012-154-15a.039 | SET | LN3012_154 | 15 | 15a | 16:35:45 | 0 | 4 | 5158.7797 | 0.0183569847 | 0.0798974549 | 0.0032806897 | 0.07980468 | 4.70008392 | 05/19/2015 | C:\Data\MIMS\Backup\ARGONNE_10\SET-LN3012-154-15a.039 | LN3012-154 J. Zhang ABR Pouch Cells Interim J.Zhang HV electrolyte A-A002A vs. A-C008A Formation | SET-ABR-Additive-Form-4p7.000Formation 1.5V tap and hold 15min rest 12h C/10 3.5-4.7V x 4 cycles | 4
1194 | ARGONNE_10_SET-LN3012-154-15b.039 | SET | LN3012_154 | 15 | 15b | 08:49:32 | 4 | 24 | 9824.5367 | 0.0141389807 | 0.0648466728 | 0.0320737011 | 3.49980926 | 4.70023651 | 05/26/2015 | C:\Data\MIMS\Backup\ARGONNE_10\SET-LN3012-154-15b.039 | LN3012-154 J. Zhang ABR Pouch Cells Interim J.Zhang HV electrolyte A-A002A vs. A-C008A Rate Study 3.5 to 4.7V | SET-ABR-Additive-Rate-4p7.000Rate Study 0.05C 0.1C 0.2C 0.333C 0.5C 1C 2C Disrg Chrg C/3; 3.5V to 4.7 | 20
1195 | ARGONNE_10_SET-LN3012-154-15C.039 | SET | LN3012_154 | 15 | 15C | 10:10:35 | 1 | 2 | 841.2448 | 0.007965006 | 0.0373318183 | 0.0800663767 | 3.09193561 | 4.86381323 | 06/10/2015 | C:\Data\MIMS\Backup\ARGONNE_10\SET-LN3012-154-15C.039 | LN3012-154 J. Zhang ABR Pouch Cells Interim J.Zhang HV electrolyte A-A002A vs. A-C008A HPPC 3.5 to 4.7V | SET-ABR-Additive-HPPC-4p7.000HPPC with 5C Disch. Pulse 3.75C Chrg 3.5-4.7V | 1
1196 | ARGONNE_10_SET-LN3012-154-15D.039 | SET | LN3012_154 | 15 | 15D | 09:34:15 | 0 | 0 | 4511.5607 | 0.0040000007 | 0.0177467764 | 0.0016009766 | 3.49996185 | 4.57602808 | 06/11/2015 | C:\Data\MIMS\Backup\ARGONNE_10\SET-LN3012-154-15D.039 | LN3012-154 J. Zhang ABR Pouch Cells Interim J.Zhang HV electrolyte A-A002A vs. A-C008A HPPC 3.5 to 4.7V | SET-ABR-Additive-SafeSOC.000Discharge to 3.5V then charge to 25% SOC | 0
1197 | ARGONNE_10_SET-LN3012-154-16a.073 | SET | LN3012_154 | 16 | 16a | 16:36:14 | 0 | 4 | 6684.4405 | 0.0230287492 | 0.1014577081 | 0.0035858701 | 0.04638743 | 4.70023651 | 05/19/2015 | C:\Data\MIMS\Backup\ARGONNE_10\SET-LN3012-154-16a.073 | LN3012-154 J. Zhang ABR Pouch Cells Interim J.Zhang HV electrolyte A-A002A vs. A-C008A Formation | SET-ABR-Additive-Form-4p7.000Formation 1.5V tap and hold 15min rest 12h C/10 3.5-4.7V x 4 cycles | 4
1198 | ARGONNE_10_SET-LN3012-154-16b.073 | SET | LN3012_154 | 16 | 16b | 08:50:06 | 4 | 24 | 14655.376 | 0.0184084607 | 0.0840195806 | 0.0320691234 | 3.49996185 | 4.70038911 | 05/26/2015 | C:\Data\MIMS\Backup\ARGONNE_10\SET-LN3012-154-16b.073 | LN3012-154 J. Zhang ABR Pouch Cells Interim J.Zhang HV electrolyte A-A002A vs. A-C008A Rate Study 3.5 to 4.7V | SET-ABR-Additive-Rate-4p7.000Rate Study 0.05C 0.1C 0.2C 0.333C 0.5C 1C 2C Disrg Chrg C/3; 3.5V to 4.7 | 20
1199 | ARGONNE_10_SET-LN3012-154-16C.073 | SET | LN3012_154 | 16 | 16C | 10:11:19 | 1 | 2 | 870.1087 | 0.0156439398 | 0.0724784199 | 0.0800343328 | 3.49996185 | 4.80003052 | 06/10/2015 | C:\Data\MIMS\Backup\ARGONNE_10\SET-LN3012-154-16C.073 | LN3012-154 J. Zhang ABR Pouch Cells Interim J.Zhang HV electrolyte A-A002A vs. A-C008A HPPC 3.5 to 4.7V | SET-ABR-Additive-HPPC-4p7.000HPPC with 5C Disch. Pulse 3.75C Chrg 3.5-4.7V | 1
1200 | ARGONNE_10_SET-LN3012-154-16D.073 | SET | LN3012_154 | 16 | 16D | 09:35:00 | 0 | 0 | 4499.2845 | 0.0040000012 | 0.0175348985 | 0.0016015106 | 3.49996185 | 4.50980392 | 06/11/2015 | C:\Data\MIMS\Backup\ARGONNE_10\SET-LN3012-154-16D.073 | LN3012-154 J. Zhang ABR Pouch Cells Interim J.Zhang HV electrolyte A-A002A vs. A-C008A HPPC 3.5 to 4.7V | SET-ABR-Additive-SafeSOC.000Discharge to 3.5V then charge to 25% SOC | 0
1201 | ARGONNE_10_SET-LN3012-154-17a.074 | SET | LN3012_154 | 17 | 17a | 16:36:35 | 0 | 4 | 4973.3063 | 0.0166113364 | 0.071887036 | 0.0030518044 | 0.05493248 | 4.70008392 | 05/19/2015 | C:\Data\MIMS\Backup\ARGONNE_10\SET-LN3012-154-17a.074 | LN3012-154 J. Zhang ABR Pouch Cells Interim J.Zhang HV electrolyte A-A002A vs. A-C008A Formation | SET-ABR-Additive-Form-4p7.000Formation 1.5V tap and hold 15min rest 12h C/10 3.5-4.7V x 4 cycles | 4
1202 | ARGONNE_10_SET-LN3012-154-17b.074 | SET | LN3012_154 | 17 | 17b | 08:50:29 | 4 | 24 | 10397.7652 | 0.0131899249 | 0.0601374384 | 0.0320187686 | 3.49996185 | 4.70023651 | 05/26/2015 | C:\Data\MIMS\Backup\ARGONNE_10\SET-LN3012-154-17b.074 | LN3012-154 J. Zhang ABR Pouch Cells Interim J.Zhang HV electrolyte A-A002A vs. A-C008A Rate Study 3.5 to 4.7V | SET-ABR-Additive-Rate-4p7.000Rate Study 0.05C 0.1C 0.2C 0.333C 0.5C 1C 2C Disrg Chrg C/3; 3.5V to 4.7 | 20
1203 | ARGONNE_10_SET-LN3012-154-17C.074 | SET | LN3012_154 | 17 | 17C | 10:11:45 | 1 | 2 | 837.5548 | 0.0100543954 | 0.046903762 | 0.0800320439 | 3.02037079 | 4.80704967 | 06/10/2015 | C:\Data\MIMS\Backup\ARGONNE_10\SET-LN3012-154-17C.074 | LN3012-154 J. Zhang ABR Pouch Cells Interim J.Zhang HV electrolyte A-A002A vs. A-C008A HPPC 3.5 to 4.7V | SET-ABR-Additive-HPPC-4p7.000HPPC with 5C Disch. Pulse 3.75C Chrg 3.5-4.7V | 1
1204 | ARGONNE_10_SET-LN3012-154-17D.074 | SET | LN3012_154 | 17 | 17D | 09:35:20 | 0 | 0 | 4496.7353 | 0.0040000017 | 0.0177242069 | 0.0016007477 | 3.49996185 | 4.56122683 | 06/11/2015 | C:\Data\MIMS\Backup\ARGONNE_10\SET-LN3012-154-17D.074 | LN3012-154 J. Zhang ABR Pouch Cells Interim J.Zhang HV electrolyte A-A002A vs. A-C008A HPPC 3.5 to 4.7V | SET-ABR-Additive-SafeSOC.000Discharge to 3.5V then charge to 25% SOC | 0
1205 | ARGONNE_10_SET-LN3012-154-18a.075 | SET | LN3012_154 | 18 | 18a | 16:37:00 | 0 | 4 | 6461.9473 | 0.0221747585 | 0.0976032831 | 0.0028992142 | 0.05630579 | 4.70008392 | 05/19/2015 | C:\Data\MIMS\Backup\ARGONNE_10\SET-LN3012-154-18a.075 | LN3012-154 J. Zhang ABR Pouch Cells Interim J.Zhang HV electrolyte A-A002A vs. A-C008A Formation | SET-ABR-Additive-Form-4p7.000Formation 1.5V tap and hold 15min rest 12h C/10 3.5-4.7V x 4 cycles | 4
1206 | ARGONNE_10_SET-LN3012-154-18b.075 | SET | LN3012_154 | 18 | 18b | 08:50:54 | 4 | 24 | 13819.5427 | 0.017763404 | 0.0810654018 | 0.0320576791 | 3.49980926 | 4.70023651 | 05/26/2015 | C:\Data\MIMS\Backup\ARGONNE_10\SET-LN3012-154-18b.075 | LN3012-154 J. Zhang ABR Pouch Cells Interim J.Zhang HV electrolyte A-A002A vs. A-C008A Rate Study 3.5 to 4.7V | SET-ABR-Additive-Rate-4p7.000Rate Study 0.05C 0.1C 0.2C 0.333C 0.5C 1C 2C Disrg Chrg C/3; 3.5V to 4.7 | 20
1207 | ARGONNE_10_SET-LN3012-154-18C.075 | SET | LN3012_154 | 18 | 18C | 10:12:15 | 1 | 2 | 868.6247 | 0.014123189 | 0.0656004912 | 0.0800366217 | 3.49996185 | 4.80003052 | 06/10/2015 | C:\Data\MIMS\Backup\ARGONNE_10\SET-LN3012-154-18C.075 | LN3012-154 J. Zhang ABR Pouch Cells Interim J.Zhang HV electrolyte A-A002A vs. A-C008A HPPC 3.5 to 4.7V | SET-ABR-Additive-HPPC-4p7.000HPPC with 5C Disch. Pulse 3.75C Chrg 3.5-4.7V | 1
1208 | ARGONNE_10_SET-LN3012-154-18D.075 | SET | LN3012_154 | 18 | 18D | 09:35:55 | 0 | 0 | 4495.0337 | 0.0040000015 | 0.0175532293 | 0.0016024262 | 3.49996185 | 4.51804379 | 06/11/2015 | C:\Data\MIMS\Backup\ARGONNE_10\SET-LN3012-154-18D.075 | LN3012-154 J. Zhang ABR Pouch Cells Interim J.Zhang HV electrolyte A-A002A vs. A-C008A HPPC 3.5 to 4.7V | SET-ABR-Additive-SafeSOC.000Discharge to 3.5V then charge to 25% SOC | 0
1209 | ARGONNE_10_SET-LN3012-154-19a.076 | SET | LN3012_154 | 19 | 19a | 16:37:25 | 0 | 4 | 4910.683 | 0.0184716374 | 0.0803422892 | 0.0025940337 | 0.09567407 | 4.70008392 | 05/19/2015 | C:\Data\MIMS\Backup\ARGONNE_10\SET-LN3012-154-19a.076 | LN3012-154 J. Zhang ABR Pouch Cells Interim J.Zhang HV electrolyte A-A002A vs. A-C008A Formation | SET-ABR-Additive-Form-4p7.000Formation 1.5V tap and hold 15min rest 12h C/10 3.5-4.7V x 4 cycles | 4
1210 | ARGONNE_10_SET-LN3012-154-19b.076 | SET | LN3012_154 | 19 | 19b | 08:51:16 | 4 | 24 | 9460.8527 | 0.0122961991 | 0.0560153153 | 0.0320691234 | 3.49980926 | 4.70023651 | 05/26/2015 | C:\Data\MIMS\Backup\ARGONNE_10\SET-LN3012-154-19b.076 | LN3012-154 J. Zhang ABR Pouch Cells Interim J.Zhang HV electrolyte A-A002A vs. A-C008A Rate Study 3.5 to 4.7V | SET-ABR-Additive-Rate-4p7.000Rate Study 0.05C 0.1C 0.2C 0.333C 0.5C 1C 2C Disrg Chrg C/3; 3.5V to 4.7 | 20
1211 | ARGONNE_10_SET-LN3012-154-19C.076 | SET | LN3012_154 | 19 | 19C | 10:12:39 | 1 | 2 | 842.1337 | 0.0088239795 | 0.0412745408 | 0.080061799 | 3.04982071 | 4.85603113 | 06/10/2015 | C:\Data\MIMS\Backup\ARGONNE_10\SET-LN3012-154-19C.076 | LN3012-154 J. Zhang ABR Pouch Cells Interim J.Zhang HV electrolyte A-A002A vs. A-C008A HPPC 3.5 to 4.7V | SET-ABR-Additive-HPPC-4p7.000HPPC with 5C Disch. Pulse 3.75C Chrg 3.5-4.7V | 1
1212 | ARGONNE_10_SET-LN3012-154-19D.076 | SET | LN3012_154 | 19 | 19D | 09:36:18 | 0 | 0 | 4507.3298 | 0.004000001 | 0.0177503591 | 0.0016003662 | 3.49996185 | 4.56824598 | 06/11/2015 | C:\Data\MIMS\Backup\ARGONNE_10\SET-LN3012-154-19D.076 | LN3012-154 J. Zhang ABR Pouch Cells Interim J.Zhang HV electrolyte A-A002A vs. A-C008A HPPC 3.5 to 4.7V | SET-ABR-Additive-SafeSOC.000Discharge to 3.5V then charge to 25% SOC | 0
1213 | ARGONNE_10_SET-LN3012-154-1a.025 | SET | LN3012_154 | 1 | 1a | 16:30:45 | 0 | 4 | 4351.0498 | 0.0152813477 | 0.065981617 | 0.0025177386 | 0.12146181 | 4.70008392 | 05/19/2015 | C:\Data\MIMS\Backup\ARGONNE_10\SET-LN3012-154-1a.025 | LN3012-154 J. Zhang ABR Pouch Cells Interim J.Zhang HV electrolyte A-A002A vs. A-C008A Formation | SET-ABR-Additive-Form-4p7.000Formation 1.5V tap and hold 15min rest 12h C/10 3.5-4.7V x 4 cycles | 4
1214 | ARGONNE_10_SET-LN3012-154-1b.025 | SET | LN3012_154 | 1 | 1b | 08:44:04 | 4 | 24 | 8978.424 | 0.0111268172 | 0.0507276284 | 0.0320531014 | 3.49980926 | 4.70023651 | 05/26/2015 | C:\Data\MIMS\Backup\ARGONNE_10\SET-LN3012-154-1b.025 | LN3012-154 J. Zhang ABR Pouch Cells Interim J.Zhang HV electrolyte A-A002A vs. A-C008A Rate Study 3.5 to 4.7V | SET-ABR-Additive-Rate-4p7.000Rate Study 0.05C 0.1C 0.2C 0.333C 0.5C 1C 2C Disrg Chrg C/3; 3.5V to 4.7 | 20
1215 | ARGONNE_10_SET-LN3012-154-1c.025 | SET | LN3012_154 | 1 | 1c | 10:03:07 | 1 | 2 | 830.5287 | 0.0094485046 | 0.0440860159 | 0.0800663767 | 2.99900816 | 4.81269551 | 06/10/2015 | C:\Data\MIMS\Backup\ARGONNE_10\SET-LN3012-154-1c.025 | LN3012-154 J. Zhang ABR Pouch Cells Interim J.Zhang HV electrolyte A-A002A vs. A-C008A HPPC 3.5 to 4.7V | SET-ABR-Additive-HPPC-4p7.000HPPC with 5C Disch. Pulse 3.75C Chrg 3.5-4.7V | 1
1216 | ARGONNE_10_SET-LN3012-154-1c.079 | SET | LN3012_154 | 1 | 1c | 10:03:06 | 1 | 2 | 180.7263 | 7.33e-08 | 0 | 0.0776676585 | 0 | 0 | 06/10/2015 | C:\Data\MIMS\Backup\ARGONNE_10\SET-LN3012-154-1c.079 | LN3012-154 J. Zhang ABR Pouch Cells Interim J.Zhang HV electrolyte A-A002A vs. A-C008A HPPC 3.5 to 4.7V | SET-ABR-Additive-HPPC-4p7.000HPPC with 5C Disch. Pulse 3.75C Chrg 3.5-4.7V | 1
1217 | ARGONNE_10_SET-LN3012-154-1D.025 | SET | LN3012_154 | 1 | 1D | 09:28:07 | 0 | 0 | 4501.2305 | 0.0040000008 | 0.0178007102 | 0.0016021973 | 3.49996185 | 4.57358663 | 06/11/2015 | C:\Data\MIMS\Backup\ARGONNE_10\SET-LN3012-154-1D.025 | LN3012-154 J. Zhang ABR Pouch Cells Interim J.Zhang HV electrolyte A-A002A vs. A-C008A HPPC 3.5 to 4.7V | SET-ABR-Additive-SafeSOC.000Discharge to 3.5V then charge to 25% SOC | 0
1218 | ARGONNE_10_SET-LN3012-154-20a.077 | SET | LN3012_154 | 20 | 20a | 16:37:47 | 0 | 4 | 6455.0182 | 0.0223555122 | 0.0984447754 | 0.0024414435 | 0.07354849 | 4.69993133 | 05/19/2015 | C:\Data\MIMS\Backup\ARGONNE_10\SET-LN3012-154-20a.077 | LN3012-154 J. Zhang ABR Pouch Cells Interim J.Zhang HV electrolyte A-A002A vs. A-C008A Formation | SET-ABR-Additive-Form-4p7.000Formation 1.5V tap and hold 15min rest 12h C/10 3.5-4.7V x 4 cycles | 4
1219 | ARGONNE_10_SET-LN3012-154-20b.077 | SET | LN3012_154 | 20 | 20b | 08:51:40 | 4 | 24 | 14067.4305 | 0.0176691288 | 0.0807576528 | 0.0320691234 | 3.49980926 | 4.70023651 | 05/26/2015 | C:\Data\MIMS\Backup\ARGONNE_10\SET-LN3012-154-20b.077 | LN3012-154 J. Zhang ABR Pouch Cells Interim J.Zhang HV electrolyte A-A002A vs. A-C008A Rate Study 3.5 to 4.7V | SET-ABR-Additive-Rate-4p7.000Rate Study 0.05C 0.1C 0.2C 0.333C 0.5C 1C 2C Disrg Chrg C/3; 3.5V to 4.7 | 20
1220 | ARGONNE_10_SET-LN3012-154-20C.077 | SET | LN3012_154 | 20 | 20C | 10:13:01 | 1 | 2 | 865.2942 | 0.01486306 | 0.0689336794 | 0.0800251774 | 3.49980926 | 4.80018311 | 06/10/2015 | C:\Data\MIMS\Backup\ARGONNE_10\SET-LN3012-154-20C.077 | LN3012-154 J. Zhang ABR Pouch Cells Interim J.Zhang HV electrolyte A-A002A vs. A-C008A HPPC 3.5 to 4.7V | SET-ABR-Additive-HPPC-4p7.000HPPC with 5C Disch. Pulse 3.75C Chrg 3.5-4.7V | 1
1221 | ARGONNE_10_SET-LN3012-154-20D.077 | SET | LN3012_154 | 20 | 20D | 09:36:41 | 0 | 0 | 4492.5363 | 0.0040000024 | 0.0175712551 | 0.0016015869 | 3.49996185 | 4.51941711 | 06/11/2015 | C:\Data\MIMS\Backup\ARGONNE_10\SET-LN3012-154-20D.077 | LN3012-154 J. Zhang ABR Pouch Cells Interim J.Zhang HV electrolyte A-A002A vs. A-C008A HPPC 3.5 to 4.7V | SET-ABR-Additive-SafeSOC.000Discharge to 3.5V then charge to 25% SOC | 0
1222 | ARGONNE_10_SET-LN3012-154-2a.026 | SET | LN3012_154 | 2 | 2a | 16:31:13 | 0 | 4 | 5904.0847 | 0.0204038371 | 0.0895415095 | 0.0032806897 | 0.04180972 | 4.70023651 | 05/19/2015 | C:\Data\MIMS\Backup\ARGONNE_10\SET-LN3012-154-2a.026 | LN3012-154 J. Zhang ABR Pouch Cells Interim J.Zhang HV electrolyte A-A002A vs. A-C008A Formation | SET-ABR-Additive-Form-4p7.000Formation 1.5V tap and hold 15min rest 12h C/10 3.5-4.7V x 4 cycles | 4
1223 | ARGONNE_10_SET-LN3012-154-2b.026 | SET | LN3012_154 | 2 | 2b | 08:44:29 | 4 | 24 | 12357.2015 | 0.0157041657 | 0.0718592738 | 0.0320416571 | 3.49980926 | 4.70023651 | 05/26/2015 | C:\Data\MIMS\Backup\ARGONNE_10\SET-LN3012-154-2b.026 | LN3012-154 J. Zhang ABR Pouch Cells Interim J.Zhang HV electrolyte A-A002A vs. A-C008A Rate Study 3.5 to 4.7V | SET-ABR-Additive-Rate-4p7.000Rate Study 0.05C 0.1C 0.2C 0.333C 0.5C 1C 2C Disrg Chrg C/3; 3.5V to 4.7 | 20
1224 | ARGONNE_10_SET-LN3012-154-2c.026 | SET | LN3012_154 | 2 | 2c | 10:03:54 | 1 | 2 | 857.2485 | 0.01341573 | 0.0623679793 | 0.0800411994 | 3.48928054 | 4.80003052 | 06/10/2015 | C:\Data\MIMS\Backup\ARGONNE_10\SET-LN3012-154-2c.026 | LN3012-154 J. Zhang ABR Pouch Cells Interim J.Zhang HV electrolyte A-A002A vs. A-C008A HPPC 3.5 to 4.7V | SET-ABR-Additive-HPPC-4p7.000HPPC with 5C Disch. Pulse 3.75C Chrg 3.5-4.7V | 1
1225 | ARGONNE_10_SET-LN3012-154-2D.026 | SET | LN3012_154 | 2 | 2D | 09:28:30 | 0 | 0 | 4503.9577 | 0.0040000007 | 0.0176287411 | 0.0016002899 | 3.49996185 | 4.53681239 | 06/11/2015 | C:\Data\MIMS\Backup\ARGONNE_10\SET-LN3012-154-2D.026 | LN3012-154 J. Zhang ABR Pouch Cells Interim J.Zhang HV electrolyte A-A002A vs. A-C008A HPPC 3.5 to 4.7V | SET-ABR-Additive-SafeSOC.000Discharge to 3.5V then charge to 25% SOC | 0
1226 | ARGONNE_10_SET-LN3012-154-3a.027 | SET | LN3012_154 | 3 | 3a | 16:31:32 | 0 | 4 | 5594.2805 | 0.0184489266 | 0.0805278027 | 0.0041199359 | 0.08468757 | 4.70008392 | 05/19/2015 | C:\Data\MIMS\Backup\ARGONNE_10\SET-LN3012-154-3a.027 | LN3012-154 J. Zhang ABR Pouch Cells Interim J.Zhang HV electrolyte A-A002A vs. A-C008A Formation | SET-ABR-Additive-Form-4p7.000Formation 1.5V tap and hold 15min rest 12h C/10 3.5-4.7V x 4 cycles | 4
1227 | ARGONNE_10_SET-LN3012-154-3b.027 | SET | LN3012_154 | 3 | 3b | 08:44:59 | 4 | 24 | 11853.285 | 0.0153548823 | 0.0701854349 | 0.0320737011 | 3.49980926 | 4.70008392 | 05/26/2015 | C:\Data\MIMS\Backup\ARGONNE_10\SET-LN3012-154-3b.027 | LN3012-154 J. Zhang ABR Pouch Cells Interim J.Zhang HV electrolyte A-A002A vs. A-C008A Rate Study 3.5 to 4.7V | SET-ABR-Additive-Rate-4p7.000Rate Study 0.05C 0.1C 0.2C 0.333C 0.5C 1C 2C Disrg Chrg C/3; 3.5V to 4.7 | 20
1228 | ARGONNE_10_SET-LN3012-154-3c.027 | SET | LN3012_154 | 3 | 3c | 10:04:22 | 1 | 2 | 852.5403 | 0.0115060598 | 0.0536454417 | 0.0800686656 | 3.49980926 | 4.80018311 | 06/10/2015 | C:\Data\MIMS\Backup\ARGONNE_10\SET-LN3012-154-3c.027 | LN3012-154 J. Zhang ABR Pouch Cells Interim J.Zhang HV electrolyte A-A002A vs. A-C008A HPPC 3.5 to 4.7V | SET-ABR-Additive-HPPC-4p7.000HPPC with 5C Disch. Pulse 3.75C Chrg 3.5-4.7V | 1
1229 | ARGONNE_10_SET-LN3012-154-3D.027 | SET | LN3012_154 | 3 | 3D | 09:28:53 | 0 | 0 | 4509.1193 | 0.0040000007 | 0.0176565223 | 0.0016020447 | 3.49996185 | 4.54077974 | 06/11/2015 | C:\Data\MIMS\Backup\ARGONNE_10\SET-LN3012-154-3D.027 | LN3012-154 J. Zhang ABR Pouch Cells Interim J.Zhang HV electrolyte A-A002A vs. A-C008A HPPC 3.5 to 4.7V | SET-ABR-Additive-SafeSOC.000Discharge to 3.5V then charge to 25% SOC | 0
1230 | ARGONNE_10_SET-LN3012-154-4a.028 | SET | LN3012_154 | 4 | 4a | 16:31:59 | 0 | 4 | 6306.75 | 0.0214790766 | 0.094450755 | 0.0028229191 | 0.06698711 | 4.70008392 | 05/19/2015 | C:\Data\MIMS\Backup\ARGONNE_10\SET-LN3012-154-4a.028 | LN3012-154 J. Zhang ABR Pouch Cells Interim J.Zhang HV electrolyte A-A002A vs. A-C008A Formation | SET-ABR-Additive-Form-4p7.000Formation 1.5V tap and hold 15min rest 12h C/10 3.5-4.7V x 4 cycles | 4
1231 | ARGONNE_10_SET-LN3012-154-4b.028 | SET | LN3012_154 | 4 | 4b | 08:45:21 | 4 | 24 | 13577.462 | 0.0174951398 | 0.07973068 | 0.0320393683 | 3.49980926 | 4.70008392 | 05/26/2015 | C:\Data\MIMS\Backup\ARGONNE_10\SET-LN3012-154-4b.028 | LN3012-154 J. Zhang ABR Pouch Cells Interim J.Zhang HV electrolyte A-A002A vs. A-C008A Rate Study 3.5 to 4.7V | SET-ABR-Additive-Rate-4p7.000Rate Study 0.05C 0.1C 0.2C 0.333C 0.5C 1C 2C Disrg Chrg C/3; 3.5V to 4.7 | 20
1232 | ARGONNE_10_SET-LN3012-154-4c.028 | SET | LN3012_154 | 4 | 4c | 10:04:47 | 1 | 2 | 862.9502 | 0.014035277 | 0.0651675382 | 0.0800503548 | 3.49980926 | 4.80018311 | 06/10/2015 | C:\Data\MIMS\Backup\ARGONNE_10\SET-LN3012-154-4c.028 | LN3012-154 J. Zhang ABR Pouch Cells Interim J.Zhang HV electrolyte A-A002A vs. A-C008A HPPC 3.5 to 4.7V | SET-ABR-Additive-HPPC-4p7.000HPPC with 5C Disch. Pulse 3.75C Chrg 3.5-4.7V | 1
1233 | ARGONNE_10_SET-LN3012-154-4D.028 | SET | LN3012_154 | 4 | 4D | 09:29:20 | 0 | 0 | 4488.992 | 0.0040000008 | 0.0175638724 | 0.0016024262 | 3.49996185 | 4.51987488 | 06/11/2015 | C:\Data\MIMS\Backup\ARGONNE_10\SET-LN3012-154-4D.028 | LN3012-154 J. Zhang ABR Pouch Cells Interim J.Zhang HV electrolyte A-A002A vs. A-C008A HPPC 3.5 to 4.7V | SET-ABR-Additive-SafeSOC.000Discharge to 3.5V then charge to 25% SOC | 0
1234 | ARGONNE_10_SET-LN3012-154-5a.029 | SET | LN3012_154 | 5 | 5a | 16:32:21 | 0 | 4 | 6224.6197 | 0.0210097359 | 0.0921856439 | 0.003509575 | 0.11459525 | 4.70008392 | 05/19/2015 | C:\Data\MIMS\Backup\ARGONNE_10\SET-LN3012-154-5a.029 | LN3012-154 J. Zhang ABR Pouch Cells Interim J.Zhang HV electrolyte A-A002A vs. A-C008A Formation | SET-ABR-Additive-Form-4p7.000Formation 1.5V tap and hold 15min rest 12h C/10 3.5-4.7V x 4 cycles | 4
1235 | ARGONNE_10_SET-LN3012-154-5b.029 | SET | LN3012_154 | 5 | 5b | 08:45:41 | 4 | 24 | 13294.1697 | 0.0173986623 | 0.0796239644 | 0.0320668345 | 3.49980926 | 4.70008392 | 05/26/2015 | C:\Data\MIMS\Backup\ARGONNE_10\SET-LN3012-154-5b.029 | LN3012-154 J. Zhang ABR Pouch Cells Interim J.Zhang HV electrolyte A-A002A vs. A-C008A Rate Study 3.5 to 4.7V | SET-ABR-Additive-Rate-4p7.000Rate Study 0.05C 0.1C 0.2C 0.333C 0.5C 1C 2C Disrg Chrg C/3; 3.5V to 4.7 | 20
1236 | ARGONNE_10_SET-LN3012-154-5C.029 | SET | LN3012_154 | 5 | 5C | 10:05:17 | 1 | 2 | 860.696 | 0.0127775861 | 0.0595024971 | 0.0800595102 | 3.48912795 | 4.80003052 | 06/10/2015 | C:\Data\MIMS\Backup\ARGONNE_10\SET-LN3012-154-5C.029 | LN3012-154 J. Zhang ABR Pouch Cells Interim J.Zhang HV electrolyte A-A002A vs. A-C008A HPPC 3.5 to 4.7V | SET-ABR-Additive-HPPC-4p7.000HPPC with 5C Disch. Pulse 3.75C Chrg 3.5-4.7V | 1
1237 | ARGONNE_10_SET-LN3012-154-5D.029 | SET | LN3012_154 | 5 | 5D | 09:29:42 | 0 | 0 | 4503.758 | 0.0040000009 | 0.0176269646 | 0.0016014343 | 3.49996185 | 4.53376059 | 06/11/2015 | C:\Data\MIMS\Backup\ARGONNE_10\SET-LN3012-154-5D.029 | LN3012-154 J. Zhang ABR Pouch Cells Interim J.Zhang HV electrolyte A-A002A vs. A-C008A HPPC 3.5 to 4.7V | SET-ABR-Additive-SafeSOC.000Discharge to 3.5V then charge to 25% SOC | 0
1238 | ARGONNE_10_SET-LN3012-154-6a.030 | SET | LN3012_154 | 6 | 6a | 16:32:40 | 0 | 4 | 6309.5333 | 0.0214828663 | 0.0944035274 | 0.0032043946 | 0.07186999 | 4.70008392 | 05/19/2015 | C:\Data\MIMS\Backup\ARGONNE_10\SET-LN3012-154-6a.030 | LN3012-154 J. Zhang ABR Pouch Cells Interim J.Zhang HV electrolyte A-A002A vs. A-C008A Formation | SET-ABR-Additive-Form-4p7.000Formation 1.5V tap and hold 15min rest 12h C/10 3.5-4.7V x 4 cycles | 4
1239 | ARGONNE_10_SET-LN3012-154-6b.030 | SET | LN3012_154 | 6 | 6b | 08:46:02 | 4 | 24 | 13939.6227 | 0.0175447513 | 0.0801433331 | 0.0320668345 | 3.49965667 | 4.70023651 | 05/26/2015 | C:\Data\MIMS\Backup\ARGONNE_10\SET-LN3012-154-6b.030 | LN3012-154 J. Zhang ABR Pouch Cells Interim J.Zhang HV electrolyte A-A002A vs. A-C008A Rate Study 3.5 to 4.7V | SET-ABR-Additive-Rate-4p7.000Rate Study 0.05C 0.1C 0.2C 0.333C 0.5C 1C 2C Disrg Chrg C/3; 3.5V to 4.7 | 20
1240 | ARGONNE_10_SET-LN3012-154-6C.030 | SET | LN3012_154 | 6 | 6C | 10:05:53 | 1 | 2 | 866.323 | 0.0149052466 | 0.0691479684 | 0.0800709545 | 3.49980926 | 4.80003052 | 06/10/2015 | C:\Data\MIMS\Backup\ARGONNE_10\SET-LN3012-154-6C.030 | LN3012-154 J. Zhang ABR Pouch Cells Interim J.Zhang HV electrolyte A-A002A vs. A-C008A HPPC 3.5 to 4.7V | SET-ABR-Additive-HPPC-4p7.000HPPC with 5C Disch. Pulse 3.75C Chrg 3.5-4.7V | 1
1241 | ARGONNE_10_SET-LN3012-154-6D.030 | SET | LN3012_154 | 6 | 6D | 09:30:08 | 0 | 0 | 4498.8913 | 0.0040000005 | 0.0175500119 | 0.0016012818 | 3.49996185 | 4.5163653 | 06/11/2015 | C:\Data\MIMS\Backup\ARGONNE_10\SET-LN3012-154-6D.030 | LN3012-154 J. Zhang ABR Pouch Cells Interim J.Zhang HV electrolyte A-A002A vs. A-C008A HPPC 3.5 to 4.7V | SET-ABR-Additive-SafeSOC.000Discharge to 3.5V then charge to 25% SOC | 0
1242 | ARGONNE_10_SET-LN3012-154-7a.031 | SET | LN3012_154 | 7 | 7a | 16:32:59 | 0 | 4 | 5999.8515 | 0.0203361157 | 0.0890788842 | 0.0035858701 | 0.06942855 | 4.69993133 | 05/19/2015 | C:\Data\MIMS\Backup\ARGONNE_10\SET-LN3012-154-7a.031 | LN3012-154 J. Zhang ABR Pouch Cells Interim J.Zhang HV electrolyte A-A002A vs. A-C008A Formation | SET-ABR-Additive-Form-4p7.000Formation 1.5V tap and hold 15min rest 12h C/10 3.5-4.7V x 4 cycles | 4
1243 | ARGONNE_10_SET-LN3012-154-7b.031 | SET | LN3012_154 | 7 | 7b | 08:46:22 | 4 | 24 | 12964.6453 | 0.0160688121 | 0.0734242522 | 0.0320691234 | 3.49996185 | 4.70023651 | 05/26/2015 | C:\Data\MIMS\Backup\ARGONNE_10\SET-LN3012-154-7b.031 | LN3012-154 J. Zhang ABR Pouch Cells Interim J.Zhang HV electrolyte A-A002A vs. A-C008A Rate Study 3.5 to 4.7V | SET-ABR-Additive-Rate-4p7.000Rate Study 0.05C 0.1C 0.2C 0.333C 0.5C 1C 2C Disrg Chrg C/3; 3.5V to 4.7 | 20
1244 | ARGONNE_10_SET-LN3012-154-7C.031 | SET | LN3012_154 | 7 | 7C | 10:06:17 | 1 | 2 | 860.686 | 0.013983767 | 0.0648937217 | 0.0800732433 | 3.49996185 | 4.80003052 | 06/10/2015 | C:\Data\MIMS\Backup\ARGONNE_10\SET-LN3012-154-7C.031 | LN3012-154 J. Zhang ABR Pouch Cells Interim J.Zhang HV electrolyte A-A002A vs. A-C008A HPPC 3.5 to 4.7V | SET-ABR-Additive-HPPC-4p7.000HPPC with 5C Disch. Pulse 3.75C Chrg 3.5-4.7V | 1
1245 | ARGONNE_10_SET-LN3012-154-7D.031 | SET | LN3012_154 | 7 | 7D | 09:30:34 | 0 | 0 | 4492.4735 | 0.0040000015 | 0.0175964328 | 0.0016011292 | 3.49996185 | 4.52903029 | 06/11/2015 | C:\Data\MIMS\Backup\ARGONNE_10\SET-LN3012-154-7D.031 | LN3012-154 J. Zhang ABR Pouch Cells Interim J.Zhang HV electrolyte A-A002A vs. A-C008A HPPC 3.5 to 4.7V | SET-ABR-Additive-SafeSOC.000Discharge to 3.5V then charge to 25% SOC | 0
1246 | ARGONNE_10_SET-LN3012-154-8a.032 | SET | LN3012_154 | 8 | 8a | 16:33:22 | 0 | 4 | 5606.0305 | 0.0194243755 | 0.0849290691 | 0.0040436408 | 0.0639353 | 4.70008392 | 05/19/2015 | C:\Data\MIMS\Backup\ARGONNE_10\SET-LN3012-154-8a.032 | LN3012-154 J. Zhang ABR Pouch Cells Interim J.Zhang HV electrolyte A-A002A vs. A-C008A Formation | SET-ABR-Additive-Form-4p7.000Formation 1.5V tap and hold 15min rest 12h C/10 3.5-4.7V x 4 cycles | 4
1247 | ARGONNE_10_SET-LN3012-154-8b.032 | SET | LN3012_154 | 8 | 8b | 08:46:50 | 4 | 24 | 12404.7315 | 0.0153342522 | 0.0698957661 | 0.0320668345 | 3.49980926 | 4.70023651 | 05/26/2015 | C:\Data\MIMS\Backup\ARGONNE_10\SET-LN3012-154-8b.032 | LN3012-154 J. Zhang ABR Pouch Cells Interim J.Zhang HV electrolyte A-A002A vs. A-C008A Rate Study 3.5 to 4.7V | SET-ABR-Additive-Rate-4p7.000Rate Study 0.05C 0.1C 0.2C 0.333C 0.5C 1C 2C Disrg Chrg C/3; 3.5V to 4.7 | 20
1248 | ARGONNE_10_SET-LN3012-154-8C.032 | SET | LN3012_154 | 8 | 8C | 10:06:41 | 1 | 2 | 855.8712 | 0.0127359052 | 0.0592514882 | 0.0800732433 | 3.45586328 | 4.80018311 | 06/10/2015 | C:\Data\MIMS\Backup\ARGONNE_10\SET-LN3012-154-8C.032 | LN3012-154 J. Zhang ABR Pouch Cells Interim J.Zhang HV electrolyte A-A002A vs. A-C008A HPPC 3.5 to 4.7V | SET-ABR-Additive-HPPC-4p7.000HPPC with 5C Disch. Pulse 3.75C Chrg 3.5-4.7V | 1
1249 | ARGONNE_10_SET-LN3012-154-8D.032 | SET | LN3012_154 | 8 | 8D | 09:31:03 | 0 | 0 | 4498.834 | 0.0040000007 | 0.0176138806 | 0.0016011292 | 3.49996185 | 4.53330282 | 06/11/2015 | C:\Data\MIMS\Backup\ARGONNE_10\SET-LN3012-154-8D.032 | LN3012-154 J. Zhang ABR Pouch Cells Interim J.Zhang HV electrolyte A-A002A vs. A-C008A HPPC 3.5 to 4.7V | SET-ABR-Additive-SafeSOC.000Discharge to 3.5V then charge to 25% SOC | 0
1250 | ARGONNE_10_SET-LN3012-154-9a.033 | SET | LN3012_154 | 9 | 9a | 16:33:42 | 0 | 4 | 5971.5892 | 0.0207274805 | 0.090980464 | 0.0037384604 | 0.09399557 | 4.70099947 | 05/19/2015 | C:\Data\MIMS\Backup\ARGONNE_10\SET-LN3012-154-9a.033 | LN3012-154 J. Zhang ABR Pouch Cells Interim J.Zhang HV electrolyte A-A002A vs. A-C008A Formation | SET-ABR-Additive-Form-4p7.000Formation 1.5V tap and hold 15min rest 12h C/10 3.5-4.7V x 4 cycles | 4
1251 | ARGONNE_10_SET-LN3012-154-9b.033 | SET | LN3012_154 | 9 | 9b | 08:47:12 | 4 | 24 | 12832.8643 | 0.0162175521 | 0.0741475899 | 0.0320508125 | 3.49980926 | 4.70145724 | 05/26/2015 | C:\Data\MIMS\Backup\ARGONNE_10\SET-LN3012-154-9b.033 | LN3012-154 J. Zhang ABR Pouch Cells Interim J.Zhang HV electrolyte A-A002A vs. A-C008A Rate Study 3.5 to 4.7V | SET-ABR-Additive-Rate-4p7.000Rate Study 0.05C 0.1C 0.2C 0.333C 0.5C 1C 2C Disrg Chrg C/3; 3.5V to 4.7 | 20
1252 | ARGONNE_10_SET-LN3012-154-9C.033 | SET | LN3012_154 | 9 | 9C | 10:07:27 | 1 | 2 | 856.6895 | 0.0134016394 | 0.0623085283 | 0.0800686656 | 3.37727932 | 4.80018311 | 06/10/2015 | C:\Data\MIMS\Backup\ARGONNE_10\SET-LN3012-154-9C.033 | LN3012-154 J. Zhang ABR Pouch Cells Interim J.Zhang HV electrolyte A-A002A vs. A-C008A HPPC 3.5 to 4.7V | SET-ABR-Additive-HPPC-4p7.000HPPC with 5C Disch. Pulse 3.75C Chrg 3.5-4.7V | 1
1253 | ARGONNE_10_SET-LN3012-154-9D.033 | SET | LN3012_154 | 9 | 9D | 09:31:30 | 0 | 0 | 4496.4177 | 0.0040000008 | 0.0176112236 | 0.0016019684 | 3.49980926 | 4.53086137 | 06/11/2015 | C:\Data\MIMS\Backup\ARGONNE_10\SET-LN3012-154-9D.033 | LN3012-154 J. Zhang ABR Pouch Cells Interim J.Zhang HV electrolyte A-A002A vs. A-C008A HPPC 3.5 to 4.7V | SET-ABR-Additive-SafeSOC.000Discharge to 3.5V then charge to 25% SOC | 0
1254 | ARGONNE_10_SET-LN3012-182-10a.086 | SET | LN3012_182 | 10 | 10a | 16:51:00 | 0 | 4 | 6114.6805 | 0.0186139602 | 0.0812071752 | 0.0029755093 | 0.12252995 | 4.70008392 | 09/11/2015 | C:\Data\MIMS\Backup\ARGONNE_10\SET-LN3012-182-10a.086 | LN3012-182 J. Zhang ABR Pouch Cells FINAL J.Zhang HV electrolyte A-A002A vs. A-C008A HPPC 3.5 to 4.7V | SET-ABR-Additive-Form-4p7.000Formation 1.5V tap and hold 15min rest 12h C/10 3.5-4.7V x 4 cycles | 4
1255 | ARGONNE_10_SET-LN3012-182-10b.086 | SET | LN3012_182 | 10 | 10b | 13:37:26 | 0 | 20 | 12837.8788 | 0.0167085417 | 0.0762887202 | 0.0320485237 | 3.49950408 | 4.70023651 | 09/18/2015 | C:\Data\MIMS\Backup\ARGONNE_10\SET-LN3012-182-10b.086 | LN3012-182 J. Zhang ABR Pouch Cells FINAL J.Zhang HV electrolyte A-A002A vs. A-C008A Rate Study 3.5 to 4.7V | SET-ABR-Additive-Rate-4p7.000Rate Study 0.05C 0.1C 0.2C 0.333C 0.5C 1C 2C Disrg Chrg C/3; 3.5V to 4.7 | 20
1256 | ARGONNE_10_SET-LN3012-182-10c.086 | SET | LN3012_182 | 10 | 10c | 10:03:56 | 21 | 22 | 876.943 | 0.0141251761 | 0.0656811429 | 0.0800732433 | 3.49996185 | 4.80842298 | 09/30/2015 | C:\Data\MIMS\Backup\ARGONNE_10\SET-LN3012-182-10c.086 | LN3012-182 J. Zhang ABR Pouch Cells FINAL J.Zhang HV electrolyte A-A002A vs. A-C008A HPPC 3.5 to 4.7V | SET-ABR-Additive-HPPC-4p7.000HPPC with 5C Disch. Pulse 3.75C Chrg 3.5-4.7V | 1
1257 | ARGONNE_10_SET-LN3012-182-10d.086 | SET | LN3012_182 | 10 | 10d | 10:18:05 | 22 | 22 | 4502.6967 | 0.0040000007 | 0.017449513 | 0.0016010529 | 3.49996185 | 4.52063783 | 10/01/2015 | C:\Data\MIMS\Backup\ARGONNE_10\SET-LN3012-182-10d.086 | LN3012-182 J. Zhang ABR Pouch Cells FINAL J.Zhang HV electrolyte A-A002A vs. A-C008A Safe SOC 3.5 to 4.7V | SET-ABR-Additive-SafeSOC.000Discharge to 3.5V then charge to 25% SOC | 0
1258 | ARGONNE_10_SET-LN3012-182-11a.087 | SET | LN3012_182 | 11 | 11a | 16:51:14 | 0 | 4 | 5458.503 | 0.0175050881 | 0.0764030583 | 0.0039673457 | 0.14572366 | 4.70008392 | 09/11/2015 | C:\Data\MIMS\Backup\ARGONNE_10\SET-LN3012-182-11a.087 | LN3012-182 J. Zhang ABR Pouch Cells FINAL J.Zhang HV electrolyte A-A002A vs. A-C008A HPPC 3.5 to 4.7V | SET-ABR-Additive-Form-4p7.000Formation 1.5V tap and hold 15min rest 12h C/10 3.5-4.7V x 4 cycles | 4
1259 | ARGONNE_10_SET-LN3012-182-11b.087 | SET | LN3012_182 | 11 | 11b | 13:38:20 | 0 | 20 | 11743.607 | 0.0152059852 | 0.0693726599 | 0.0320531014 | 3.49797818 | 4.70008392 | 09/18/2015 | C:\Data\MIMS\Backup\ARGONNE_10\SET-LN3012-182-11b.087 | LN3012-182 J. Zhang ABR Pouch Cells FINAL J.Zhang HV electrolyte A-A002A vs. A-C008A Rate Study 3.5 to 4.7V | SET-ABR-Additive-Rate-4p7.000Rate Study 0.05C 0.1C 0.2C 0.333C 0.5C 1C 2C Disrg Chrg C/3; 3.5V to 4.7 | 20
1260 | ARGONNE_10_SET-LN3012-182-11c.087 | SET | LN3012_182 | 11 | 11c | 10:04:16 | 21 | 22 | 854.5925 | 0.0104050663 | 0.048589881 | 0.0800503548 | 3.37560082 | 4.80567636 | 09/30/2015 | C:\Data\MIMS\Backup\ARGONNE_10\SET-LN3012-182-11c.087 | LN3012-182 J. Zhang ABR Pouch Cells FINAL J.Zhang HV electrolyte A-A002A vs. A-C008A HPPC 3.5 to 4.7V | SET-ABR-Additive-HPPC-4p7.000HPPC with 5C Disch. Pulse 3.75C Chrg 3.5-4.7V | 1
1261 | ARGONNE_10_SET-LN3012-182-11d.087 | SET | LN3012_182 | 11 | 11d | 10:18:25 | 22 | 22 | 4531.0687 | 0.0040000008 | 0.0176001847 | 0.0016023499 | 3.49996185 | 4.54734112 | 10/01/2015 | C:\Data\MIMS\Backup\ARGONNE_10\SET-LN3012-182-11d.087 | LN3012-182 J. Zhang ABR Pouch Cells FINAL J.Zhang HV electrolyte A-A002A vs. A-C008A Safe SOC 3.5 to 4.7V | SET-ABR-Additive-SafeSOC.000Discharge to 3.5V then charge to 25% SOC | 0
1262 | ARGONNE_10_SET-LN3012-182-12a.088 | SET | LN3012_182 | 12 | 12a | 16:51:30 | 0 | 4 | 5311.9145 | 0.0199338236 | 0.0872677225 | 0.004196231 | 0.12726024 | 4.70008392 | 09/11/2015 | C:\Data\MIMS\Backup\ARGONNE_10\SET-LN3012-182-12a.088 | LN3012-182 J. Zhang ABR Pouch Cells FINAL J.Zhang HV electrolyte A-A002A vs. A-C008A HPPC 3.5 to 4.7V | SET-ABR-Additive-Form-4p7.000Formation 1.5V tap and hold 15min rest 12h C/10 3.5-4.7V x 4 cycles | 4
1263 | ARGONNE_10_SET-LN3012-182-12b.088 | SET | LN3012_182 | 12 | 12b | 13:39:14 | 0 | 20 | 10130.547 | 0.0130479523 | 0.0594253294 | 0.0320485237 | 3.49996185 | 4.70023651 | 09/18/2015 | C:\Data\MIMS\Backup\ARGONNE_10\SET-LN3012-182-12b.088 | LN3012-182 J. Zhang ABR Pouch Cells FINAL J.Zhang HV electrolyte A-A002A vs. A-C008A Rate Study 3.5 to 4.7V | SET-ABR-Additive-Rate-4p7.000Rate Study 0.05C 0.1C 0.2C 0.333C 0.5C 1C 2C Disrg Chrg C/3; 3.5V to 4.7 | 20
1264 | ARGONNE_10_SET-LN3012-182-12c.088 | SET | LN3012_182 | 12 | 12c | 10:04:50 | 21 | 22 | 852.0637 | 0.0102662669 | 0.0479227277 | 0.0800732433 | 3.00038148 | 4.85374228 | 09/30/2015 | C:\Data\MIMS\Backup\ARGONNE_10\SET-LN3012-182-12c.088 | LN3012-182 J. Zhang ABR Pouch Cells FINAL J.Zhang HV electrolyte A-A002A vs. A-C008A HPPC 3.5 to 4.7V | SET-ABR-Additive-HPPC-4p7.000HPPC with 5C Disch. Pulse 3.75C Chrg 3.5-4.7V | 1
1265 | ARGONNE_10_SET-LN3012-182-12d.088 | SET | LN3012_182 | 12 | 12d | 10:18:46 | 22 | 22 | 4498.7312 | 0.0040000015 | 0.0176794807 | 0.0016024262 | 3.49996185 | 4.5694667 | 10/01/2015 | C:\Data\MIMS\Backup\ARGONNE_10\SET-LN3012-182-12d.088 | LN3012-182 J. Zhang ABR Pouch Cells FINAL J.Zhang HV electrolyte A-A002A vs. A-C008A Safe SOC 3.5 to 4.7V | SET-ABR-Additive-SafeSOC.000Discharge to 3.5V then charge to 25% SOC | 0
1266 | ARGONNE_10_SET-LN3012-182-13a.089 | SET | LN3012_182 | 13 | 13a | 16:51:51 | 0 | 4 | 3992.975 | 0.0133807672 | 0.0573371716 | 0.0025177386 | 0.17105364 | 4.70008392 | 09/11/2015 | C:\Data\MIMS\Backup\ARGONNE_10\SET-LN3012-182-13a.089 | LN3012-182 J. Zhang ABR Pouch Cells FINAL J.Zhang HV electrolyte A-A002A vs. A-C008A HPPC 3.5 to 4.7V | SET-ABR-Additive-Form-4p7.000Formation 1.5V tap and hold 15min rest 12h C/10 3.5-4.7V x 4 cycles | 4
1267 | ARGONNE_10_SET-LN3012-182-13b.089 | SET | LN3012_182 | 13 | 13b | 13:39:58 | 0 | 20 | 8173.2208 | 0.010306299 | 0.0470062438 | 0.0320668345 | 3.49980926 | 4.70023651 | 09/18/2015 | C:\Data\MIMS\Backup\ARGONNE_10\SET-LN3012-182-13b.089 | LN3012-182 J. Zhang ABR Pouch Cells FINAL J.Zhang HV electrolyte A-A002A vs. A-C008A Rate Study 3.5 to 4.7V | SET-ABR-Additive-Rate-4p7.000Rate Study 0.05C 0.1C 0.2C 0.333C 0.5C 1C 2C Disrg Chrg C/3; 3.5V to 4.7 | 20
1268 | ARGONNE_10_SET-LN3012-182-13c.089 | SET | LN3012_182 | 13 | 13c | 10:05:18 | 21 | 22 | 840.2337 | 0.0083531601 | 0.0391129024 | 0.0800389105 | 2.99977111 | 4.87037461 | 09/30/2015 | C:\Data\MIMS\Backup\ARGONNE_10\SET-LN3012-182-13c.089 | LN3012-182 J. Zhang ABR Pouch Cells FINAL J.Zhang HV electrolyte A-A002A vs. A-C008A HPPC 3.5 to 4.7V | SET-ABR-Additive-HPPC-4p7.000HPPC with 5C Disch. Pulse 3.75C Chrg 3.5-4.7V | 1
1269 | ARGONNE_10_SET-LN3012-182-13d.089 | SET | LN3012_182 | 13 | 13d | 10:19:08 | 22 | 22 | 4518.8768 | 0.0040000008 | 0.0177559123 | 0.0016002899 | 3.49996185 | 4.5740444 | 10/01/2015 | C:\Data\MIMS\Backup\ARGONNE_10\SET-LN3012-182-13d.089 | LN3012-182 J. Zhang ABR Pouch Cells FINAL J.Zhang HV electrolyte A-A002A vs. A-C008A Safe SOC 3.5 to 4.7V | SET-ABR-Additive-SafeSOC.000Discharge to 3.5V then charge to 25% SOC | 0
1270 | ARGONNE_10_SET-LN3012-182-14a.090 | SET | LN3012_182 | 14 | 14a | 16:52:04 | 0 | 4 | 5745.5355 | 0.0185952032 | 0.0811128175 | 0.0030518044 | 0.15564202 | 4.70023651 | 09/11/2015 | C:\Data\MIMS\Backup\ARGONNE_10\SET-LN3012-182-14a.090 | LN3012-182 J. Zhang ABR Pouch Cells FINAL J.Zhang HV electrolyte A-A002A vs. A-C008A HPPC 3.5 to 4.7V | SET-ABR-Additive-Form-4p7.000Formation 1.5V tap and hold 15min rest 12h C/10 3.5-4.7V x 4 cycles | 4
1271 | ARGONNE_10_SET-LN3012-182-14b.090 | SET | LN3012_182 | 14 | 14b | 13:40:37 | 0 | 20 | 10892.6505 | 0.0138651624 | 0.0634309977 | 0.0320668345 | 3.49996185 | 4.70038911 | 09/18/2015 | C:\Data\MIMS\Backup\ARGONNE_10\SET-LN3012-182-14b.090 | LN3012-182 J. Zhang ABR Pouch Cells FINAL J.Zhang HV electrolyte A-A002A vs. A-C008A Rate Study 3.5 to 4.7V | SET-ABR-Additive-Rate-4p7.000Rate Study 0.05C 0.1C 0.2C 0.333C 0.5C 1C 2C Disrg Chrg C/3; 3.5V to 4.7 | 20
1272 | ARGONNE_10_SET-LN3012-182-14c.090 | SET | LN3012_182 | 14 | 14c | 10:05:38 | 21 | 22 | 856.059 | 0.0109442461 | 0.0510517313 | 0.0800663767 | 3.15083543 | 4.81803616 | 09/30/2015 | C:\Data\MIMS\Backup\ARGONNE_10\SET-LN3012-182-14c.090 | LN3012-182 J. Zhang ABR Pouch Cells FINAL J.Zhang HV electrolyte A-A002A vs. A-C008A HPPC 3.5 to 4.7V | SET-ABR-Additive-HPPC-4p7.000HPPC with 5C Disch. Pulse 3.75C Chrg 3.5-4.7V | 1
1273 | ARGONNE_10_SET-LN3012-182-14d.090 | SET | LN3012_182 | 14 | 14d | 10:19:30 | 22 | 22 | 4510.7125 | 0.0040000014 | 0.0174773518 | 0.0016010529 | 3.49996185 | 4.53574426 | 10/01/2015 | C:\Data\MIMS\Backup\ARGONNE_10\SET-LN3012-182-14d.090 | LN3012-182 J. Zhang ABR Pouch Cells FINAL J.Zhang HV electrolyte A-A002A vs. A-C008A Safe SOC 3.5 to 4.7V | SET-ABR-Additive-SafeSOC.000Discharge to 3.5V then charge to 25% SOC | 0
1274 | ARGONNE_10_SET-LN3012-182-15a.091 | SET | LN3012_182 | 15 | 15a | 16:52:20 | 0 | 4 | 4168.198 | 0.0147342207 | 0.0635222678 | 0.0024414435 | 0.16678111 | 4.70008392 | 09/11/2015 | C:\Data\MIMS\Backup\ARGONNE_10\SET-LN3012-182-15a.091 | LN3012-182 J. Zhang ABR Pouch Cells FINAL J.Zhang HV electrolyte A-A002A vs. A-C008A HPPC 3.5 to 4.7V | SET-ABR-Additive-Form-4p7.000Formation 1.5V tap and hold 15min rest 12h C/10 3.5-4.7V x 4 cycles | 4
1275 | ARGONNE_10_SET-LN3012-182-15b.091 | SET | LN3012_182 | 15 | 15b | 13:41:37 | 0 | 20 | 7953.7087 | 0.0104353669 | 0.0478613101 | 0.0320622568 | 3.49980926 | 4.7005417 | 09/18/2015 | C:\Data\MIMS\Backup\ARGONNE_10\SET-LN3012-182-15b.091 | LN3012-182 J. Zhang ABR Pouch Cells FINAL J.Zhang HV electrolyte A-A002A vs. A-C008A Rate Study 3.5 to 4.7V | SET-ABR-Additive-Rate-4p7.000Rate Study 0.05C 0.1C 0.2C 0.333C 0.5C 1C 2C Disrg Chrg C/3; 3.5V to 4.7 | 20
1276 | ARGONNE_10_SET-LN3012-182-15c.091 | SET | LN3012_182 | 15 | 15c | 10:05:57 | 21 | 22 | 829.0497 | 0.007226845 | 0.0338872808 | 0.0800732433 | 2.99931334 | 4.88792248 | 09/30/2015 | C:\Data\MIMS\Backup\ARGONNE_10\SET-LN3012-182-15c.091 | LN3012-182 J. Zhang ABR Pouch Cells FINAL J.Zhang HV electrolyte A-A002A vs. A-C008A HPPC 3.5 to 4.7V | SET-ABR-Additive-HPPC-4p7.000HPPC with 5C Disch. Pulse 3.75C Chrg 3.5-4.7V | 1
1277 | ARGONNE_10_SET-LN3012-182-15d.091 | SET | LN3012_182 | 15 | 15d | 10:19:52 | 22 | 22 | 4517.0812 | 0.0040000011 | 0.0178294254 | 0.0016013581 | 3.49996185 | 4.58258946 | 10/01/2015 | C:\Data\MIMS\Backup\ARGONNE_10\SET-LN3012-182-15d.091 | LN3012-182 J. Zhang ABR Pouch Cells FINAL J.Zhang HV electrolyte A-A002A vs. A-C008A Safe SOC 3.5 to 4.7V | SET-ABR-Additive-SafeSOC.000Discharge to 3.5V then charge to 25% SOC | 0
1278 | ARGONNE_10_SET-LN3012-182-16a.092 | SET | LN3012_182 | 16 | 16a | 16:52:35 | 0 | 4 | 5706.597 | 0.0186589767 | 0.0814205956 | 0.0032806897 | 0.1559472 | 4.70008392 | 09/11/2015 | C:\Data\MIMS\Backup\ARGONNE_10\SET-LN3012-182-16a.092 | LN3012-182 J. Zhang ABR Pouch Cells FINAL J.Zhang HV electrolyte A-A002A vs. A-C008A HPPC 3.5 to 4.7V | SET-ABR-Additive-Form-4p7.000Formation 1.5V tap and hold 15min rest 12h C/10 3.5-4.7V x 4 cycles | 4
1279 | ARGONNE_10_SET-LN3012-182-16b.092 | SET | LN3012_182 | 16 | 16b | 13:43:23 | 0 | 20 | 12204.7085 | 0.0162987061 | 0.0742645591 | 0.032059968 | 3.49980926 | 4.70023651 | 09/18/2015 | C:\Data\MIMS\Backup\ARGONNE_10\SET-LN3012-182-16b.092 | LN3012-182 J. Zhang ABR Pouch Cells FINAL J.Zhang HV electrolyte A-A002A vs. A-C008A Rate Study 3.5 to 4.7V | SET-ABR-Additive-Rate-4p7.000Rate Study 0.05C 0.1C 0.2C 0.333C 0.5C 1C 2C Disrg Chrg C/3; 3.5V to 4.7 | 20
1280 | ARGONNE_10_SET-LN3012-182-16c.092 | SET | LN3012_182 | 16 | 16c | 10:06:15 | 21 | 22 | 867.0222 | 0.0110957767 | 0.0518362267 | 0.0800686656 | 3.43862058 | 4.83817807 | 09/30/2015 | C:\Data\MIMS\Backup\ARGONNE_10\SET-LN3012-182-16c.092 | LN3012-182 J. Zhang ABR Pouch Cells FINAL J.Zhang HV electrolyte A-A002A vs. A-C008A HPPC 3.5 to 4.7V | SET-ABR-Additive-HPPC-4p7.000HPPC with 5C Disch. Pulse 3.75C Chrg 3.5-4.7V | 1
1281 | ARGONNE_10_SET-LN3012-182-16d.092 | SET | LN3012_182 | 16 | 16d | 10:20:16 | 22 | 22 | 4517.7122 | 0.0040000014 | 0.0175959589 | 0.0016009003 | 3.49996185 | 4.54810407 | 10/01/2015 | C:\Data\MIMS\Backup\ARGONNE_10\SET-LN3012-182-16d.092 | LN3012-182 J. Zhang ABR Pouch Cells FINAL J.Zhang HV electrolyte A-A002A vs. A-C008A Safe SOC 3.5 to 4.7V | SET-ABR-Additive-SafeSOC.000Discharge to 3.5V then charge to 25% SOC | 0
1282 | ARGONNE_10_SET-LN3012-182-17a.093 | SET | LN3012_182 | 17 | 17a | 16:52:55 | 0 | 4 | 6228.1932 | 0.0203949944 | 0.0895465471 | 0.003509575 | 0.11810483 | 4.70008392 | 09/11/2015 | C:\Data\MIMS\Backup\ARGONNE_10\SET-LN3012-182-17a.093 | LN3012-182 J. Zhang ABR Pouch Cells FINAL J.Zhang HV electrolyte A-A002A vs. A-C008A HPPC 3.5 to 4.7V | SET-ABR-Additive-Form-4p7.000Formation 1.5V tap and hold 15min rest 12h C/10 3.5-4.7V x 4 cycles | 4
1283 | ARGONNE_10_SET-LN3012-182-17b.093 | SET | LN3012_182 | 17 | 17b | 13:44:09 | 0 | 20 | 13947.4483 | 0.0176815847 | 0.0807860057 | 0.0320508125 | 3.49996185 | 4.70008392 | 09/18/2015 | C:\Data\MIMS\Backup\ARGONNE_10\SET-LN3012-182-17b.093 | LN3012-182 J. Zhang ABR Pouch Cells FINAL J.Zhang HV electrolyte A-A002A vs. A-C008A Rate Study 3.5 to 4.7V | SET-ABR-Additive-Rate-4p7.000Rate Study 0.05C 0.1C 0.2C 0.333C 0.5C 1C 2C Disrg Chrg C/3; 3.5V to 4.7 | 20
1284 | ARGONNE_10_SET-LN3012-182-17c.093 | SET | LN3012_182 | 17 | 17c | 10:06:33 | 21 | 22 | 873.2755 | 0.0141189586 | 0.0656693777 | 0.0800686656 | 3.49996185 | 4.80018311 | 09/30/2015 | C:\Data\MIMS\Backup\ARGONNE_10\SET-LN3012-182-17c.093 | LN3012-182 J. Zhang ABR Pouch Cells FINAL J.Zhang HV electrolyte A-A002A vs. A-C008A HPPC 3.5 to 4.7V | SET-ABR-Additive-HPPC-4p7.000HPPC with 5C Disch. Pulse 3.75C Chrg 3.5-4.7V | 1
1285 | ARGONNE_10_SET-LN3012-182-17d.093 | SET | LN3012_182 | 17 | 17d | 10:20:37 | 22 | 22 | 4515.3177 | 0.0040000008 | 0.0175027203 | 0.0016010529 | 3.49996185 | 4.52048524 | 10/01/2015 | C:\Data\MIMS\Backup\ARGONNE_10\SET-LN3012-182-17d.093 | LN3012-182 J. Zhang ABR Pouch Cells FINAL J.Zhang HV electrolyte A-A002A vs. A-C008A Safe SOC 3.5 to 4.7V | SET-ABR-Additive-SafeSOC.000Discharge to 3.5V then charge to 25% SOC | 0
1286 | ARGONNE_10_SET-LN3012-182-18a.094 | SET | LN3012_182 | 18 | 18a | 16:53:14 | 0 | 4 | 5203.3235 | 0.0159732714 | 0.0690741602 | 0.0028992142 | 0.14007782 | 4.70008392 | 09/11/2015 | C:\Data\MIMS\Backup\ARGONNE_10\SET-LN3012-182-18a.094 | LN3012-182 J. Zhang ABR Pouch Cells FINAL J.Zhang HV electrolyte A-A002A vs. A-C008A HPPC 3.5 to 4.7V | SET-ABR-Additive-Form-4p7.000Formation 1.5V tap and hold 15min rest 12h C/10 3.5-4.7V x 4 cycles | 4
1287 | ARGONNE_10_SET-LN3012-182-18b.094 | SET | LN3012_182 | 18 | 18b | 13:44:59 | 0 | 20 | 9821.0357 | 0.0129067673 | 0.0589390429 | 0.0320645457 | 3.49980926 | 4.70038911 | 09/18/2015 | C:\Data\MIMS\Backup\ARGONNE_10\SET-LN3012-182-18b.094 | LN3012-182 J. Zhang ABR Pouch Cells FINAL J.Zhang HV electrolyte A-A002A vs. A-C008A Rate Study 3.5 to 4.7V | SET-ABR-Additive-Rate-4p7.000Rate Study 0.05C 0.1C 0.2C 0.333C 0.5C 1C 2C Disrg Chrg C/3; 3.5V to 4.7 | 20
1288 | ARGONNE_10_SET-LN3012-182-18c.094 | SET | LN3012_182 | 18 | 18c | 10:06:50 | 21 | 22 | 837.4538 | 0.0083630953 | 0.0391649469 | 0.0800663767 | 2.99977111 | 4.86045624 | 09/30/2015 | C:\Data\MIMS\Backup\ARGONNE_10\SET-LN3012-182-18c.094 | LN3012-182 J. Zhang ABR Pouch Cells FINAL J.Zhang HV electrolyte A-A002A vs. A-C008A HPPC 3.5 to 4.7V | SET-ABR-Additive-HPPC-4p7.000HPPC with 5C Disch. Pulse 3.75C Chrg 3.5-4.7V | 1
1289 | ARGONNE_10_SET-LN3012-182-18d.094 | SET | LN3012_182 | 18 | 18d | 10:20:58 | 22 | 22 | 4501.017 | 0.0040000011 | 0.0177058928 | 0.0016015106 | 3.49996185 | 4.56900893 | 10/01/2015 | C:\Data\MIMS\Backup\ARGONNE_10\SET-LN3012-182-18d.094 | LN3012-182 J. Zhang ABR Pouch Cells FINAL J.Zhang HV electrolyte A-A002A vs. A-C008A Safe SOC 3.5 to 4.7V | SET-ABR-Additive-SafeSOC.000Discharge to 3.5V then charge to 25% SOC | 0
1290 | ARGONNE_10_SET-LN3012-182-19a.095 | SET | LN3012_182 | 19 | 19a | 16:53:31 | 0 | 4 | 6404.2983 | 0.0211212326 | 0.0929405118 | 0.0033569848 | 0.16556039 | 4.70008392 | 09/11/2015 | C:\Data\MIMS\Backup\ARGONNE_10\SET-LN3012-182-19a.095 | LN3012-182 J. Zhang ABR Pouch Cells FINAL J.Zhang HV electrolyte A-A002A vs. A-C008A HPPC 3.5 to 4.7V | SET-ABR-Additive-Form-4p7.000Formation 1.5V tap and hold 15min rest 12h C/10 3.5-4.7V x 4 cycles | 4
1291 | ARGONNE_10_SET-LN3012-182-19b.095 | SET | LN3012_182 | 19 | 19b | 13:45:45 | 0 | 20 | 14430.5857 | 0.0178997995 | 0.0815290163 | 0.0320737011 | 3.49996185 | 4.70023651 | 09/18/2015 | C:\Data\MIMS\Backup\ARGONNE_10\SET-LN3012-182-19b.095 | LN3012-182 J. Zhang ABR Pouch Cells FINAL J.Zhang HV electrolyte A-A002A vs. A-C008A Rate Study 3.5 to 4.7V | SET-ABR-Additive-Rate-4p7.000Rate Study 0.05C 0.1C 0.2C 0.333C 0.5C 1C 2C Disrg Chrg C/3; 3.5V to 4.7 | 20
1292 | ARGONNE_10_SET-LN3012-182-19c.095 | SET | LN3012_182 | 19 | 19c | 10:07:16 | 21 | 22 | 871.6075 | 0.0147988063 | 0.0686781175 | 0.080061799 | 3.49996185 | 4.80003052 | 09/30/2015 | C:\Data\MIMS\Backup\ARGONNE_10\SET-LN3012-182-19c.095 | LN3012-182 J. Zhang ABR Pouch Cells FINAL J.Zhang HV electrolyte A-A002A vs. A-C008A HPPC 3.5 to 4.7V | SET-ABR-Additive-HPPC-4p7.000HPPC with 5C Disch. Pulse 3.75C Chrg 3.5-4.7V | 1
1293 | ARGONNE_10_SET-LN3012-182-19d.095 | SET | LN3012_182 | 19 | 19d | 10:21:22 | 22 | 22 | 4503.1703 | 0.004000001 | 0.0174740926 | 0.0016011292 | 3.49996185 | 4.51117723 | 10/01/2015 | C:\Data\MIMS\Backup\ARGONNE_10\SET-LN3012-182-19d.095 | LN3012-182 J. Zhang ABR Pouch Cells FINAL J.Zhang HV electrolyte A-A002A vs. A-C008A Safe SOC 3.5 to 4.7V | SET-ABR-Additive-SafeSOC.000Discharge to 3.5V then charge to 25% SOC | 0
1294 | ARGONNE_10_SET-LN3012-182-1a.073 | SET | LN3012_182 | 1 | 1a | 16:48:24 | 0 | 4 | 3879.7673 | 0.0149686756 | 0.0646006387 | 0.0032043946 | 0.14343481 | 4.70023651 | 09/11/2015 | C:\Data\MIMS\Backup\ARGONNE_10\SET-LN3012-182-1a.073 | LN3012-182 J. Zhang ABR Pouch Cells FINAL J.Zhang HV electrolyte A-A002A vs. A-C008A HPPC 3.5 to 4.7V | SET-ABR-Additive-Form-4p7.000Formation 1.5V tap and hold 15min rest 12h C/10 3.5-4.7V x 4 cycles | 4
1295 | ARGONNE_10_SET-LN3012-182-1b.073 | SET | LN3012_182 | 1 | 1b | 13:23:31 | 0 | 20 | 7144.6102 | 0.0089898708 | 0.0410098707 | 0.0320553902 | 3.49980926 | 4.70023651 | 09/18/2015 | C:\Data\MIMS\Backup\ARGONNE_10\SET-LN3012-182-1b.073 | LN3012-182 J. Zhang ABR Pouch Cells FINAL J.Zhang HV electrolyte A-A002A vs. A-C008A Rate Study 3.5 to 4.7V | SET-ABR-Additive-Rate-4p7.000Rate Study 0.05C 0.1C 0.2C 0.333C 0.5C 1C 2C Disrg Chrg C/3; 3.5V to 4.7 | 20
1296 | ARGONNE_10_SET-LN3012-182-1c.073 | SET | LN3012_182 | 1 | 1c | 09:53:54 | 21 | 22 | 817.753 | 0.0074746298 | 0.0349379069 | 0.0800343328 | 2.99946593 | 4.83894102 | 09/30/2015 | C:\Data\MIMS\Backup\ARGONNE_10\SET-LN3012-182-1c.073 | LN3012-182 J. Zhang ABR Pouch Cells FINAL J.Zhang HV electrolyte A-A002A vs. A-C008A HPPC 3.5 to 4.7V | SET-ABR-Additive-HPPC-4p7.000HPPC with 5C Disch. Pulse 3.75C Chrg 3.5-4.7V | 1
1297 | ARGONNE_10_SET-LN3012-182-1d.073 | SET | LN3012_182 | 1 | 1d | 10:14:30 | 22 | 22 | 4499.3178 | 0.0040000011 | 0.0178969425 | 0.0016022736 | 3.49996185 | 4.60196841 | 10/01/2015 | C:\Data\MIMS\Backup\ARGONNE_10\SET-LN3012-182-1d.073 | LN3012-182 J. Zhang ABR Pouch Cells FINAL J.Zhang HV electrolyte A-A002A vs. A-C008A Safe SOC 3.5 to 4.7V | SET-ABR-Additive-SafeSOC.000Discharge to 3.5V then charge to 25% SOC | 0
1298 | ARGONNE_10_SET-LN3012-182-20a.096 | SET | LN3012_182 | 20 | 20a | 16:53:56 | 0 | 4 | 5246.9352 | 0.0177847074 | 0.0775755308 | 0.0025177386 | 0.1466392 | 4.70023651 | 09/11/2015 | C:\Data\MIMS\Backup\ARGONNE_10\SET-LN3012-182-20a.096 | LN3012-182 J. Zhang ABR Pouch Cells FINAL J.Zhang HV electrolyte A-A002A vs. A-C008A HPPC 3.5 to 4.7V | SET-ABR-Additive-Form-4p7.000Formation 1.5V tap and hold 15min rest 12h C/10 3.5-4.7V x 4 cycles | 4
1299 | ARGONNE_10_SET-LN3012-182-20b.096 | SET | LN3012_182 | 20 | 20b | 13:46:33 | 0 | 20 | 11373.6045 | 0.014330558 | 0.0653013254 | 0.032059968 | 3.49675746 | 4.70023651 | 09/18/2015 | C:\Data\MIMS\Backup\ARGONNE_10\SET-LN3012-182-20b.096 | LN3012-182 J. Zhang ABR Pouch Cells FINAL J.Zhang HV electrolyte A-A002A vs. A-C008A Rate Study 3.5 to 4.7V | SET-ABR-Additive-Rate-4p7.000Rate Study 0.05C 0.1C 0.2C 0.333C 0.5C 1C 2C Disrg Chrg C/3; 3.5V to 4.7 | 20
1300 | ARGONNE_10_SET-LN3012-182-20c.096 | SET | LN3012_182 | 20 | 20c | 10:07:37 | 21 | 22 | 861.7178 | 0.012254875 | 0.057122984 | 0.080061799 | 3.29762722 | 4.83024338 | 09/30/2015 | C:\Data\MIMS\Backup\ARGONNE_10\SET-LN3012-182-20c.096 | LN3012-182 J. Zhang ABR Pouch Cells FINAL J.Zhang HV electrolyte A-A002A vs. A-C008A HPPC 3.5 to 4.7V | SET-ABR-Additive-HPPC-4p7.000HPPC with 5C Disch. Pulse 3.75C Chrg 3.5-4.7V | 1
1301 | ARGONNE_10_SET-LN3012-182-20d.096 | SET | LN3012_182 | 20 | 20d | 10:21:40 | 22 | 22 | 4509.3377 | 0.0040000022 | 0.0175989106 | 0.0016012055 | 3.49996185 | 4.55313954 | 10/01/2015 | C:\Data\MIMS\Backup\ARGONNE_10\SET-LN3012-182-20d.096 | LN3012-182 J. Zhang ABR Pouch Cells FINAL J.Zhang HV electrolyte A-A002A vs. A-C008A Safe SOC 3.5 to 4.7V | SET-ABR-Additive-SafeSOC.000Discharge to 3.5V then charge to 25% SOC | 0
1302 | ARGONNE_10_SET-LN3012-182-2a.074 | SET | LN3012_182 | 2 | 2a | 16:48:44 | 0 | 4 | 4627.0605 | 0.0153317719 | 0.0662403128 | 0.0029755093 | 0.16342412 | 4.70008392 | 09/11/2015 | C:\Data\MIMS\Backup\ARGONNE_10\SET-LN3012-182-2a.074 | LN3012-182 J. Zhang ABR Pouch Cells FINAL J.Zhang HV electrolyte A-A002A vs. A-C008A HPPC 3.5 to 4.7V | SET-ABR-Additive-Form-4p7.000Formation 1.5V tap and hold 15min rest 12h C/10 3.5-4.7V x 4 cycles | 4
1303 | ARGONNE_10_SET-LN3012-182-2b.074 | SET | LN3012_182 | 2 | 2b | 13:26:14 | 0 | 20 | 9963.5227 | 0.01218394 | 0.0555803178 | 0.0320233463 | 3.49996185 | 4.70023651 | 09/18/2015 | C:\Data\MIMS\Backup\ARGONNE_10\SET-LN3012-182-2b.074 | LN3012-182 J. Zhang ABR Pouch Cells FINAL J.Zhang HV electrolyte A-A002A vs. A-C008A Rate Study 3.5 to 4.7V | SET-ABR-Additive-Rate-4p7.000Rate Study 0.05C 0.1C 0.2C 0.333C 0.5C 1C 2C Disrg Chrg C/3; 3.5V to 4.7 | 20
1304 | ARGONNE_10_SET-LN3012-182-2c.074 | SET | LN3012_182 | 2 | 2c | 09:55:01 | 21 | 22 | 845.7537 | 0.0100979505 | 0.0471484844 | 0.0800320439 | 2.99946593 | 4.84016175 | 09/30/2015 | C:\Data\MIMS\Backup\ARGONNE_10\SET-LN3012-182-2c.074 | LN3012-182 J. Zhang ABR Pouch Cells FINAL J.Zhang HV electrolyte A-A002A vs. A-C008A HPPC 3.5 to 4.7V | SET-ABR-Additive-HPPC-4p7.000HPPC with 5C Disch. Pulse 3.75C Chrg 3.5-4.7V | 1
1305 | ARGONNE_10_SET-LN3012-182-2d.074 | SET | LN3012_182 | 2 | 2d | 10:15:01 | 22 | 22 | 4502.6468 | 0.0040000017 | 0.0177095372 | 0.0016016632 | 3.49996185 | 4.56763561 | 10/01/2015 | C:\Data\MIMS\Backup\ARGONNE_10\SET-LN3012-182-2d.074 | LN3012-182 J. Zhang ABR Pouch Cells FINAL J.Zhang HV electrolyte A-A002A vs. A-C008A Safe SOC 3.5 to 4.7V | SET-ABR-Additive-SafeSOC.000Discharge to 3.5V then charge to 25% SOC | 0
1306 | ARGONNE_10_SET-LN3012-182-3a.075 | SET | LN3012_182 | 3 | 3a | 16:49:00 | 0 | 4 | 5443.6408 | 0.0187251277 | 0.0817485698 | 0.0032806897 | 0.17547875 | 4.70008392 | 09/11/2015 | C:\Data\MIMS\Backup\ARGONNE_10\SET-LN3012-182-3a.075 | LN3012-182 J. Zhang ABR Pouch Cells FINAL J.Zhang HV electrolyte A-A002A vs. A-C008A HPPC 3.5 to 4.7V | SET-ABR-Additive-Form-4p7.000Formation 1.5V tap and hold 15min rest 12h C/10 3.5-4.7V x 4 cycles | 4
1307 | ARGONNE_10_SET-LN3012-182-3b.075 | SET | LN3012_182 | 3 | 3b | 13:28:00 | 0 | 20 | 10872.7967 | 0.0137951355 | 0.0630628783 | 0.0320691234 | 3.49950408 | 4.70023651 | 09/18/2015 | C:\Data\MIMS\Backup\ARGONNE_10\SET-LN3012-182-3b.075 | LN3012-182 J. Zhang ABR Pouch Cells FINAL J.Zhang HV electrolyte A-A002A vs. A-C008A Rate Study 3.5 to 4.7V | SET-ABR-Additive-Rate-4p7.000Rate Study 0.05C 0.1C 0.2C 0.333C 0.5C 1C 2C Disrg Chrg C/3; 3.5V to 4.7 | 20
1308 | ARGONNE_10_SET-LN3012-182-3c.075 | SET | LN3012_182 | 3 | 3c | 09:55:25 | 21 | 22 | 858.93 | 0.0113473441 | 0.052914091 | 0.0800091554 | 2.99977111 | 4.84458686 | 09/30/2015 | C:\Data\MIMS\Backup\ARGONNE_10\SET-LN3012-182-3c.075 | LN3012-182 J. Zhang ABR Pouch Cells FINAL J.Zhang HV electrolyte A-A002A vs. A-C008A HPPC 3.5 to 4.7V | SET-ABR-Additive-HPPC-4p7.000HPPC with 5C Disch. Pulse 3.75C Chrg 3.5-4.7V | 1
1309 | ARGONNE_10_SET-LN3012-182-3d.075 | SET | LN3012_182 | 3 | 3d | 10:15:21 | 22 | 22 | 4496.864 | 0.0040000007 | 0.0176300008 | 0.0016015106 | 3.49996185 | 4.5616846 | 10/01/2015 | C:\Data\MIMS\Backup\ARGONNE_10\SET-LN3012-182-3d.075 | LN3012-182 J. Zhang ABR Pouch Cells FINAL J.Zhang HV electrolyte A-A002A vs. A-C008A Safe SOC 3.5 to 4.7V | SET-ABR-Additive-SafeSOC.000Discharge to 3.5V then charge to 25% SOC | 0
1310 | ARGONNE_10_SET-LN3012-182-4a.076 | SET | LN3012_182 | 4 | 4a | 16:49:17 | 0 | 4 | 3888.1822 | 0.0126974123 | 0.0540201763 | 0.0029755093 | 0.14465553 | 4.70008392 | 09/11/2015 | C:\Data\MIMS\Backup\ARGONNE_10\SET-LN3012-182-4a.076 | LN3012-182 J. Zhang ABR Pouch Cells FINAL J.Zhang HV electrolyte A-A002A vs. A-C008A HPPC 3.5 to 4.7V | SET-ABR-Additive-Form-4p7.000Formation 1.5V tap and hold 15min rest 12h C/10 3.5-4.7V x 4 cycles | 4
1311 | ARGONNE_10_SET-LN3012-182-4b.076 | SET | LN3012_182 | 4 | 4b | 13:29:14 | 0 | 20 | 6401.9515 | 0.0093213956 | 0.0425279305 | 0.0320645457 | 3.49980926 | 4.70023651 | 09/18/2015 | C:\Data\MIMS\Backup\ARGONNE_10\SET-LN3012-182-4b.076 | LN3012-182 J. Zhang ABR Pouch Cells FINAL J.Zhang HV electrolyte A-A002A vs. A-C008A Rate Study 3.5 to 4.7V | SET-ABR-Additive-Rate-4p7.000Rate Study 0.05C 0.1C 0.2C 0.333C 0.5C 1C 2C Disrg Chrg C/3; 3.5V to 4.7 | 20
1312 | ARGONNE_10_SET-LN3012-182-4c.076 | SET | LN3012_182 | 4 | 4c | 09:55:45 | 21 | 22 | 800.8985 | 0.0048765853 | 0.0229020034 | 0.080061799 | 2.99916075 | 4.85984588 | 09/30/2015 | C:\Data\MIMS\Backup\ARGONNE_10\SET-LN3012-182-4c.076 | LN3012-182 J. Zhang ABR Pouch Cells FINAL J.Zhang HV electrolyte A-A002A vs. A-C008A HPPC 3.5 to 4.7V | SET-ABR-Additive-HPPC-4p7.000HPPC with 5C Disch. Pulse 3.75C Chrg 3.5-4.7V | 1
1313 | ARGONNE_10_SET-LN3012-182-4d.076 | SET | LN3012_182 | 4 | 4d | 10:15:50 | 22 | 22 | 4504.6913 | 0.0040000012 | 0.0180840294 | 0.0016003662 | 3.49996185 | 4.64667735 | 10/01/2015 | C:\Data\MIMS\Backup\ARGONNE_10\SET-LN3012-182-4d.076 | LN3012-182 J. Zhang ABR Pouch Cells FINAL J.Zhang HV electrolyte A-A002A vs. A-C008A Safe SOC 3.5 to 4.7V | SET-ABR-Additive-SafeSOC.000Discharge to 3.5V then charge to 25% SOC | 0
1314 | ARGONNE_10_SET-LN3012-182-5a.077 | SET | LN3012_182 | 5 | 5a | 16:49:35 | 0 | 4 | 4984.6293 | 0.016946983 | 0.0735800606 | 0.0022125582 | 0.1559472 | 4.69993133 | 09/11/2015 | C:\Data\MIMS\Backup\ARGONNE_10\SET-LN3012-182-5a.077 | LN3012-182 J. Zhang ABR Pouch Cells FINAL J.Zhang HV electrolyte A-A002A vs. A-C008A HPPC 3.5 to 4.7V | SET-ABR-Additive-Form-4p7.000Formation 1.5V tap and hold 15min rest 12h C/10 3.5-4.7V x 4 cycles | 4
1315 | ARGONNE_10_SET-LN3012-182-5b.077 | SET | LN3012_182 | 5 | 5b | 13:31:06 | 0 | 20 | 10519.1765 | 0.0128796911 | 0.0586186409 | 0.0320714122 | 3.49996185 | 4.70023651 | 09/18/2015 | C:\Data\MIMS\Backup\ARGONNE_10\SET-LN3012-182-5b.077 | LN3012-182 J. Zhang ABR Pouch Cells FINAL J.Zhang HV electrolyte A-A002A vs. A-C008A Rate Study 3.5 to 4.7V | SET-ABR-Additive-Rate-4p7.000Rate Study 0.05C 0.1C 0.2C 0.333C 0.5C 1C 2C Disrg Chrg C/3; 3.5V to 4.7 | 20
1316 | ARGONNE_10_SET-LN3012-182-5c.077 | SET | LN3012_182 | 5 | 5c | 09:56:08 | 21 | 22 | 849.9328 | 0.0108267472 | 0.050443126 | 0.0800366217 | 2.99961852 | 4.81696803 | 09/30/2015 | C:\Data\MIMS\Backup\ARGONNE_10\SET-LN3012-182-5c.077 | LN3012-182 J. Zhang ABR Pouch Cells FINAL J.Zhang HV electrolyte A-A002A vs. A-C008A HPPC 3.5 to 4.7V | SET-ABR-Additive-HPPC-4p7.000HPPC with 5C Disch. Pulse 3.75C Chrg 3.5-4.7V | 1
1317 | ARGONNE_10_SET-LN3012-182-5d.077 | SET | LN3012_182 | 5 | 5d | 10:16:12 | 22 | 22 | 4496.9583 | 0.0040000016 | 0.0176616453 | 0.0016012055 | 3.49996185 | 4.56107424 | 10/01/2015 | C:\Data\MIMS\Backup\ARGONNE_10\SET-LN3012-182-5d.077 | LN3012-182 J. Zhang ABR Pouch Cells FINAL J.Zhang HV electrolyte A-A002A vs. A-C008A Safe SOC 3.5 to 4.7V | SET-ABR-Additive-SafeSOC.000Discharge to 3.5V then charge to 25% SOC | 0
1318 | ARGONNE_10_SET-LN3012-182-6a.082 | SET | LN3012_182 | 6 | 6a | 16:49:55 | 0 | 4 | 4678.1927 | 0.0177049322 | 0.0770322186 | 0.003509575 | 0.16769665 | 4.70008392 | 09/11/2015 | C:\Data\MIMS\Backup\ARGONNE_10\SET-LN3012-182-6a.082 | LN3012-182 J. Zhang ABR Pouch Cells FINAL J.Zhang HV electrolyte A-A002A vs. A-C008A HPPC 3.5 to 4.7V | SET-ABR-Additive-Form-4p7.000Formation 1.5V tap and hold 15min rest 12h C/10 3.5-4.7V x 4 cycles | 4
1319 | ARGONNE_10_SET-LN3012-182-6b.079 | SET | LN3012_182 | 6 | 6b | 09/18/2015 13:32:33 | 0 | 0 | 0.3333 | 0 | 0 | 0 | 0 | 0 | 09/18/2015 | D:\Data\MIMS\Backup\ARGONNE_10\SET-LN3012-182-6b.079 | LN3012-182 J. Zhang ABR Pouch Cells FINAL J.Zhang HV electrolyte A-A002A vs. A-C008A Rate Study 3.5 to 4.7V | SET-ABR-Additive-Rate-4p7.000Rate Study 0.05C 0.1C 0.2C 0.333C 0.5C 1C 2C Disrg Chrg C/3; 3.5V to 4.7 | 0
1320 | ARGONNE_10_SET-LN3012-182-6b.082 | SET | LN3012_182 | 6 | 6b | 13:32:33 | 0 | 20 | 8868.3863 | 0.0112173933 | 0.0511071385 | 0.0320737011 | 3.497673 | 4.70023651 | 09/18/2015 | C:\Data\MIMS\Backup\ARGONNE_10\SET-LN3012-182-6b.082 | LN3012-182 J. Zhang ABR Pouch Cells FINAL J.Zhang HV electrolyte A-A002A vs. A-C008A Rate Study 3.5 to 4.7V | SET-ABR-Additive-Rate-4p7.000Rate Study 0.05C 0.1C 0.2C 0.333C 0.5C 1C 2C Disrg Chrg C/3; 3.5V to 4.7 | 20
1321 | ARGONNE_10_SET-LN3012-182-6c.082 | SET | LN3012_182 | 6 | 6c | 09:56:35 | 21 | 22 | 838.2482 | 0.0085284596 | 0.0398944063 | 0.0800732433 | 2.9999237 | 4.85343709 | 09/30/2015 | C:\Data\MIMS\Backup\ARGONNE_10\SET-LN3012-182-6c.082 | LN3012-182 J. Zhang ABR Pouch Cells FINAL J.Zhang HV electrolyte A-A002A vs. A-C008A HPPC 3.5 to 4.7V | SET-ABR-Additive-HPPC-4p7.000HPPC with 5C Disch. Pulse 3.75C Chrg 3.5-4.7V | 1
1322 | ARGONNE_10_SET-LN3012-182-6d.082 | SET | LN3012_182 | 6 | 6d | 10:16:36 | 22 | 22 | 4502.1082 | 0.0040000008 | 0.0177961028 | 0.0016017395 | 3.49996185 | 4.58014801 | 10/01/2015 | C:\Data\MIMS\Backup\ARGONNE_10\SET-LN3012-182-6d.082 | LN3012-182 J. Zhang ABR Pouch Cells FINAL J.Zhang HV electrolyte A-A002A vs. A-C008A Safe SOC 3.5 to 4.7V | SET-ABR-Additive-SafeSOC.000Discharge to 3.5V then charge to 25% SOC | 0
1323 | ARGONNE_10_SET-LN3012-182-7a.083 | SET | LN3012_182 | 7 | 7a | 16:50:12 | 0 | 4 | 5587.4135 | 0.0182570938 | 0.0795817455 | 0.0034332799 | 0.18616007 | 4.70008392 | 09/11/2015 | C:\Data\MIMS\Backup\ARGONNE_10\SET-LN3012-182-7a.083 | LN3012-182 J. Zhang ABR Pouch Cells FINAL J.Zhang HV electrolyte A-A002A vs. A-C008A HPPC 3.5 to 4.7V | SET-ABR-Additive-Form-4p7.000Formation 1.5V tap and hold 15min rest 12h C/10 3.5-4.7V x 4 cycles | 4
1324 | ARGONNE_10_SET-LN3012-182-7b.083 | SET | LN3012_182 | 7 | 7b | 13:34:15 | 0 | 20 | 9357.7888 | 0.0124711457 | 0.0568428699 | 0.0320096132 | 3.49904631 | 4.70023651 | 09/18/2015 | C:\Data\MIMS\Backup\ARGONNE_10\SET-LN3012-182-7b.083 | LN3012-182 J. Zhang ABR Pouch Cells FINAL J.Zhang HV electrolyte A-A002A vs. A-C008A Rate Study 3.5 to 4.7V | SET-ABR-Additive-Rate-4p7.000Rate Study 0.05C 0.1C 0.2C 0.333C 0.5C 1C 2C Disrg Chrg C/3; 3.5V to 4.7 | 20
1325 | ARGONNE_10_SET-LN3012-182-7c.083 | SET | LN3012_182 | 7 | 7c | 09:56:56 | 21 | 22 | 839.8573 | 0.0082431695 | 0.0385601249 | 0.0800480659 | 3.02891585 | 4.87022202 | 09/30/2015 | C:\Data\MIMS\Backup\ARGONNE_10\SET-LN3012-182-7c.083 | LN3012-182 J. Zhang ABR Pouch Cells FINAL J.Zhang HV electrolyte A-A002A vs. A-C008A HPPC 3.5 to 4.7V | SET-ABR-Additive-HPPC-4p7.000HPPC with 5C Disch. Pulse 3.75C Chrg 3.5-4.7V | 1
1326 | ARGONNE_10_SET-LN3012-182-7d.083 | SET | LN3012_182 | 7 | 7d | 10:16:57 | 22 | 22 | 4509.2315 | 0.0040000007 | 0.0177391394 | 0.0016012818 | 3.49996185 | 4.57465476 | 10/01/2015 | C:\Data\MIMS\Backup\ARGONNE_10\SET-LN3012-182-7d.083 | LN3012-182 J. Zhang ABR Pouch Cells FINAL J.Zhang HV electrolyte A-A002A vs. A-C008A Safe SOC 3.5 to 4.7V | SET-ABR-Additive-SafeSOC.000Discharge to 3.5V then charge to 25% SOC | 0
1327 | ARGONNE_10_SET-LN3012-182-8a.084 | SET | LN3012_182 | 8 | 8a | 16:50:27 | 0 | 4 | 5333.715 | 0.0173751689 | 0.0757268026 | 0.0039673457 | 0.18265049 | 4.70008392 | 09/11/2015 | C:\Data\MIMS\Backup\ARGONNE_10\SET-LN3012-182-8a.084 | LN3012-182 J. Zhang ABR Pouch Cells FINAL J.Zhang HV electrolyte A-A002A vs. A-C008A HPPC 3.5 to 4.7V | SET-ABR-Additive-Form-4p7.000Formation 1.5V tap and hold 15min rest 12h C/10 3.5-4.7V x 4 cycles | 4
1328 | ARGONNE_10_SET-LN3012-182-8b.084 | SET | LN3012_182 | 8 | 8b | 13:35:27 | 0 | 20 | 11790.9838 | 0.0146311813 | 0.0666304799 | 0.0320096132 | 3.49980926 | 4.70038911 | 09/18/2015 | C:\Data\MIMS\Backup\ARGONNE_10\SET-LN3012-182-8b.084 | LN3012-182 J. Zhang ABR Pouch Cells FINAL J.Zhang HV electrolyte A-A002A vs. A-C008A Rate Study 3.5 to 4.7V | SET-ABR-Additive-Rate-4p7.000Rate Study 0.05C 0.1C 0.2C 0.333C 0.5C 1C 2C Disrg Chrg C/3; 3.5V to 4.7 | 20
1329 | ARGONNE_10_SET-LN3012-182-8c.084 | SET | LN3012_182 | 8 | 8c | 10:03:15 | 21 | 22 | 870.1098 | 0.0125079144 | 0.0582963305 | 0.0800434882 | 3.21293965 | 4.83817807 | 09/30/2015 | C:\Data\MIMS\Backup\ARGONNE_10\SET-LN3012-182-8c.084 | LN3012-182 J. Zhang ABR Pouch Cells FINAL J.Zhang HV electrolyte A-A002A vs. A-C008A HPPC 3.5 to 4.7V | SET-ABR-Additive-HPPC-4p7.000HPPC with 5C Disch. Pulse 3.75C Chrg 3.5-4.7V | 1
1330 | ARGONNE_10_SET-LN3012-182-8d.084 | SET | LN3012_182 | 8 | 8d | 10:17:21 | 22 | 22 | 4511.4035 | 0.0040000006 | 0.0175585749 | 0.0016018158 | 3.49996185 | 4.54398413 | 10/01/2015 | C:\Data\MIMS\Backup\ARGONNE_10\SET-LN3012-182-8d.084 | LN3012-182 J. Zhang ABR Pouch Cells FINAL J.Zhang HV electrolyte A-A002A vs. A-C008A Safe SOC 3.5 to 4.7V | SET-ABR-Additive-SafeSOC.000Discharge to 3.5V then charge to 25% SOC | 0
1331 | ARGONNE_10_SET-LN3012-182-9a.085 | SET | LN3012_182 | 9 | 9a | 16:50:44 | 0 | 4 | 5114.1718 | 0.0187506096 | 0.0818270142 | 0.0037384604 | 0.10955978 | 4.70008392 | 09/11/2015 | C:\Data\MIMS\Backup\ARGONNE_10\SET-LN3012-182-9a.085 | LN3012-182 J. Zhang ABR Pouch Cells FINAL J.Zhang HV electrolyte A-A002A vs. A-C008A HPPC 3.5 to 4.7V | SET-ABR-Additive-Form-4p7.000Formation 1.5V tap and hold 15min rest 12h C/10 3.5-4.7V x 4 cycles | 4
1332 | ARGONNE_10_SET-LN3012-182-9b.085 | SET | LN3012_182 | 9 | 9b | 13:36:28 | 0 | 20 | 8545.409 | 0.0110863339 | 0.050475068 | 0.0320645457 | 3.49706264 | 4.7005417 | 09/18/2015 | C:\Data\MIMS\Backup\ARGONNE_10\SET-LN3012-182-9b.085 | LN3012-182 J. Zhang ABR Pouch Cells FINAL J.Zhang HV electrolyte A-A002A vs. A-C008A Rate Study 3.5 to 4.7V | SET-ABR-Additive-Rate-4p7.000Rate Study 0.05C 0.1C 0.2C 0.333C 0.5C 1C 2C Disrg Chrg C/3; 3.5V to 4.7 | 20
1333 | ARGONNE_10_SET-LN3012-182-9c.085 | SET | LN3012_182 | 9 | 9c | 10:03:36 | 21 | 22 | 843.9253 | 0.0083106378 | 0.0389057857 | 0.0800686656 | 2.9999237 | 4.864271 | 09/30/2015 | C:\Data\MIMS\Backup\ARGONNE_10\SET-LN3012-182-9c.085 | LN3012-182 J. Zhang ABR Pouch Cells FINAL J.Zhang HV electrolyte A-A002A vs. A-C008A HPPC 3.5 to 4.7V | SET-ABR-Additive-HPPC-4p7.000HPPC with 5C Disch. Pulse 3.75C Chrg 3.5-4.7V | 1
1334 | ARGONNE_10_SET-LN3012-182-9d.085 | SET | LN3012_182 | 9 | 9d | 10:17:45 | 22 | 22 | 4505.4457 | 0.0040000018 | 0.0177298253 | 0.0016003662 | 3.49996185 | 4.57511254 | 10/01/2015 | C:\Data\MIMS\Backup\ARGONNE_10\SET-LN3012-182-9d.085 | LN3012-182 J. Zhang ABR Pouch Cells FINAL J.Zhang HV electrolyte A-A002A vs. A-C008A Safe SOC 3.5 to 4.7V | SET-ABR-Additive-SafeSOC.000Discharge to 3.5V then charge to 25% SOC | 0
1335 | ARGONNE_10_SET-LN3012-24-1a.073 | SET | LN3012_24 | 1 | 1a | 13:21:18 | 0 | 4 | 2722.1023 | 0.0019934488 | 0.0004683202 | 0.0003218891 | 0 | 3.2994583 | 08/06/2014 | B:\Data\MIMS\Backup\ARGONNE_10\SET-LN3012-24-1a.073 | Formation LN3012-24 -> LN3012-21-1 electrode | CFF-EL-A12-Half-FORM.000Anode Half Cell Formation C/10 at 0-1.5 V 4 cycles | 4
1336 | ARGONNE_10_SET-LN3012-24-1b.073 | SET | LN3012_24 | 1 | 1b | 09:25:19 | 0 | 14 | 5464.5872 | 0.0026609477 | 0.0005712608 | 0.0064637217 | 0 | 1.60189212 | 08/15/2014 | B:\Data\MIMS\Backup\ARGONNE_10\SET-LN3012-24-1b.073 | LN3012-24 -> LN3012-21-1 electrode | CFF-EL-A12-Half-RATE-C24.000Rate Test of 0.05C 0.2C 0.5C 1C 2C; always C/5 discharge from 0.005 to 1.5V | 14
1337 | ARGONNE_10_SET-LN3012-24-2a.074 | SET | LN3012_24 | 2 | 2a | 13:21:42 | 0 | 4 | 2940.2752 | 0.0023200648 | 0.0005156332 | 0.0003224231 | 0 | 3.21812772 | 08/06/2014 | B:\Data\MIMS\Backup\ARGONNE_10\SET-LN3012-24-2a.074 | Formation LN3012-24 -> LN3012-21-1 electrode | CFF-EL-A12-Half-FORM.000Anode Half Cell Formation C/10 at 0-1.5 V 4 cycles | 4
1338 | ARGONNE_10_SET-LN3012-24-2b.074 | SET | LN3012_24 | 2 | 2b | 09:26:08 | 0 | 14 | 5992.3072 | 0.0028411744 | 0.0005789512 | 0.0064660105 | 0 | 1.56740673 | 08/15/2014 | B:\Data\MIMS\Backup\ARGONNE_10\SET-LN3012-24-2b.074 | LN3012-24 -> LN3012-21-1 electrode | CFF-EL-A12-Half-RATE-C24.000Rate Test of 0.05C 0.2C 0.5C 1C 2C; always C/5 discharge from 0.005 to 1.5V | 14
1339 | ARGONNE_10_SET-LN3012-24-3a.075 | SET | LN3012_24 | 3 | 3a | 13:22:02 | 0 | 4 | 3041.1088 | 0.0025107997 | 0.0005391215 | 0.0003218128 | 0 | 3.25322347 | 08/06/2014 | B:\Data\MIMS\Backup\ARGONNE_10\SET-LN3012-24-3a.075 | Formation LN3012-24 -> LN3012-21-1 electrode | CFF-EL-A12-Half-FORM.000Anode Half Cell Formation C/10 at 0-1.5 V 4 cycles | 4
1340 | ARGONNE_10_SET-LN3012-24-3b.075 | SET | LN3012_24 | 3 | 3b | 09:27:00 | 0 | 14 | 6079.5305 | 0.0028507235 | 0.0005890405 | 0.0064133669 | 0 | 1.63714046 | 08/15/2014 | B:\Data\MIMS\Backup\ARGONNE_10\SET-LN3012-24-3b.075 | LN3012-24 -> LN3012-21-1 electrode | CFF-EL-A12-Half-RATE-C24.000Rate Test of 0.05C 0.2C 0.5C 1C 2C; always C/5 discharge from 0.005 to 1.5V | 14
1341 | ARGONNE_10_SET-LN3012-24-4a.076 | SET | LN3012_24 | 4 | 4a | 13:22:23 | 0 | 4 | 2909.8168 | 0.0022228339 | 0.0004962479 | 0.0003220417 | 0 | 3.19874876 | 08/06/2014 | B:\Data\MIMS\Backup\ARGONNE_10\SET-LN3012-24-4a.076 | Formation LN3012-24 -> LN3012-21-1 electrode | CFF-EL-A12-Half-FORM.000Anode Half Cell Formation C/10 at 0-1.5 V 4 cycles | 4
1342 | ARGONNE_10_SET-LN3012-24-4b.076 | SET | LN3012_24 | 4 | 4b | 09:27:47 | 0 | 14 | 5725.1445 | 0.0027161078 | 0.0005491548 | 0.0064705882 | 0 | 1.55352102 | 08/15/2014 | B:\Data\MIMS\Backup\ARGONNE_10\SET-LN3012-24-4b.076 | LN3012-24 -> LN3012-21-1 electrode | CFF-EL-A12-Half-RATE-C24.000Rate Test of 0.05C 0.2C 0.5C 1C 2C; always C/5 discharge from 0.005 to 1.5V | 14
1343 | ARGONNE_10_SET-LN3012-25-1a.077 | SET | LN3012_25 | 1 | 1a | 13:22:55 | 0 | 4 | 2721.585 | 0.0043809391 | 0.0010133832 | 0.0006315709 | 0 | 3.2091249 | 08/06/2014 | B:\Data\MIMS\Backup\ARGONNE_10\SET-LN3012-25-1a.077 | Formation LN3012-25 -> LN3012-21-2 electrode | CFF-EL-A12-Half-FORM.000Anode Half Cell Formation C/10 at 0-1.5 V 4 cycles | 4
1344 | ARGONNE_10_SET-LN3012-25-1b.077 | SET | LN3012_25 | 1 | 1b | 09:30:05 | 0 | 14 | 4932.9123 | 0.0053828723 | 0.0011405996 | 0.0126596475 | 0.00503548 | 1.55657282 | 08/15/2014 | B:\Data\MIMS\Backup\ARGONNE_10\SET-LN3012-25-1b.077 | LN3012-25 -> LN3012-21-2 electrode | CFF-EL-A12-Half-RATE-C24.000Rate Test of 0.05C 0.2C 0.5C 1C 2C; always C/5 discharge from 0.005 to 1.5V | 14
1345 | ARGONNE_10_SET-LN3012-25-2a.078 | SET | LN3012_25 | 2 | 2a | 13:23:14 | 0 | 4 | 2557.3022 | 0.0039415183 | 0.0009270388 | 0.0006314946 | 0 | 3.14625772 | 08/06/2014 | B:\Data\MIMS\Backup\ARGONNE_10\SET-LN3012-25-2a.078 | Formation LN3012-25 -> LN3012-21-2 electrode | CFF-EL-A12-Half-FORM.000Anode Half Cell Formation C/10 at 0-1.5 V 4 cycles | 4
1346 | ARGONNE_10_SET-LN3012-25-2b.078 | SET | LN3012_25 | 2 | 2b | 09:30:54 | 0 | 14 | 4744.002 | 0.005117498 | 0.0010791281 | 0.0126733806 | 0.00503548 | 1.52620737 | 08/15/2014 | B:\Data\MIMS\Backup\ARGONNE_10\SET-LN3012-25-2b.078 | LN3012-25 -> LN3012-21-2 electrode | CFF-EL-A12-Half-RATE-C24.000Rate Test of 0.05C 0.2C 0.5C 1C 2C; always C/5 discharge from 0.005 to 1.5V | 14
1347 | ARGONNE_10_SET-LN3012-25-3a.079 | SET | LN3012_25 | 3 | 3a | 13:23:36 | 0 | 4 | 2583.099 | 0.0038455142 | 0.0009116136 | 0.0006322576 | 0 | 3.18440528 | 08/06/2014 | B:\Data\MIMS\Backup\ARGONNE_10\SET-LN3012-25-3a.079 | Formation LN3012-25 -> LN3012-21-2 electrode | CFF-EL-A12-Half-FORM.000Anode Half Cell Formation C/10 at 0-1.5 V 4 cycles | 4
1348 | ARGONNE_10_SET-LN3012-25-3b.079 | SET | LN3012_25 | 3 | 3b | 09:31:38 | 0 | 14 | 4854.9365 | 0.0050248118 | 0.0010500219 | 0.0126688029 | 0.00381476 | 1.53322652 | 08/15/2014 | B:\Data\MIMS\Backup\ARGONNE_10\SET-LN3012-25-3b.079 | LN3012-25 -> LN3012-21-2 electrode | CFF-EL-A12-Half-RATE-C24.000Rate Test of 0.05C 0.2C 0.5C 1C 2C; always C/5 discharge from 0.005 to 1.5V | 14
1349 | ARGONNE_10_SET-LN3012-25-4a.080 | SET | LN3012_25 | 4 | 4a | 13:23:59 | 0 | 4 | 2601.324 | 0.0040602509 | 0.0009380666 | 0.0006323339 | 0 | 2.90806439 | 08/06/2014 | B:\Data\MIMS\Backup\ARGONNE_10\SET-LN3012-25-4a.080 | Formation LN3012-25 -> LN3012-21-2 electrode | CFF-EL-A12-Half-FORM.000Anode Half Cell Formation C/10 at 0-1.5 V 4 cycles | 4
1350 | ARGONNE_10_SET-LN3012-25-4b.080 | SET | LN3012_25 | 4 | 4b | 09:32:25 | 0 | 14 | 4659.8325 | 0.0049260367 | 0.0010451692 | 0.0126619364 | 0.00350958 | 1.54833295 | 08/15/2014 | B:\Data\MIMS\Backup\ARGONNE_10\SET-LN3012-25-4b.080 | LN3012-25 -> LN3012-21-2 electrode | CFF-EL-A12-Half-RATE-C24.000Rate Test of 0.05C 0.2C 0.5C 1C 2C; always C/5 discharge from 0.005 to 1.5V | 14
1351 | ARGONNE_10_SET-LN3024-36-1a.089 | SET | LN3024_36 | 1 | 1a | 13:33:09 | 0 | 3 | 8621.2688 | 0.0090264628 | 0.0364410908 | 0.0002291142 | 2.99153124 | 4.49805447 | 11/04/2015 | C:\Data\MIMS\Backup\ARGONNE_10\SET-LN3024-36-1a.089 | LN3024-36 LN3024-184-3 (BASF NCM 622) vs. Li metal 3.0 to 4.5V formation room temp | ABRHV-NCM523-Form-4p5.000NCM 523 Formation Test at 0.1C; from 3.0 to 4.5V | 3
1352 | ARGONNE_10_SET-LN3024-36-2a.090 | SET | LN3024_36 | 2 | 2a | 13:33:37 | 0 | 3 | 5280.3412 | 0.0031228577 | 0.012246132 | 0.0002294194 | 2.84077211 | 4.50308995 | 11/04/2015 | C:\Data\MIMS\Backup\ARGONNE_10\SET-LN3024-36-2a.090 | LN3024-36 LN3024-184-3 (BASF NCM 622) vs. Li metal 3.0 to 4.5V formation room temp | ABRHV-NCM523-Form-4p5.000NCM 523 Formation Test at 0.1C; from 3.0 to 4.5V | 3
1353 | ARGONNE_10_SET-LN3024-36-3a.091 | SET | LN3024_36 | 3 | 3a | 13:33:59 | 0 | 3 | 5267.9152 | 0.0031249088 | 0.0122502813 | 0.0004577707 | 2.63508049 | 4.50598917 | 11/04/2015 | C:\Data\MIMS\Backup\ARGONNE_10\SET-LN3024-36-3a.091 | LN3024-36 LN3024-184-3 (BASF NCM 622) vs. Li metal 3.0 to 4.5V formation room temp | ABRHV-NCM523-Form-4p5.000NCM 523 Formation Test at 0.1C; from 3.0 to 4.5V | 3
1354 | ARGONNE_10_SET-LN3024-36-4a.092 | SET | LN3024_36 | 4 | 4a | 13:34:23 | 0 | 3 | 5283.8438 | 0.0031202412 | 0.0122374169 | 0.0002311742 | 2.8720531 | 4.50629435 | 11/04/2015 | C:\Data\MIMS\Backup\ARGONNE_10\SET-LN3024-36-4a.092 | LN3024-36 LN3024-184-3 (BASF NCM 622) vs. Li metal 3.0 to 4.5V formation room temp | ABRHV-NCM523-Form-4p5.000NCM 523 Formation Test at 0.1C; from 3.0 to 4.5V | 3
1355 | ARGONNE_10_SET-LN3024-37-1a.093 | SET | LN3024_37 | 1 | 1a | 13:41:11 | 0 | 10 | 13313.4957 | 0.0043824425 | 0.0013939268 | 0.0003624781 | 0.05004959 | 3.00526436 | 11/04/2015 | C:\Data\MIMS\Backup\ARGONNE_10\SET-LN3024-37-1a.093 | LN3024-37 LN3024-34-1 (GLB+nSi "MERF" + MagE) vs. Li metal 1.5 to 0.05V formation room temp | SET-Gr_vs_Li_v11.000Gr or Si vs. Li Formation 10x C/10 0.050 to 1.5V | 10
1356 | ARGONNE_10_SET-LN3024-37-1b.093 | SET | LN3024_37 | 1 | 1b | 10:33:14 | 10 | 210 | 18442.1693 | 0.0025926194 | 0.00092549 | 0.0012009613 | 0.05004959 | 1.57381552 | 12/23/2015 | C:\Data\MIMS\Backup\ARGONNE_10\SET-LN3024-37-1b.093 | LN3024-37 LN3024-34-1 (GLB+nSi "MERF" + MagE) vs. Li metal 1.5 to 0.05V cycling room temp | SET-Gr_vs_Li_v18.000Gr or Si vs. Li C/3 0.050 to 1.5V 200 cycles | 200
1357 | ARGONNE_10_SET-LN3024-37-2a.094 | SET | LN3024_37 | 2 | 2a | 13:41:39 | 0 | 2 | 359546.2368 | 2.131563 | 0.1778110218 | 0.0003613336 | 0 | 10 | 11/04/2015 | C:\Data\MIMS\Backup\ARGONNE_10\SET-LN3024-37-2a.094 | LN3024-37 LN3024-34-1 (GLB+nSi "MERF" + MagE) vs. Li metal 1.5 to 0.05V formation room temp | SET-Gr_vs_Li_v11.000Gr or Si vs. Li Formation 10x C/10 0.050 to 1.5V | 2
1358 | ARGONNE_10_SET-LN3024-37-3a.095 | SET | LN3024_37 | 3 | 3a | 13:42:10 | 0 | 10 | 12922.7118 | 0.0041582343 | 0.0013364012 | 0.0003621729 | 0.05004959 | 2.97550927 | 11/04/2015 | C:\Data\MIMS\Backup\ARGONNE_10\SET-LN3024-37-3a.095 | LN3024-37 LN3024-34-1 (GLB+nSi "MERF" + MagE) vs. Li metal 1.5 to 0.05V formation room temp | SET-Gr_vs_Li_v11.000Gr or Si vs. Li Formation 10x C/10 0.050 to 1.5V | 10
1359 | ARGONNE_10_SET-LN3024-37-3b.095 | SET | LN3024_37 | 3 | 3b | 10:34:02 | 10 | 210 | 21490.3653 | 0.0024819726 | 0.0008919348 | 0.0012012665 | 0.05004959 | 1.56618601 | 12/23/2015 | C:\Data\MIMS\Backup\ARGONNE_10\SET-LN3024-37-3b.095 | LN3024-37 LN3024-34-1 (GLB+nSi "MERF" + MagE) vs. Li metal 1.5 to 0.05V cycling room temp | SET-Gr_vs_Li_v18.000Gr or Si vs. Li C/3 0.050 to 1.5V 200 cycles | 200
1360 | ARGONNE_10_SET-LN3024-37-4a.096 | SET | LN3024_37 | 4 | 4a | 13:42:39 | 0 | 10 | 12997.7693 | 0.0041895564 | 0.0013587003 | 0.0003617151 | 0.05004959 | 3.06095979 | 11/04/2015 | C:\Data\MIMS\Backup\ARGONNE_10\SET-LN3024-37-4a.096 | LN3024-37 LN3024-34-1 (GLB+nSi "MERF" + MagE) vs. Li metal 1.5 to 0.05V formation room temp | SET-Gr_vs_Li_v11.000Gr or Si vs. Li Formation 10x C/10 0.050 to 1.5V | 10
1361 | ARGONNE_10_SET-LN3024-37-4b.096 | SET | LN3024_37 | 4 | 4b | 10:34:29 | 10 | 210 | 90560.1287 | 0.3613274495 | 0.2048798333 | 0.0012012665 | 0.03570611 | 1.60433356 | 12/23/2015 | C:\Data\MIMS\Backup\ARGONNE_10\SET-LN3024-37-4b.096 | LN3024-37 LN3024-34-1 (GLB+nSi "MERF" + MagE) vs. Li metal 1.5 to 0.05V cycling room temp | SET-Gr_vs_Li_v18.000Gr or Si vs. Li C/3 0.050 to 1.5V 200 cycles | 200
1362 | ARGONNE_10_SET-LN3024-38-1a.073 | SET | LN3024_38 | 1 | 1a | 13:35:36 | 0 | 3 | 5307.7732 | 0.003098027 | 0.0121359418 | 0.0004577707 | 2.84901198 | 4.5038529 | 11/04/2015 | C:\Data\MIMS\Backup\ARGONNE_10\SET-LN3024-38-1a.073 | LN3024-38 LN3024-184-3 (BASF NCM 622) vs. Li metal 3.0 to 4.5V formation 30°C | ABRHV-NCM523-Form-4p5.000NCM 523 Formation Test at 0.1C; from 3.0 to 4.5V | 3
1363 | ARGONNE_10_SET-LN3024-38-2a.074 | SET | LN3024_38 | 2 | 2a | 13:35:57 | 0 | 3 | 5575.6482 | 0.0044946939 | 0.0176872806 | 0.0004577707 | 1.72243839 | 4.50156405 | 11/04/2015 | C:\Data\MIMS\Backup\ARGONNE_10\SET-LN3024-38-2a.074 | LN3024-38 LN3024-184-3 (BASF NCM 622) vs. Li metal 3.0 to 4.5V formation 30°C | ABRHV-NCM523-Form-4p5.000NCM 523 Formation Test at 0.1C; from 3.0 to 4.5V | 3
1364 | ARGONNE_10_SET-LN3024-38-3a.075 | SET | LN3024_38 | 3 | 3a | 13:36:16 | 0 | 3 | 5290.2298 | 0.0030802772 | 0.0120703841 | 0.0003051804 | 2.9906157 | 4.50537881 | 11/04/2015 | C:\Data\MIMS\Backup\ARGONNE_10\SET-LN3024-38-3a.075 | LN3024-38 LN3024-184-3 (BASF NCM 622) vs. Li metal 3.0 to 4.5V formation 30°C | ABRHV-NCM523-Form-4p5.000NCM 523 Formation Test at 0.1C; from 3.0 to 4.5V | 3
1365 | ARGONNE_10_SET-LN3024-38-4a.076 | SET | LN3024_38 | 4 | 4a | 13:36:41 | 0 | 3 | 5346.3988 | 0.0031216961 | 0.0122289952 | 0.0005340658 | 2.88807507 | 4.5008011 | 11/04/2015 | C:\Data\MIMS\Backup\ARGONNE_10\SET-LN3024-38-4a.076 | LN3024-38 LN3024-184-3 (BASF NCM 622) vs. Li metal 3.0 to 4.5V formation 30°C | ABRHV-NCM523-Form-4p5.000NCM 523 Formation Test at 0.1C; from 3.0 to 4.5V | 3
1366 | ARGONNE_10_SET-LN3024-48-1a.089 | SET | LN3024_48 | 1 | 1a | 15:05:41 | 0 | 3 | 3456.189 | 0.0027564115 | 0.0105890664 | 0.0002733654 | 2.57755398 | 4.10788128 | 11/25/2015 | C:\Data\MIMS\Backup\ARGONNE_10\SET-LN3024-48-1a.089 | LN3024-48 LN3024-43-3 (NCM 523 C45 PPG binders -> cured and rolled) vs. Li metal 3.0 to 4.1V formation room temp | ANJ_FORM_4p1_C10.000NCM Formation 3.0 to 4.1 V C/10 for three cycles CV Charge with 0.05C cutoff | 3
1367 | ARGONNE_10_SET-LN3024-48-1b.089 | SET | LN3024_48 | 1 | 1b | 09:57:16 | 3 | 20 | 11427.4743 | 0.0024492948 | 0.0093540481 | 0.005506981 | 2.97016861 | 4.10940719 | 12/02/2015 | C:\Data\MIMS\Backup\ARGONNE_10\SET-LN3024-48-1b.089 | LN3024-48 LN3024-43-3 (NCM 523 C45 PPG binders -> cured and rolled) vs. Li metal 3.0 to 4.1V rate study room temp | SET-NCM523-Rate-4p1.000NCM523 Rate Capability Test at 0.05C 0.1C 0.2C 0.5C 1C 2C; 3.0V to 4.1V | 17
1368 | ARGONNE_10_SET-LN3024-48-2a.090 | SET | LN3024_48 | 2 | 2a | 15:06:06 | 0 | 3 | 3615.0908 | 0.0028959039 | 0.0111182643 | 0.0002732128 | 2.20828565 | 4.10696574 | 11/25/2015 | C:\Data\MIMS\Backup\ARGONNE_10\SET-LN3024-48-2a.090 | LN3024-48 LN3024-43-3 (NCM 523 C45 PPG binders -> cured and rolled) vs. Li metal 3.0 to 4.1V formation room temp | ANJ_FORM_4p1_C10.000NCM Formation 3.0 to 4.1 V C/10 for three cycles CV Charge with 0.05C cutoff | 3
1369 | ARGONNE_10_SET-LN3024-48-2b.090 | SET | LN3024_48 | 2 | 2b | 09:57:41 | 3 | 20 | 12019.9773 | 0.002567787 | 0.0098042901 | 0.0054978256 | 2.97261006 | 4.11001755 | 12/02/2015 | C:\Data\MIMS\Backup\ARGONNE_10\SET-LN3024-48-2b.090 | LN3024-48 LN3024-43-3 (NCM 523 C45 PPG binders -> cured and rolled) vs. Li metal 3.0 to 4.1V rate study room temp | SET-NCM523-Rate-4p1.000NCM523 Rate Capability Test at 0.05C 0.1C 0.2C 0.5C 1C 2C; 3.0V to 4.1V | 17
1370 | ARGONNE_10_SET-LN3024-48-3a.091 | SET | LN3024_48 | 3 | 3a | 15:06:28 | 0 | 3 | 4272.5147 | 0.0034182006 | 0.0131052662 | 0.0003051804 | 2.61951629 | 4.10742351 | 11/25/2015 | C:\Data\MIMS\Backup\ARGONNE_10\SET-LN3024-48-3a.091 | LN3024-48 LN3024-43-3 (NCM 523 C45 PPG binders -> cured and rolled) vs. Li metal 3.0 to 4.1V formation room temp | ANJ_FORM_4p1_C10.000NCM Formation 3.0 to 4.1 V C/10 for three cycles CV Charge with 0.05C cutoff | 3
1371 | ARGONNE_10_SET-LN3024-48-3b.091 | SET | LN3024_48 | 3 | 3b | 09:58:06 | 3 | 20 | 14369.1858 | 0.0030631376 | 0.0116843105 | 0.005506981 | 2.97581445 | 4.10833906 | 12/02/2015 | C:\Data\MIMS\Backup\ARGONNE_10\SET-LN3024-48-3b.091 | LN3024-48 LN3024-43-3 (NCM 523 C45 PPG binders -> cured and rolled) vs. Li metal 3.0 to 4.1V rate study room temp | SET-NCM523-Rate-4p1.000NCM523 Rate Capability Test at 0.05C 0.1C 0.2C 0.5C 1C 2C; 3.0V to 4.1V | 17
1372 | ARGONNE_10_SET-LN3024-48-4a.092 | SET | LN3024_48 | 4 | 4a | 15:06:53 | 0 | 3 | 3486.2048 | 0.0027840188 | 0.010693411 | 0.0002739757 | 2.4306096 | 4.10818647 | 11/25/2015 | C:\Data\MIMS\Backup\ARGONNE_10\SET-LN3024-48-4a.092 | LN3024-48 LN3024-43-3 (NCM 523 C45 PPG binders -> cured and rolled) vs. Li metal 3.0 to 4.1V formation room temp | ANJ_FORM_4p1_C10.000NCM Formation 3.0 to 4.1 V C/10 for three cycles CV Charge with 0.05C cutoff | 3
1373 | ARGONNE_10_SET-LN3024-48-4b.092 | SET | LN3024_48 | 4 | 4b | 09:58:27 | 3 | 20 | 11531.617 | 0.0024696129 | 0.0094313914 | 0.0055092699 | 2.97169451 | 4.11154345 | 12/02/2015 | C:\Data\MIMS\Backup\ARGONNE_10\SET-LN3024-48-4b.092 | LN3024-48 LN3024-43-3 (NCM 523 C45 PPG binders -> cured and rolled) vs. Li metal 3.0 to 4.1V rate study room temp | SET-NCM523-Rate-4p1.000NCM523 Rate Capability Test at 0.05C 0.1C 0.2C 0.5C 1C 2C; 3.0V to 4.1V | 17
1374 | ARGONNE_11_ARD-LN3061-1-1a.053 | ARD | LN3061_1 | 1 | 1a | 04/04/2016 14:46:29 | 0 | 3 | 4709.525 | 0.002815029 | 0.0111438371 | 0.0003814755 | 2.82047761 | 4.51285573 | 04/04/2016 | C:\Data\MIMS\Backup\ARGONNE_11\ARD-LN3061-1-1a.053 | LN3061-1 Li-Metal vs. NCM 523 A-C015 Formation 3.0 to 4.5V | ABRHV-NCM523-Form-4p5.000NCM 523 Formation Test at 0.1C; from 3.0 to 4.5V | 3
1375 | ARGONNE_11_ARD-LN3061-1-1b.053 | ARD | LN3061_1 | 1 | 1b | 04/15/2016 15:30:42 | 3 | 20 | 14557.0207 | 0.0025963803 | 0.0102183854 | 0.0046015106 | 2.96940566 | 4.51529717 | 04/15/2016 | C:\Data\MIMS\Backup\ARGONNE_11\ARD-LN3061-1-1b.053 | LN3061-1 Li-Metal vs. NCM 523 A-C015 Rate Study 3.0 to 4.5V | ABRHV-NCM523-Rate-4p5.000NCM523 Rate Capability Test at 0.05C 0.1C 0.2C 0.5C 1C 2C; 3.0V to 4.5V | 17
1376 | ARGONNE_11_ARD-LN3061-1-2a.054 | ARD | LN3061_1 | 2 | 2a | 04/04/2016 14:48:01 | 0 | 3 | 4659.2475 | 0.0028014021 | 0.0110915509 | 0.0003051804 | 2.63553826 | 4.51285573 | 04/04/2016 | C:\Data\MIMS\Backup\ARGONNE_11\ARD-LN3061-1-2a.054 | LN3061-1 Li-Metal vs. NCM 523 A-C015 Formation 3.0 to 4.5V | ABRHV-NCM523-Form-4p5.000NCM 523 Formation Test at 0.1C; from 3.0 to 4.5V | 3
1377 | ARGONNE_11_ARD-LN3061-1-2b.054 | ARD | LN3061_1 | 2 | 2b | 04/15/2016 15:32:21 | 3 | 20 | 14275.1368 | 0.0025477121 | 0.0100291334 | 0.0046002136 | 2.97215229 | 4.51590753 | 04/15/2016 | C:\Data\MIMS\Backup\ARGONNE_11\ARD-LN3061-1-2b.054 | LN3061-1 Li-Metal vs. NCM 523 A-C015 Rate Study 3.0 to 4.5V | ABRHV-NCM523-Rate-4p5.000NCM523 Rate Capability Test at 0.05C 0.1C 0.2C 0.5C 1C 2C; 3.0V to 4.5V | 17
1378 | ARGONNE_11_ARD-LN3061-1-3a.055 | ARD | LN3061_1 | 3 | 3a | 04/04/2016 14:49:07 | 0 | 0 | 1.0027 | 0 | 0 | 0 | 2.34256504 | 2.3822385 | 04/04/2016 | C:\Data\MIMS\Backup\ARGONNE_11\ARD-LN3061-1-3a.055 | LN3061-1 Li-Metal vs. NCM 523 A-C015 Formation 3.0 to 4.5V | ABRHV-NCM523-Rate-4p5.000NCM523 Rate Capability Test at 0.05C 0.1C 0.2C 0.5C 1C 2C; 3.0V to 4.5V | 0
1379 | ARGONNE_11_ARD-LN3061-1-3aa.055 | ARD | LN3061_1 | 3 | 3aa | 04/04/2016 14:51:18 | 0 | 3 | 4796.3463 | 0.0029216206 | 0.0115571083 | 0.0002311742 | 2.36102846 | 4.5008011 | 04/04/2016 | C:\Data\MIMS\Backup\ARGONNE_11\ARD-LN3061-1-3aa.055 | LN3061-1 Li-Metal vs. NCM 523 A-C015 Formation 3.0 to 4.5V | ABRHV-NCM523-Form-4p5.000NCM 523 Formation Test at 0.1C; from 3.0 to 4.5V | 3
1380 | ARGONNE_11_ARD-LN3061-1-3b.055 | ARD | LN3061_1 | 3 | 3b | 04/15/2016 15:33:23 | 3 | 20 | 20729.2733 | 0.0068310263 | 0.0259522533 | 0.0046002899 | 2.97322042 | 4.51224537 | 04/15/2016 | C:\Data\MIMS\Backup\ARGONNE_11\ARD-LN3061-1-3b.055 | LN3061-1 Li-Metal vs. NCM 523 A-C015 Rate Study 3.0 to 4.5V | ABRHV-NCM523-Rate-4p5.000NCM523 Rate Capability Test at 0.05C 0.1C 0.2C 0.5C 1C 2C; 3.0V to 4.5V | 17
1381 | ARGONNE_11_ARD-LN3061-1-4a.056 | ARD | LN3061_1 | 4 | 4a | 04/04/2016 14:50:01 | 0 | 3 | 4752.5427 | 0.002856574 | 0.0113246639 | 0.0002311742 | 2.81849393 | 4.50049592 | 04/04/2016 | C:\Data\MIMS\Backup\ARGONNE_11\ARD-LN3061-1-4a.056 | LN3061-1 Li-Metal vs. NCM 523 A-C015 Formation 3.0 to 4.5V | ABRHV-NCM523-Form-4p5.000NCM 523 Formation Test at 0.1C; from 3.0 to 4.5V | 3
1382 | ARGONNE_11_ARD-LN3061-1-4b.056 | ARD | LN3061_1 | 4 | 4b | 04/15/2016 15:34:54 | 3 | 20 | 14752.2763 | 0.0026170267 | 0.0102984098 | 0.0046003662 | 2.97383078 | 4.50995651 | 04/15/2016 | C:\Data\MIMS\Backup\ARGONNE_11\ARD-LN3061-1-4b.056 | LN3061-1 Li-Metal vs. NCM 523 A-C015 Rate Study 3.0 to 4.5V | ABRHV-NCM523-Rate-4p5.000NCM523 Rate Capability Test at 0.05C 0.1C 0.2C 0.5C 1C 2C; 3.0V to 4.5V | 17
1383 | ARGONNE_11_ARD-LN3061-2-1a.057 | ARD | LN3061_2 | 1 | 1a | 04/04/2016 14:54:13 | 0 | 4 | 7573.4937 | 0.003965544 | 0.0007751548 | 0.0002317845 | 0 | 2.4789807 | 04/04/2016 | C:\Data\MIMS\Backup\ARGONNE_11\ARD-LN3061-2-1a.057 |  | CFF-EL-A12-Half-FORM.000Anode Half Cell Formation C/10 at 0-1.5 V 4 cycles | 4
1384 | ARGONNE_11_ARD-LN3061-2-1b.057 | ARD | LN3061_2 | 1 | 1b | 04/15/2016 15:42:39 | 4 | 19 | 8519.2028 | 0.003876368 | 0.0011929534 | 0.0058686198 | 0.00503548 | 1.50667582 | 04/15/2016 | C:\Data\MIMS\Backup\ARGONNE_11\ARD-LN3061-2-1b.057 | Anode Half Cell Rate Study 0.1C 0.2C 0.5C 1C 2C; C/5 Discharge at 0.005-1.5 V | CFF-EL-A12-Half-RATEa.000Rate Study 0.1C 0.2C 0.5C 1C 2C; always C/5 discharge from 0.005 to 1.5V | 15
1385 | ARGONNE_11_ARD-LN3061-2-1b.058 | ARD | LN3061_2 | 1 | 1b | 04/15/2016 15:43:39 | 4 | 4 | 1 | 0 | 0 | 0 | 0.95216297 | 0.95292592 | 04/15/2016 | C:\Data\MIMS\Backup\ARGONNE_11\ARD-LN3061-2-1b.058 | Anode Half Cell Rate Study 0.1C 0.2C 0.5C 1C 2C; C/5 Discharge at 0.005-1.5 V | CFF-EL-A12-Half-RATEa.000Rate Study 0.1C 0.2C 0.5C 1C 2C; always C/5 discharge from 0.005 to 1.5V | 0
1386 | ARGONNE_11_ARD-LN3061-2-2a.058 | ARD | LN3061_2 | 2 | 2a | 04/04/2016 14:55:07 | 0 | 4 | 7095.72 | 0.0036759441 | 0.0005494755 | 0.0002314794 | 0 | 3.06416419 | 04/04/2016 | C:\Data\MIMS\Backup\ARGONNE_11\ARD-LN3061-2-2a.058 |  | CFF-EL-A12-Half-FORM.000Anode Half Cell Formation C/10 at 0-1.5 V 4 cycles | 4
1387 | ARGONNE_11_ARD-LN3061-2-2a.059 | ARD | LN3061_2 | 2 | 2a | 04/04/2016 14:55:07 | 0 | 0 | 1.1667 | 0 | 0 | 0 | 2.89646754 | 2.94148165 | 04/04/2016 | C:\Data\MIMS\Backup\ARGONNE_11\ARD-LN3061-2-2a.059 |  | CFF-EL-A12-Half-FORM.000Anode Half Cell Formation C/10 at 0-1.5 V 4 cycles | 0
1388 | ARGONNE_11_ARD-LN3061-2-2b.058 | ARD | LN3061_2 | 2 | 2b | 04/15/2016 15:46:22 | 4 | 19 | 8414.492 | 0.0033409314 | 0.0011672754 | 0.0058731975 | 0.00503548 | 1.50133516 | 04/15/2016 | C:\Data\MIMS\Backup\ARGONNE_11\ARD-LN3061-2-2b.058 | Anode Half Cell Rate Study 0.1C 0.2C 0.5C 1C 2C; C/5 Discharge at 0.005-1.5 V | CFF-EL-A12-Half-RATEa.000Rate Study 0.1C 0.2C 0.5C 1C 2C; always C/5 discharge from 0.005 to 1.5V | 15
1389 | ARGONNE_11_ARD-LN3061-2-2b.059 | ARD | LN3061_2 | 2 | 2b | 04/15/2016 15:46:22 | 4 | 4 | 0 | 0 | 0 | 0 | 0.90424964 | 0.90424964 | 04/15/2016 | D:\Data\MIMS\Backup\ARGONNE_11\ARD-LN3061-2-2b.059 | Anode Half Cell Rate Study 0.1C 0.2C 0.5C 1C 2C; C/5 Discharge at 0.005-1.5 V | CFF-EL-A12-Half-RATEa.000Rate Study 0.1C 0.2C 0.5C 1C 2C; always C/5 discharge from 0.005 to 1.5V | 0
1390 | ARGONNE_11_ARD-LN3061-2-3a.059 | ARD | LN3061_2 | 3 | 3a | 04/04/2016 14:57:20 | 0 | 4 | 7234.8702 | 0.00366275 | 0.0005515832 | 0.0002314031 | 0 | 2.92240787 | 04/04/2016 | C:\Data\MIMS\Backup\ARGONNE_11\ARD-LN3061-2-3a.059 |  | CFF-EL-A12-Half-FORM.000Anode Half Cell Formation C/10 at 0-1.5 V 4 cycles | 4
1391 | ARGONNE_11_ARD-LN3061-2-3b.059 | ARD | LN3061_2 | 3 | 3b | 04/15/2016 15:48:09 | 4 | 19 | 8576.3868 | 0.0031454792 | 0.0011506625 | 0.005866331 | 0.00503548 | 1.50377661 | 04/15/2016 | C:\Data\MIMS\Backup\ARGONNE_11\ARD-LN3061-2-3b.059 | Anode Half Cell Rate Study 0.1C 0.2C 0.5C 1C 2C; C/5 Discharge at 0.005-1.5 V | CFF-EL-A12-Half-RATEa.000Rate Study 0.1C 0.2C 0.5C 1C 2C; always C/5 discharge from 0.005 to 1.5V | 15
1392 | ARGONNE_11_ARD-LN3061-2-4a.060 | ARD | LN3061_2 | 4 | 4a | 04/04/2016 14:56:04 | 0 | 4 | 7318.0283 | 0.0037862748 | 0.0005607108 | 0.000231632 | 0 | 3.0234226 | 04/04/2016 | C:\Data\MIMS\Backup\ARGONNE_11\ARD-LN3061-2-4a.060 |  | CFF-EL-A12-Half-FORM.000Anode Half Cell Formation C/10 at 0-1.5 V 4 cycles | 4
1393 | ARGONNE_11_ARD-LN3061-2-4b.060 | ARD | LN3061_2 | 4 | 4b | 04/15/2016 15:50:27 | 5 | 5 | 0.1555 | 3.7162e-06 | 4.1144e-06 | 0.0014521248 | 1.01014725 | 1.22652018 | 04/15/2016 | C:\Data\MIMS\Backup\ARGONNE_11\ARD-LN3061-2-4b.060 | Anode Half Cell Rate Study 0.1C 0.2C 0.5C 1C 2C; C/5 Discharge at 0.005-1.5 V | CFF-EL-A12-Half-CYCLEa.000Anode 100 cycles at C/2 0.005-1.5V | 0
1394 | ARGONNE_11_ARD-LN3061-2-4bb.060 | ARD | LN3061_2 | 4 | 4bb | 04/15/2016 15:52:27 | 4 | 19 | 9049.2758 | 0.0033461839 | 0.0011620631 | 0.0058686198 | 0.00503548 | 1.50865949 | 04/15/2016 | C:\Data\MIMS\Backup\ARGONNE_11\ARD-LN3061-2-4bb.060 | Anode Half Cell Rate Study 0.1C 0.2C 0.5C 1C 2C; C/5 Discharge at 0.005-1.5 V | CFF-EL-A12-Half-RATEa.000Rate Study 0.1C 0.2C 0.5C 1C 2C; always C/5 discharge from 0.005 to 1.5V | 15
1395 | ARGONNE_11_ARD-LN3061-3-1a.065 | ARD | LN3061_3 | 1 | 1a | 04/05/2016 16:41:22 | 0 | 119 | 66848.9877 | 0.0027568953 | 0.0105132726 | 0.0046006714 | 0 | 4.45624475 | 04/05/2016 | C:\Data\MIMS\Backup\ARGONNE_11\ARD-LN3061-3-1a.065 | LN3061-3 A12-Graphite A-A002a vs. NCM 523 A-C015 Formation 3.0 to 4.4V | abrHE_v2_3_44.000form 20 cycles at C/3 HPPC with 2C Disch. Pulse 1.5C Chrg 3.0 -4.4 | 119
1396 | ARGONNE_11_ARD-LN3061-3-2a.066 | ARD | LN3061_3 | 2 | 2a | 04/05/2016 16:42:13 | 0 | 0 | 0 | 0 | 0 | 0 | 0 | 0 | 04/05/2016 | D:\Data\MIMS\Backup\ARGONNE_11\ARD-LN3061-3-2a.066 | LN3061-3 A12-Graphite A-A002a vs. NCM 523 A-C015 Formation 3.0 to 4.4V | abrHE_v2_3_44.000form 20 cycles at C/3 HPPC with 2C Disch. Pulse 1.5C Chrg 3.0 -4.4 | 0
1397 | ARGONNE_11_ARD-LN3061-3-2aa.066 | ARD | LN3061_3 | 2 | 2aa | 04/05/2016 16:43:31 | 0 | 119 | 68976.1572 | 0.0026496895 | 0.0101830065 | 0.0046017395 | 0 | 4.41931792 | 04/05/2016 | C:\Data\MIMS\Backup\ARGONNE_11\ARD-LN3061-3-2aa.066 | LN3061-3 A12-Graphite A-A002a vs. NCM 523 A-C015 Formation 3.0 to 4.4V | abrHE_v2_3_44.000form 20 cycles at C/3 HPPC with 2C Disch. Pulse 1.5C Chrg 3.0 -4.4 | 119
1398 | ARGONNE_11_ARD-LN3061-3-3a.067 | ARD | LN3061_3 | 3 | 3a | 04/05/2016 16:44:11 | 0 | 119 | 68732.006 | 0.0026453239 | 0.0102174572 | 0.0046024262 | 0 | 4.42160678 | 04/05/2016 | C:\Data\MIMS\Backup\ARGONNE_11\ARD-LN3061-3-3a.067 | LN3061-3 A12-Graphite A-A002a vs. NCM 523 A-C015 Formation 3.0 to 4.4V | abrHE_v2_3_44.000form 20 cycles at C/3 HPPC with 2C Disch. Pulse 1.5C Chrg 3.0 -4.4 | 119
1399 | ARGONNE_11_ARD-LN3061-3-4a.068 | ARD | LN3061_3 | 4 | 4a | 04/05/2016 16:44:56 | 0 | 119 | 68078.478 | 0.0027345652 | 0.0104280546 | 0.0046021973 | 0 | 4.45609216 | 04/05/2016 | C:\Data\MIMS\Backup\ARGONNE_11\ARD-LN3061-3-4a.068 | LN3061-3 A12-Graphite A-A002a vs. NCM 523 A-C015 Formation 3.0 to 4.4V | abrHE_v2_3_44.000form 20 cycles at C/3 HPPC with 2C Disch. Pulse 1.5C Chrg 3.0 -4.4 | 119
1400 | ARGONNE_11_ARD_LN3061-134-1a.013 | ARD | LN3061_134 | 1 | 1a | 11/18/2016 10:49:04 | 0 | 1 | 4.017 | 1.2e-09 | 1.17e-08 | 7.62951e-05 | 0 | 10 | 11/18/2016 | C:\Data\MIMS\Backup\ARGONNE_11\ARD_LN3061-134-1a.013 | LN3061-134:Literion Separion Re-Dried 150C NCM523 vs Li Form @ C/10 3 cycles 30°C 3-4.3V C-Rate0.0024Ah | ABRHV-NCM523-Form-4p3.000NCM 523 Formation Test at 0.1C; from 3.0 to 4.3V | 1
1401 | ARGONNE_11_ARD_LN3061-134-1a.014 | ARD | LN3061_134 | 1 | 1a | 11/18/2016 10:49:04 | 0 | 1 | 4.017 | 1e-10 | 1.4e-09 | 0 | 0 | 10 | 11/18/2016 | C:\Data\MIMS\Backup\ARGONNE_11\ARD_LN3061-134-1a.014 | LN3061-134:Literion Separion Re-Dried 150C NCM523 vs Li Form @ C/10 3 cycles 30°C 3-4.3V C-Rate0.0024Ah | ABRHV-NCM523-Form-4p3.000NCM 523 Formation Test at 0.1C; from 3.0 to 4.3V | 1
1402 | ARGONNE_11_ARD_LN3061-134-1a.015 | ARD | LN3061_134 | 1 | 1a | 11/18/2016 10:49:04 | 0 | 1 | 4.017 | 2.8e-09 | 2.78e-08 | 0 | 0 | 10 | 11/18/2016 | C:\Data\MIMS\Backup\ARGONNE_11\ARD_LN3061-134-1a.015 | LN3061-134:Literion Separion Re-Dried 150C NCM523 vs Li Form @ C/10 3 cycles 30°C 3-4.3V C-Rate0.0024Ah | ABRHV-NCM523-Form-4p3.000NCM 523 Formation Test at 0.1C; from 3.0 to 4.3V | 1
1403 | ARGONNE_11_ARD_LN3061-134-1a.016 | ARD | LN3061_134 | 1 | 1a | 11/18/2016 10:49:04 | 0 | 1 | 4.1837 | 8e-10 | 8.5e-09 | 0 | 0 | 10 | 11/18/2016 | C:\Data\MIMS\Backup\ARGONNE_11\ARD_LN3061-134-1a.016 | LN3061-134:Literion Separion Re-Dried 150C NCM523 vs Li Form @ C/10 3 cycles 30°C 3-4.3V C-Rate0.0024Ah | ABRHV-NCM523-Form-4p3.000NCM 523 Formation Test at 0.1C; from 3.0 to 4.3V | 1
1404 | ARGONNE_11_ARD_LN3061-134-1a.049 | ARD | LN3061_134 | 1 | 1a | 11/18/2016 10:49:04 | 0 | 0 | 0.3333 | 0 | 0 | 0 | 0 | 0 | 11/18/2016 | D:\Data\MIMS\Backup\ARGONNE_11\ARD_LN3061-134-1a.049 | LN3061-134:Literion Separion Re-Dried 150C NCM523 vs Li Form @ C/10 3 cycles 30°C 3-4.3V C-Rate0.0024Ah | ABRHV-NCM523-Form-4p3.000NCM 523 Formation Test at 0.1C; from 3.0 to 4.3V | 0
1405 | ARGONNE_11_ARD_LN3061-134-1a.050 | ARD | LN3061_134 | 1 | 1a | 11/18/2016 10:49:04 | 0 | 0 | 0.8362 | 0 | 0 | 0 | 0 | 0.08590829 | 11/18/2016 | C:\Data\MIMS\Backup\ARGONNE_11\ARD_LN3061-134-1a.050 | LN3061-134:Literion Separion Re-Dried 150C NCM523 vs Li Form @ C/10 3 cycles 30°C 3-4.3V C-Rate0.0024Ah | ABRHV-NCM523-Form-4p3.000NCM 523 Formation Test at 0.1C; from 3.0 to 4.3V | 0
1406 | ARGONNE_11_ARD_LN3061-134-1a.051 | ARD | LN3061_134 | 1 | 1a | 11/18/2016 10:49:04 | 0 | 0 | 0.8362 | 0 | 0 | 0 | 0 | 0.04791333 | 11/18/2016 | C:\Data\MIMS\Backup\ARGONNE_11\ARD_LN3061-134-1a.051 | LN3061-134:Literion Separion Re-Dried 150C NCM523 vs Li Form @ C/10 3 cycles 30°C 3-4.3V C-Rate0.0024Ah | ABRHV-NCM523-Form-4p3.000NCM 523 Formation Test at 0.1C; from 3.0 to 4.3V | 0
1407 | ARGONNE_11_ARD_LN3061-134-1a.052 | ARD | LN3061_134 | 1 | 1a | 11/18/2016 10:49:04 | 0 | 0 | 1.0028 | 0 | 0 | 0 | 0 | 0.09231708 | 11/18/2016 | C:\Data\MIMS\Backup\ARGONNE_11\ARD_LN3061-134-1a.052 | LN3061-134:Literion Separion Re-Dried 150C NCM523 vs Li Form @ C/10 3 cycles 30°C 3-4.3V C-Rate0.0024Ah | ABRHV-NCM523-Form-4p3.000NCM 523 Formation Test at 0.1C; from 3.0 to 4.3V | 0
1408 | ARGONNE_11_ARD_LN3061-134-1a.053 | ARD | LN3061_134 | 1 | 1a | 11/18/2016 10:49:04 | 0 | 0 | 1 | 0 | 0 | 0 | 0 | 0 | 11/18/2016 | C:\Data\MIMS\Backup\ARGONNE_11\ARD_LN3061-134-1a.053 | LN3061-134:Literion Separion Re-Dried 150C NCM523 vs Li Form @ C/10 3 cycles 30°C 3-4.3V C-Rate0.0024Ah | ABRHV-NCM523-Form-4p3.000NCM 523 Formation Test at 0.1C; from 3.0 to 4.3V | 0
1409 | ARGONNE_11_ARD_LN3061-134-1a.054 | ARD | LN3061_134 | 1 | 1a | 11/18/2016 10:49:04 | 0 | 0 | 1.1695 | 0 | 0 | 0 | 0 | 0.1356527 | 11/18/2016 | C:\Data\MIMS\Backup\ARGONNE_11\ARD_LN3061-134-1a.054 | LN3061-134:Literion Separion Re-Dried 150C NCM523 vs Li Form @ C/10 3 cycles 30°C 3-4.3V C-Rate0.0024Ah | ABRHV-NCM523-Form-4p3.000NCM 523 Formation Test at 0.1C; from 3.0 to 4.3V | 0
1410 | ARGONNE_11_ARD_LN3061-134-1a.055 | ARD | LN3061_134 | 1 | 1a | 11/18/2016 10:49:04 | 0 | 0 | 1.3362 | 0 | 0 | 0 | 0 | 0.19790951 | 11/18/2016 | C:\Data\MIMS\Backup\ARGONNE_11\ARD_LN3061-134-1a.055 | LN3061-134:Literion Separion Re-Dried 150C NCM523 vs Li Form @ C/10 3 cycles 30°C 3-4.3V C-Rate0.0024Ah | ABRHV-NCM523-Form-4p3.000NCM 523 Formation Test at 0.1C; from 3.0 to 4.3V | 0
1411 | ARGONNE_11_ARD_LN3061-134-1a.056 | ARD | LN3061_134 | 1 | 1a | 11/18/2016 10:49:04 | 0 | 0 | 1.5028 | 0 | 0 | 0 | 0 | 0.10681315 | 11/18/2016 | C:\Data\MIMS\Backup\ARGONNE_11\ARD_LN3061-134-1a.056 | LN3061-134:Literion Separion Re-Dried 150C NCM523 vs Li Form @ C/10 3 cycles 30°C 3-4.3V C-Rate0.0024Ah | ABRHV-NCM523-Form-4p3.000NCM 523 Formation Test at 0.1C; from 3.0 to 4.3V | 0
1412 | ARGONNE_11_ARD_LN3061-134-1a.057 | ARD | LN3061_134 | 1 | 1a | 11/18/2016 10:49:04 | 0 | 0 | 1.5027 | 0 | 0 | 0 | 0 | 0.10467689 | 11/18/2016 | C:\Data\MIMS\Backup\ARGONNE_11\ARD_LN3061-134-1a.057 | LN3061-134:Literion Separion Re-Dried 150C NCM523 vs Li Form @ C/10 3 cycles 30°C 3-4.3V C-Rate0.0024Ah | ABRHV-NCM523-Form-4p3.000NCM 523 Formation Test at 0.1C; from 3.0 to 4.3V | 0
1413 | ARGONNE_11_ARD_LN3061-134-1a.058 | ARD | LN3061_134 | 1 | 1a | 11/18/2016 10:49:04 | 0 | 0 | 1.5027 | 0 | 0 | 0 | 0 | 0.18326085 | 11/18/2016 | C:\Data\MIMS\Backup\ARGONNE_11\ARD_LN3061-134-1a.058 | LN3061-134:Literion Separion Re-Dried 150C NCM523 vs Li Form @ C/10 3 cycles 30°C 3-4.3V C-Rate0.0024Ah | ABRHV-NCM523-Form-4p3.000NCM 523 Formation Test at 0.1C; from 3.0 to 4.3V | 0
1414 | ARGONNE_11_ARD_LN3061-134-1a.059 | ARD | LN3061_134 | 1 | 1a | 11/18/2016 10:49:04 | 0 | 0 | 1.6667 | 0 | 0 | 0 | 0 | 0 | 11/18/2016 | C:\Data\MIMS\Backup\ARGONNE_11\ARD_LN3061-134-1a.059 | LN3061-134:Literion Separion Re-Dried 150C NCM523 vs Li Form @ C/10 3 cycles 30°C 3-4.3V C-Rate0.0024Ah | ABRHV-NCM523-Form-4p3.000NCM 523 Formation Test at 0.1C; from 3.0 to 4.3V | 0
1415 | ARGONNE_11_ARD_LN3061-134-1a.060 | ARD | LN3061_134 | 1 | 1a | 11/18/2016 10:49:04 | 0 | 0 | 1.6693 | 0 | 0 | 0 | 0 | 0.02777142 | 11/18/2016 | C:\Data\MIMS\Backup\ARGONNE_11\ARD_LN3061-134-1a.060 | LN3061-134:Literion Separion Re-Dried 150C NCM523 vs Li Form @ C/10 3 cycles 30°C 3-4.3V C-Rate0.0024Ah | ABRHV-NCM523-Form-4p3.000NCM 523 Formation Test at 0.1C; from 3.0 to 4.3V | 0
1416 | ARGONNE_11_ARD_LN3061-134-1a.061 | ARD | LN3061_134 | 1 | 1a | 11/18/2016 10:49:08 | 0 | 0 | 1.836 | 0 | 0 | 0 | 0 | 0.12726024 | 11/18/2016 | C:\Data\MIMS\Backup\ARGONNE_11\ARD_LN3061-134-1a.061 | LN3061-134:Literion Separion Re-Dried 150C NCM523 vs Li Form @ C/10 3 cycles 30°C 3-4.3V C-Rate0.0024Ah | ABRHV-NCM523-Form-4p3.000NCM 523 Formation Test at 0.1C; from 3.0 to 4.3V | 0
1417 | ARGONNE_11_ARD_LN3061-134-1a.062 | ARD | LN3061_134 | 1 | 1a | 11/18/2016 10:49:08 | 0 | 0 | 1.836 | 0 | 0 | 0 | 0 | 0.05630579 | 11/18/2016 | C:\Data\MIMS\Backup\ARGONNE_11\ARD_LN3061-134-1a.062 | LN3061-134:Literion Separion Re-Dried 150C NCM523 vs Li Form @ C/10 3 cycles 30°C 3-4.3V C-Rate0.0024Ah | ABRHV-NCM523-Form-4p3.000NCM 523 Formation Test at 0.1C; from 3.0 to 4.3V | 0
1418 | ARGONNE_11_ARD_LN3061-134-1a.063 | ARD | LN3061_134 | 1 | 1a | 11/18/2016 10:49:08 | 0 | 1 | 2.6837 | 7.4e-09 | 7.43e-08 | 0.0001525902 | 0 | 10 | 11/18/2016 | C:\Data\MIMS\Backup\ARGONNE_11\ARD_LN3061-134-1a.063 | LN3061-134:Literion Separion Re-Dried 150C NCM523 vs Li Form @ C/10 3 cycles 30°C 3-4.3V C-Rate0.0024Ah | ABRHV-NCM523-Form-4p3.000NCM 523 Formation Test at 0.1C; from 3.0 to 4.3V | 1
1419 | ARGONNE_11_ARD_LN3061-134-1a.064 | ARD | LN3061_134 | 1 | 1a | 11/18/2016 10:49:08 | 0 | 1 | 2.6837 | 3e-09 | 2.97e-08 | 0 | 0 | 10 | 11/18/2016 | C:\Data\MIMS\Backup\ARGONNE_11\ARD_LN3061-134-1a.064 | LN3061-134:Literion Separion Re-Dried 150C NCM523 vs Li Form @ C/10 3 cycles 30°C 3-4.3V C-Rate0.0024Ah | ABRHV-NCM523-Form-4p3.000NCM 523 Formation Test at 0.1C; from 3.0 to 4.3V | 1
1420 | ARGONNE_11_ARD_LN3061-134-1a.065 | ARD | LN3061_134 | 1 | 1a | 11/18/2016 10:49:08 | 0 | 1 | 2.6837 | 2e-10 | 2e-10 | 7.62951e-05 | 0 | 0.90226596 | 11/18/2016 | C:\Data\MIMS\Backup\ARGONNE_11\ARD_LN3061-134-1a.065 | LN3061-134:Literion Separion Re-Dried 150C NCM523 vs Li Form @ C/10 3 cycles 30°C 3-4.3V C-Rate0.0024Ah | ABRHV-NCM523-Form-4p3.000NCM 523 Formation Test at 0.1C; from 3.0 to 4.3V | 1
1421 | ARGONNE_11_ARD_LN3061-134-1a.066 | ARD | LN3061_134 | 1 | 1a | 11/18/2016 10:49:08 | 0 | 1 | 2.8503 | 0 | 0 | 0 | 0.08773938 | 0.87754635 | 11/18/2016 | C:\Data\MIMS\Backup\ARGONNE_11\ARD_LN3061-134-1a.066 | LN3061-134:Literion Separion Re-Dried 150C NCM523 vs Li Form @ C/10 3 cycles 30°C 3-4.3V C-Rate0.0024Ah | ABRHV-NCM523-Form-4p3.000NCM 523 Formation Test at 0.1C; from 3.0 to 4.3V | 1
1422 | ARGONNE_11_ARD_LN3061-134-1a.067 | ARD | LN3061_134 | 1 | 1a | 11/18/2016 10:49:08 | 0 | 1 | 2.8503 | 2e-10 | 1e-10 | 1.526e-07 | 0 | 0.4586862 | 11/18/2016 | C:\Data\MIMS\Backup\ARGONNE_11\ARD_LN3061-134-1a.067 | LN3061-134:Literion Separion Re-Dried 150C NCM523 vs Li Form @ C/10 3 cycles 30°C 3-4.3V C-Rate0.0024Ah | ABRHV-NCM523-Form-4p3.000NCM 523 Formation Test at 0.1C; from 3.0 to 4.3V | 1
1423 | ARGONNE_11_ARD_LN3061-134-1a.068 | ARD | LN3061_134 | 1 | 1a | 11/18/2016 10:49:08 | 0 | 1 | 2.8503 | 2e-10 | 1e-10 | 9.2e-09 | 0.02212558 | 0.24307622 | 11/18/2016 | C:\Data\MIMS\Backup\ARGONNE_11\ARD_LN3061-134-1a.068 | LN3061-134:Literion Separion Re-Dried 150C NCM523 vs Li Form @ C/10 3 cycles 30°C 3-4.3V C-Rate0.0024Ah | ABRHV-NCM523-Form-4p3.000NCM 523 Formation Test at 0.1C; from 3.0 to 4.3V | 1
1424 | ARGONNE_11_ARD_LN3061-134-1a.069 | ARD | LN3061_134 | 1 | 1a | 11/18/2016 10:49:08 | 0 | 1 | 3.017 | 2e-10 | 1e-10 | 1.14e-08 | 0.13900969 | 0.28610666 | 11/18/2016 | C:\Data\MIMS\Backup\ARGONNE_11\ARD_LN3061-134-1a.069 | LN3061-134:Literion Separion Re-Dried 150C NCM523 vs Li Form @ C/10 3 cycles 30°C 3-4.3V C-Rate0.0024Ah | ABRHV-NCM523-Form-4p3.000NCM 523 Formation Test at 0.1C; from 3.0 to 4.3V | 1
1425 | ARGONNE_11_ARD_LN3061-134-1a.070 | ARD | LN3061_134 | 1 | 1a | 11/18/2016 10:49:08 | 0 | 1 | 3.017 | 2.1e-09 | 8e-10 | 7.62951e-05 | 0 | 0.58686198 | 11/18/2016 | C:\Data\MIMS\Backup\ARGONNE_11\ARD_LN3061-134-1a.070 | LN3061-134:Literion Separion Re-Dried 150C NCM523 vs Li Form @ C/10 3 cycles 30°C 3-4.3V C-Rate0.0024Ah | ABRHV-NCM523-Form-4p3.000NCM 523 Formation Test at 0.1C; from 3.0 to 4.3V | 1
1426 | ARGONNE_11_ARD_LN3061-134-1a.071 | ARD | LN3061_134 | 1 | 1a | 11/18/2016 10:49:08 | 0 | 1 | 3.017 | 0 | 0 | 0 | 0 | 0.89066911 | 11/18/2016 | C:\Data\MIMS\Backup\ARGONNE_11\ARD_LN3061-134-1a.071 | LN3061-134:Literion Separion Re-Dried 150C NCM523 vs Li Form @ C/10 3 cycles 30°C 3-4.3V C-Rate0.0024Ah | ABRHV-NCM523-Form-4p3.000NCM 523 Formation Test at 0.1C; from 3.0 to 4.3V | 1
1427 | ARGONNE_11_ARD_LN3061-134-1a.072 | ARD | LN3061_134 | 1 | 1a | 11/18/2016 10:49:08 | 0 | 1 | 3.1837 | 7.4e-09 | 3.8e-09 | 7.62951e-05 | 0 | 0.76066224 | 11/18/2016 | C:\Data\MIMS\Backup\ARGONNE_11\ARD_LN3061-134-1a.072 | LN3061-134:Literion Separion Re-Dried 150C NCM523 vs Li Form @ C/10 3 cycles 30°C 3-4.3V C-Rate0.0024Ah | ABRHV-NCM523-Form-4p3.000NCM 523 Formation Test at 0.1C; from 3.0 to 4.3V | 1
1428 | ARGONNE_11_ARD_LN3061-134-1a.073 | ARD | LN3061_134 | 1 | 1a | 11/18/2016 10:49:08 | 0 | 1 | 2.1837 | 5.1e-09 | 2e-10 | 0.0001525902 | 0.04180972 | 0.19363699 | 11/18/2016 | C:\Data\MIMS\Backup\ARGONNE_11\ARD_LN3061-134-1a.073 | LN3061-134:Literion Separion Re-Dried 150C NCM523 vs Li Form @ C/10 3 cycles 30°C 3-4.3V C-Rate0.0024Ah | ABRHV-NCM523-Form-4p3.000NCM 523 Formation Test at 0.1C; from 3.0 to 4.3V | 1
1429 | ARGONNE_11_ARD_LN3061-134-1a.074 | ARD | LN3061_134 | 1 | 1a | 11/18/2016 10:49:08 | 0 | 1 | 2.1837 | 2e-09 | 8e-10 | 1.526e-07 | 0.35217823 | 0.50324254 | 11/18/2016 | C:\Data\MIMS\Backup\ARGONNE_11\ARD_LN3061-134-1a.074 | LN3061-134:Literion Separion Re-Dried 150C NCM523 vs Li Form @ C/10 3 cycles 30°C 3-4.3V C-Rate0.0024Ah | ABRHV-NCM523-Form-4p3.000NCM 523 Formation Test at 0.1C; from 3.0 to 4.3V | 1
1430 | ARGONNE_11_ARD_LN3061-134-1a.075 | ARD | LN3061_134 | 1 | 1a | 11/18/2016 10:49:08 | 0 | 1 | 2.017 | 4.9e-09 | 4.9e-08 | 0.0001525902 | 0 | 10 | 11/18/2016 | C:\Data\MIMS\Backup\ARGONNE_11\ARD_LN3061-134-1a.075 | LN3061-134:Literion Separion Re-Dried 150C NCM523 vs Li Form @ C/10 3 cycles 30°C 3-4.3V C-Rate0.0024Ah | ABRHV-NCM523-Form-4p3.000NCM 523 Formation Test at 0.1C; from 3.0 to 4.3V | 1
1431 | ARGONNE_11_ARD_LN3061-134-1a.076 | ARD | LN3061_134 | 1 | 1a | 11/18/2016 10:49:08 | 0 | 1 | 2.017 | 3.8e-09 | 3.83e-08 | 0 | 0 | 10 | 11/18/2016 | C:\Data\MIMS\Backup\ARGONNE_11\ARD_LN3061-134-1a.076 | LN3061-134:Literion Separion Re-Dried 150C NCM523 vs Li Form @ C/10 3 cycles 30°C 3-4.3V C-Rate0.0024Ah | ABRHV-NCM523-Form-4p3.000NCM 523 Formation Test at 0.1C; from 3.0 to 4.3V | 1
1432 | ARGONNE_11_ARD_LN3061-134-1a.085 | ARD | LN3061_134 | 1 | 1a | 11/18/2016 10:49:10 | 0 | 3 | 7934 | 0.0095038351 | 0.0300808714 | 0.0002426184 | 1.77584497 | 3.70397498 | 11/18/2016 | C:\Data\MIMS\Backup\ARGONNE_11\ARD_LN3061-134-1a.085 | LN3061-134:Literion Separion Re-Dried 150C NCM523 vs Li Form @ C/10 3 cycles 30°C 3-4.3V C-Rate0.0024Ah | ABRHV-NCM523-Form-4p3.000NCM 523 Formation Test at 0.1C; from 3.0 to 4.3V | 3
1433 | ARGONNE_11_ARD_LN3061-134-2a.086 | ARD | LN3061_134 | 2 | 2a | 11/18/2016 10:54:08 | 0 | 3 | 7934 | 0.0095038275 | 0.0296053623 | 0.0002426184 | 1.68963149 | 3.71435111 | 11/18/2016 | C:\Data\MIMS\Backup\ARGONNE_11\ARD_LN3061-134-2a.086 | LN3061-134:Literion Separion Re-Dried 150C NCM523 vs Li Form @ C/10 3 cycles 30°C 3-4.3V C-Rate0.0024Ah | ABRHV-NCM523-Form-4p3.000NCM 523 Formation Test at 0.1C; from 3.0 to 4.3V | 3
1434 | ARGONNE_11_ARD_LN3061-134-3a.087 | ARD | LN3061_134 | 3 | 3a | 11/18/2016 10:54:29 | 0 | 3 | 7934 | 0.0095038181 | 0.0310117574 | 0.0002404059 | 1.76928359 | 3.71007858 | 11/18/2016 | C:\Data\MIMS\Backup\ARGONNE_11\ARD_LN3061-134-3a.087 | LN3061-134:Literion Separion Re-Dried 150C NCM523 vs Li Form @ C/10 3 cycles 30°C 3-4.3V C-Rate0.0024Ah | ABRHV-NCM523-Form-4p3.000NCM 523 Formation Test at 0.1C; from 3.0 to 4.3V | 3
1435 | ARGONNE_11_ARD_LN3061-134-4a.088 | ARD | LN3061_134 | 4 | 4a | 11/18/2016 10:54:49 | 0 | 3 | 7934 | 0.009503814 | 0.0290077537 | 0.0002404059 | 1.7097734 | 3.71847105 | 11/18/2016 | C:\Data\MIMS\Backup\ARGONNE_11\ARD_LN3061-134-4a.088 | LN3061-134:Literion Separion Re-Dried 150C NCM523 vs Li Form @ C/10 3 cycles 30°C 3-4.3V C-Rate0.0024Ah | ABRHV-NCM523-Form-4p3.000NCM 523 Formation Test at 0.1C; from 3.0 to 4.3V | 3
1436 | ARGONNE_11_ARD_LN3061-135-1a.081 | ARD | LN3061_135 | 1 | 1a | 11/18/2016 17:53:04 | 0 | 3 | 4410.965 | 0.0050284182 | 0.0194708088 | 0.0004587625 | 2.84946975 | 4.30014496 | 11/18/2016 | C:\Data\MIMS\Backup\ARGONNE_11\ARD_LN3061-135-1a.081 | LN3061-135: BDS-Set6 NCM433(EC161019001B1 Cal)vs Li Form @ 0.1C 3-4.3V C-Rate 0.00453Ah | SET-BDS-H-Form-4p3.000BDS Formation Test at 0.1C; from 3.0 to 4.3V | 3
1437 | ARGONNE_11_ARD_LN3061-135-1b.081 | ARD | LN3061_135 | 1 | 1b | 11/22/2016 16:46:08 | 3 | 18 | 7614.265 | 0.0046369289 | 0.0179747498 | 0.009125658 | 2.9999237 | 4.30014496 | 11/22/2016 | C:\Data\MIMS\Backup\ARGONNE_11\ARD_LN3061-135-1b.081 | LN3061-135: BDS-Set6 NCM433(EC161019001B1 Cal)vs Li Rate @ 0.1 0.2 0.5 1 2C 3-4.3V C-Rate 0.00453Ah | SET-BDS-H-Rate-4p3.000BDS Rate Capability Test at 0.1C 0.2C 0.5C 1C 2C;3.0V to 4.3V | 15
1438 | ARGONNE_11_ARD_LN3061-135-1c.081 | ARD | LN3061_135 | 1 | 1c | 12/01/2016 12:29:46 | 18 | 68 | 7306.0765 | 0.0041277939 | 0.0162419963 | 0.0022674144 | 2.99488823 | 4.30014496 | 12/01/2016 | C:\Data\MIMS\Backup\ARGONNE_11\ARD_LN3061-135-1c.081 | LN3061-135: BDS-Set6 NCM433(EC161019001B1 Cal)vs Li Rate @ 0.1 0.2 0.5 1 2C 3-4.3V C-Rate 0.00453Ah | SET-BDS-H-Cyc-4p3.000BDS Cycling Test atC/2 Discharge rate; from 3.0 to 4.3V | 50
1439 | ARGONNE_11_ARD_LN3061-135-2a.082 | ARD | LN3061_135 | 2 | 2a | 11/18/2016 17:53:41 | 0 | 3 | 4606.3387 | 0.0048809663 | 0.018916814 | 0.0004577707 | 2.99855039 | 4.29999237 | 11/18/2016 | C:\Data\MIMS\Backup\ARGONNE_11\ARD_LN3061-135-2a.082 | LN3061-135: BDS-Set6 NCM433(EC161019001B1 Cal)vs Li Form @ 0.1C 3-4.3V C-Rate 0.00427Ah | SET-BDS-H-Form-4p3.000BDS Formation Test at 0.1C; from 3.0 to 4.3V | 3
1440 | ARGONNE_11_ARD_LN3061-135-2b.082 | ARD | LN3061_135 | 2 | 2b | 11/22/2016 16:46:55 | 3 | 18 | 7928.1493 | 0.0044944191 | 0.0173982084 | 0.0086060883 | 2.9968719 | 4.30029755 | 11/22/2016 | C:\Data\MIMS\Backup\ARGONNE_11\ARD_LN3061-135-2b.082 | LN3061-135: BDS-Set6 NCM433(EC161019001B1 Cal)vs Li Rate @ 0.05C 0.1 0.2 0.5 1 2C 3-4.3V C-Rate 0.00427Ah | SET-BDS-H-Rate-4p3.000BDS Rate Capability Test at 0.1C 0.2C 0.5C 1C 2C;3.0V to 4.3V | 15
1441 | ARGONNE_11_ARD_LN3061-135-2c.082 | ARD | LN3061_135 | 2 | 2c | 12/01/2016 12:30:36 | 18 | 68 | 12486.721 | 0.004355153 | 0.0170416393 | 0.0021374075 | 2.9999237 | 4.30014496 | 12/01/2016 | C:\Data\MIMS\Backup\ARGONNE_11\ARD_LN3061-135-2c.082 | LN3061-135: BDS-Set6 NCM433(EC161019001B1 Cal)vs Li Rate @ 0.1 0.2 0.5 1 2C 3-4.3V C-Rate 0.00427Ah | SET-BDS-H-Cyc-4p3.000BDS Cycling Test atC/2 Discharge rate; from 3.0 to 4.3V | 50
1442 | ARGONNE_11_ARD_LN3061-135-3a.083 | ARD | LN3061_135 | 3 | 3a | 11/18/2016 17:54:28 | 0 | 3 | 4611.6553 | 0.0053180694 | 0.020602962 | 0.0004725719 | 2.9999237 | 4.30014496 | 11/18/2016 | C:\Data\MIMS\Backup\ARGONNE_11\ARD_LN3061-135-3a.083 | LN3061-135: BDS-Set6 NCM433(EC161019001B1 Cal)vs Li Form @ 0.1C 3-4.3V C-Rate 0.00466Ah | SET-BDS-H-Form-4p3.000BDS Formation Test at 0.1C; from 3.0 to 4.3V | 3
1443 | ARGONNE_11_ARD_LN3061-135-3b.083 | ARD | LN3061_135 | 3 | 3b | 11/22/2016 16:48:11 | 3 | 18 | 7927.0163 | 0.0049149718 | 0.0190208096 | 0.0093751431 | 2.99977111 | 4.30014496 | 11/22/2016 | C:\Data\MIMS\Backup\ARGONNE_11\ARD_LN3061-135-3b.083 | LN3061-135: BDS-Set6 NCM433(EC161019001B1 Cal)vs Li Rate @ 0.1 0.2 0.5 1 2C 3-4.3V C-Rate 0.00466Ah | SET-BDS-H-Rate-4p3.000BDS Rate Capability Test at 0.1C 0.2C 0.5C 1C 2C;3.0V to 4.3V | 15
1444 | ARGONNE_11_ARD_LN3061-135-3c.083 | ARD | LN3061_135 | 3 | 3c | 12/01/2016 12:31:15 | 18 | 68 | 11360.1778 | 0.0046415521 | 0.0181917753 | 0.0023313497 | 2.99977111 | 4.30029755 | 12/01/2016 | C:\Data\MIMS\Backup\ARGONNE_11\ARD_LN3061-135-3c.083 | LN3061-135: BDS-Set6 NCM433(EC161019001B1 Cal)vs Li Rate @ 0.1 0.2 0.5 1 2C 3-4.3V C-Rate 0.00466Ah | SET-BDS-H-Cyc-4p3.000BDS Cycling Test atC/2 Discharge rate; from 3.0 to 4.3V | 50
1445 | ARGONNE_11_ARD_LN3061-135-4a.084 | ARD | LN3061_135 | 4 | 4a | 11/18/2016 17:55:05 | 0 | 3 | 4504.7035 | 0.0050440552 | 0.0195662899 | 0.0004586862 | 2.99275196 | 4.30014496 | 11/18/2016 | C:\Data\MIMS\Backup\ARGONNE_11\ARD_LN3061-135-4a.084 | LN3061-135: BDS-Set6 NCM433(EC161019001B1 Cal)vs Li Form @ 0.1C 3-4.3V C-Rate 0.00453Ah | SET-BDS-H-Form-4p3.000BDS Formation Test at 0.1C; from 3.0 to 4.3V | 3
1446 | ARGONNE_11_ARD_LN3061-135-4b.084 | ARD | LN3061_135 | 4 | 4b | 11/22/2016 16:49:09 | 3 | 18 | 7681.1708 | 0.0046445213 | 0.0179870111 | 0.0091142138 | 2.98985275 | 4.30151827 | 11/22/2016 | C:\Data\MIMS\Backup\ARGONNE_11\ARD_LN3061-135-4b.084 | LN3061-135: BDS-Set6 NCM433(EC161019001B1 Cal)vs Li Rate @ 0.1 0.2 0.5 1 2C 3-4.3V C-Rate 0.00453Ah | SET-BDS-H-Rate-4p3.000BDS Rate Capability Test at 0.1C 0.2C 0.5C 1C 2C;3.0V to 4.3V | 15
1447 | ARGONNE_11_ARD_LN3061-135-4c.084 | ARD | LN3061_135 | 4 | 4c | 12/01/2016 12:31:59 | 18 | 68 | 4876.6537 | 0.0043922217 | 0.0172670134 | 0.0022674144 | 2.99977111 | 4.30014496 | 12/01/2016 | C:\Data\MIMS\Backup\ARGONNE_11\ARD_LN3061-135-4c.084 | LN3061-135: BDS-Set6 NCM433(EC161019001B1 Cal)vs Li Rate @ 0.1 0.2 0.5 1 2C 3-4.3V C-Rate 0.00453Ah | SET-BDS-H-Cyc-4p3.000BDS Cycling Test atC/2 Discharge rate; from 3.0 to 4.3V | 50
1448 | ARGONNE_11_ARD_LN3061-136-1a.049 | ARD | LN3061_136 | 1 | 1a | 11/18/2016 18:03:41 | 0 | 3 | 4231.8415 | 0.0028566997 | 0.0110948091 | 0.0002671092 | 2.97566186 | 4.30243381 | 11/18/2016 | C:\Data\MIMS\Backup\ARGONNE_11\ARD_LN3061-136-1a.049 | LN3061-136: PneumatiCOat Pristine NCM523 vs Li Form @ 0.1C 3-4.3V C-Rate 0.00266Ah | ABRHV-NCM523-Form-4p3.000NCM 523 Formation Test at 0.1C; from 3.0 to 4.3V | 3
1449 | ARGONNE_11_ARD_LN3061-136-1b.049 | ARD | LN3061_136 | 1 | 1b | 11/22/2016 16:16:37 | 3 | 20 | 13162.2223 | 0.0026135941 | 0.0101236897 | 0.0052597848 | 2.97276265 | 4.30807965 | 11/22/2016 | C:\Data\MIMS\Backup\ARGONNE_11\ARD_LN3061-136-1b.049 | LN3061-136: PneumatiCoat (Pristine) NCM523 vs Li Form @ 0.1C 3-4.3V C-Rate 0.0026Ah | ABRHV-NCM523-Rate-4p3.000NCM523 Rate Capability Test at 0.05C 0.1C 0.2C 0.5C 1C 2C; 3.0V to 4.3V | 17
1450 | ARGONNE_11_ARD_LN3061-136-2a.050 | ARD | LN3061_136 | 2 | 2a | 11/18/2016 18:04:08 | 0 | 3 | 4269.7203 | 0.0028869696 | 0.0112157093 | 0.0002676432 | 2.9999237 | 4.29999237 | 11/18/2016 | C:\Data\MIMS\Backup\ARGONNE_11\ARD_LN3061-136-2a.050 | LN3061-136: PneumatiCOat Pristine NCM523 vs Li Form @ 0.1C 3-4.3V C-Rate 0.00266Ah | ABRHV-NCM523-Form-4p3.000NCM 523 Formation Test at 0.1C; from 3.0 to 4.3V | 3
1451 | ARGONNE_11_ARD_LN3061-136-2b.050 | ARD | LN3061_136 | 2 | 2b | 11/22/2016 16:17:20 | 3 | 20 | 13309.823 | 0.0026414287 | 0.0102313263 | 0.0052643626 | 2.97413596 | 4.30395972 | 11/22/2016 | C:\Data\MIMS\Backup\ARGONNE_11\ARD_LN3061-136-2b.050 | LN3061-136: PneumatiCoat (Pristine) NCM523 vs Li Form @ 0.1C 3-4.3V C-Rate 0.0026Ah | ABRHV-NCM523-Rate-4p3.000NCM523 Rate Capability Test at 0.05C 0.1C 0.2C 0.5C 1C 2C; 3.0V to 4.3V | 17
1452 | ARGONNE_11_ARD_LN3061-136-3a.051 | ARD | LN3061_136 | 3 | 3a | 11/18/2016 18:04:35 | 0 | 3 | 4198.5398 | 0.0028307813 | 0.0109996838 | 0.0002676432 | 2.97154192 | 4.30304417 | 11/18/2016 | C:\Data\MIMS\Backup\ARGONNE_11\ARD_LN3061-136-3a.051 | LN3061-136: PneumatiCOat Pristine NCM523 vs Li Form @ 0.1C 3-4.3V C-Rate 0.00266Ah | ABRHV-NCM523-Form-4p3.000NCM 523 Formation Test at 0.1C; from 3.0 to 4.3V | 3
1453 | ARGONNE_11_ARD_LN3061-136-3b.051 | ARD | LN3061_136 | 3 | 3b | 11/22/2016 16:17:45 | 3 | 20 | 13040.815 | 0.0025894554 | 0.0100311863 | 0.0052689403 | 2.96894789 | 4.30991073 | 11/22/2016 | C:\Data\MIMS\Backup\ARGONNE_11\ARD_LN3061-136-3b.051 | LN3061-136: PneumatiCoat (Pristine) NCM523 vs Li Form @ 0.1C 3-4.3V C-Rate 0.0026Ah | ABRHV-NCM523-Rate-4p3.000NCM523 Rate Capability Test at 0.05C 0.1C 0.2C 0.5C 1C 2C; 3.0V to 4.3V | 17
1454 | ARGONNE_11_ARD_LN3061-136-4a.052 | ARD | LN3061_136 | 4 | 4a | 11/18/2016 18:05:13 | 0 | 3 | 4295.2125 | 0.0029136683 | 0.0113350797 | 0.0002676432 | 2.97962921 | 4.30243381 | 11/18/2016 | C:\Data\MIMS\Backup\ARGONNE_11\ARD_LN3061-136-4a.052 | LN3061-136: PneumatiCOat Pristine NCM523 vs Li Form @ 0.1C 3-4.3V C-Rate 0.00266Ah | ABRHV-NCM523-Form-4p3.000NCM 523 Formation Test at 0.1C; from 3.0 to 4.3V | 3
1455 | ARGONNE_11_ARD_LN3061-136-4b.052 | ARD | LN3061_136 | 4 | 4b | 11/22/2016 16:18:13 | 3 | 20 | 13414.0412 | 0.0026669573 | 0.0103312269 | 0.0052689403 | 2.96955825 | 4.30319677 | 11/22/2016 | C:\Data\MIMS\Backup\ARGONNE_11\ARD_LN3061-136-4b.052 | LN3061-136: PneumatiCoat (Pristine) NCM523 vs Li Form @ 0.1C 3-4.3V C-Rate 0.0026Ah | ABRHV-NCM523-Rate-4p3.000NCM523 Rate Capability Test at 0.05C 0.1C 0.2C 0.5C 1C 2C; 3.0V to 4.3V | 17
1456 | ARGONNE_11_ARD_LN3061-137-1a.053 | ARD | LN3061_137 | 1 | 1a | 11/18/2016 18:09:12 | 0 | 3 | 4238.459 | 0.0028064651 | 0.010920331 | 0.0003051804 | 2.9687953 | 4.30487526 | 11/18/2016 | C:\Data\MIMS\Backup\ARGONNE_11\ARD_LN3061-137-1a.053 | LN3061-136: PneumatiCOat (B) NCM523-Al2O3 vs Li Form @ 0.1C 3-4.3V C-Rate 0.0026Ah | ABRHV-NCM523-Form-4p3.000NCM 523 Formation Test at 0.1C; from 3.0 to 4.3V | 3
1457 | ARGONNE_11_ARD_LN3061-137-1b.053 | ARD | LN3061_137 | 1 | 1b | 11/22/2016 16:20:51 | 3 | 20 | 13229.7658 | 0.0025608542 | 0.0099213959 | 0.0051316091 | 2.96391241 | 4.30975814 | 11/22/2016 | C:\Data\MIMS\Backup\ARGONNE_11\ARD_LN3061-137-1b.053 | LN3061-137: PneumatiCoat (A) NCM523 vs Li Rate @ 0.05 0.1 0.2 0.5 1 2C 3-4.3V C-Rate 0.00254Ah | ABRHV-NCM523-Rate-4p3.000NCM523 Rate Capability Test at 0.05C 0.1C 0.2C 0.5C 1C 2C; 3.0V to 4.3V | 17
1458 | ARGONNE_11_ARD_LN3061-137-2a.054 | ARD | LN3061_137 | 2 | 2a | 11/18/2016 18:09:31 | 0 | 3 | 4232.4078 | 0.0028006486 | 0.0109037491 | 0.0002632181 | 2.96955825 | 4.30411231 | 11/18/2016 | C:\Data\MIMS\Backup\ARGONNE_11\ARD_LN3061-137-2a.054 | LN3061-136: PneumatiCOat (B) NCM523-Al2O3 vs Li Form @ 0.1C 3-4.3V C-Rate 0.0026Ah | ABRHV-NCM523-Form-4p3.000NCM 523 Formation Test at 0.1C; from 3.0 to 4.3V | 3
1459 | ARGONNE_11_ARD_LN3061-137-2b.054 | ARD | LN3061_137 | 2 | 2b | 11/22/2016 16:21:17 | 3 | 20 | 13209.1442 | 0.0025570555 | 0.0099072943 | 0.0051316091 | 2.96482795 | 4.30991073 | 11/22/2016 | C:\Data\MIMS\Backup\ARGONNE_11\ARD_LN3061-137-2b.054 | LN3061-137: PneumatiCoat (A) NCM523 vs Li Rate @ 0.05 0.1 0.2 0.5 1 2C 3-4.3V C-Rate 0.00254Ah | ABRHV-NCM523-Rate-4p3.000NCM523 Rate Capability Test at 0.05C 0.1C 0.2C 0.5C 1C 2C; 3.0V to 4.3V | 17
1460 | ARGONNE_11_ARD_LN3061-137-3a.055 | ARD | LN3061_137 | 3 | 3a | 11/18/2016 18:10:00 | 0 | 3 | 4269.6848 | 0.0028314247 | 0.0110241116 | 0.0002622263 | 2.99778744 | 4.30014496 | 11/18/2016 | C:\Data\MIMS\Backup\ARGONNE_11\ARD_LN3061-137-3a.055 | LN3061-136: PneumatiCOat (B) NCM523-Al2O3 vs Li Form @ 0.1C 3-4.3V C-Rate 0.0026Ah | ABRHV-NCM523-Form-4p3.000NCM 523 Formation Test at 0.1C; from 3.0 to 4.3V | 3
1461 | ARGONNE_11_ARD_LN3061-137-3b.055 | ARD | LN3061_137 | 3 | 3b | 11/22/2016 16:21:45 | 3 | 20 | 19748.0952 | 0.0075429506 | 0.02876675 | 0.002542153 | 1.61806668 | 4.30655375 | 11/22/2016 | C:\Data\MIMS\Backup\ARGONNE_11\ARD_LN3061-137-3b.055 | LN3061-137: PneumatiCoat (A) NCM523 vs Li Rate @ 0.05 0.1 0.2 0.5 1 2C 3-4.3V C-Rate 0.00254Ah | ABRHV-NCM523-Rate-4p3.000NCM523 Rate Capability Test at 0.05C 0.1C 0.2C 0.5C 1C 2C; 3.0V to 4.3V | 17
1462 | ARGONNE_11_ARD_LN3061-137-4a.056 | ARD | LN3061_137 | 4 | 4a | 11/18/2016 18:10:26 | 0 | 3 | 4242.5122 | 0.0028164103 | 0.010960197 | 0.0002610056 | 2.9999237 | 4.29999237 | 11/18/2016 | C:\Data\MIMS\Backup\ARGONNE_11\ARD_LN3061-137-4a.056 | LN3061-136: PneumatiCOat (B) NCM523-Al2O3 vs Li Form @ 0.1C 3-4.3V C-Rate 0.0026Ah | ABRHV-NCM523-Form-4p3.000NCM 523 Formation Test at 0.1C; from 3.0 to 4.3V | 3
1463 | ARGONNE_11_ARD_LN3061-137-4b.056 | ARD | LN3061_137 | 4 | 4b | 11/22/2016 16:22:10 | 3 | 20 | 13259.1812 | 0.0025668942 | 0.0099452185 | 0.0051247425 | 2.96742199 | 4.30594339 | 11/22/2016 | C:\Data\MIMS\Backup\ARGONNE_11\ARD_LN3061-137-4b.056 | LN3061-137: PneumatiCoat (A) NCM523 vs Li Rate @ 0.05 0.1 0.2 0.5 1 2C 3-4.3V C-Rate 0.00254Ah | ABRHV-NCM523-Rate-4p3.000NCM523 Rate Capability Test at 0.05C 0.1C 0.2C 0.5C 1C 2C; 3.0V to 4.3V | 17
1464 | ARGONNE_11_ARD_LN3061-138-1a.057 | ARD | LN3061_138 | 1 | 1a | 11/18/2016 18:16:03 | 0 | 3 | 4235.1535 | 0.0029120804 | 0.0113630168 | 0.0003814755 | 2.99519341 | 4.30060273 | 11/18/2016 | C:\Data\MIMS\Backup\ARGONNE_11\ARD_LN3061-138-1a.057 | LN3061-138: PneumatiCoat (B) NCM523-Al2O3 vs Li Form @ 0.1C 3-4.3V C-Rate 0.00266Ah | ABRHV-NCM523-Form-4p3.000NCM 523 Formation Test at 0.1C; from 3.0 to 4.3V | 3
1465 | ARGONNE_11_ARD_LN3061-138-1b.057 | ARD | LN3061_138 | 1 | 1b | 11/22/2016 16:23:09 | 3 | 20 | 13206.2125 | 0.0026208785 | 0.0101687014 | 0.0052437629 | 2.96467536 | 4.30945296 | 11/22/2016 | C:\Data\MIMS\Backup\ARGONNE_11\ARD_LN3061-138-1b.057 | LN3061-138: PneumatiCoat (B) NCM523 vs Li Rate @ 0.05 0.1 0.2 0.5 1 2C 3-4.3V C-Rate 0.0026Ah | ABRHV-NCM523-Rate-4p3.000NCM523 Rate Capability Test at 0.05C 0.1C 0.2C 0.5C 1C 2C; 3.0V to 4.3V | 17
1466 | ARGONNE_11_ARD_LN3061-138-2a.058 | ARD | LN3061_138 | 2 | 2a | 11/18/2016 18:16:27 | 0 | 3 | 4350.435 | 0.0029716377 | 0.0116023679 | 0.0002675669 | 2.9999237 | 4.29999237 | 11/18/2016 | C:\Data\MIMS\Backup\ARGONNE_11\ARD_LN3061-138-2a.058 | LN3061-138: PneumatiCoat (B) NCM523-Al2O3 vs Li Form @ 0.1C 3-4.3V C-Rate 0.00266Ah | ABRHV-NCM523-Form-4p3.000NCM 523 Formation Test at 0.1C; from 3.0 to 4.3V | 3
1467 | ARGONNE_11_ARD_LN3061-138-2b.058 | ARD | LN3061_138 | 2 | 2b | 11/22/2016 16:23:30 | 3 | 20 | 13643.2817 | 0.0027069136 | 0.0104958606 | 0.005273518 | 2.96498054 | 4.30853742 | 11/22/2016 | C:\Data\MIMS\Backup\ARGONNE_11\ARD_LN3061-138-2b.058 | LN3061-138: PneumatiCoat (B) NCM523 vs Li Rate @ 0.05 0.1 0.2 0.5 1 2C 3-4.3V C-Rate 0.0026Ah | ABRHV-NCM523-Rate-4p3.000NCM523 Rate Capability Test at 0.05C 0.1C 0.2C 0.5C 1C 2C; 3.0V to 4.3V | 17
1468 | ARGONNE_11_ARD_LN3061-138-3a.059 | ARD | LN3061_138 | 3 | 3a | 11/18/2016 18:17:23 | 0 | 3 | 4284.111 | 0.00291865 | 0.011386719 | 0.0002671092 | 2.99458305 | 4.30014496 | 11/18/2016 | C:\Data\MIMS\Backup\ARGONNE_11\ARD_LN3061-138-3a.059 | LN3061-138: PneumatiCoat (B) NCM523-Al2O3 vs Li Form @ 0.1C 3-4.3V C-Rate 0.00266Ah | ABRHV-NCM523-Form-4p3.000NCM 523 Formation Test at 0.1C; from 3.0 to 4.3V | 3
1469 | ARGONNE_11_ARD_LN3061-138-3b.059 | ARD | LN3061_138 | 3 | 3b | 11/22/2016 16:23:56 | 3 | 20 | 13386.3678 | 0.0026561175 | 0.0102980486 | 0.0052552071 | 2.96559091 | 4.3088426 | 11/22/2016 | C:\Data\MIMS\Backup\ARGONNE_11\ARD_LN3061-138-3b.059 | LN3061-138: PneumatiCoat (B) NCM523 vs Li Rate @ 0.05 0.1 0.2 0.5 1 2C 3-4.3V C-Rate 0.0026Ah | ABRHV-NCM523-Rate-4p3.000NCM523 Rate Capability Test at 0.05C 0.1C 0.2C 0.5C 1C 2C; 3.0V to 4.3V | 17
1470 | ARGONNE_11_ARD_LN3061-138-4a.059 | ARD | LN3061_138 | 4 | 4a | 11/18/2016 18:16:51 | 0 | 0 | 0.0027 | 0 | 0 | 0 | 3.04142824 | 3.08125429 | 11/18/2016 | D:\Data\MIMS\Backup\ARGONNE_11\ARD_LN3061-138-4a.059 | LN3061-138: PneumatiCoat (B) NCM523-Al2O3 vs Li Form @ 0.1C 3-4.3V C-Rate 0.00266Ah | ABRHV-NCM523-Form-4p3.000NCM 523 Formation Test at 0.1C; from 3.0 to 4.3V | 0
1471 | ARGONNE_11_ARD_LN3061-138-4aa.060 | ARD | LN3061_138 | 4 | 4aa | 11/18/2016 18:18:06 | 0 | 3 | 4159.6945 | 0.0029521804 | 0.0115597498 | 0.0002671855 | 1.77050431 | 4.3025864 | 11/18/2016 | C:\Data\MIMS\Backup\ARGONNE_11\ARD_LN3061-138-4aa.060 | LN3061-138: PneumatiCoat (B) NCM523-Al2O3 vs Li Form @ 0.1C 3-4.3V C-Rate 0.00266Ah | ABRHV-NCM523-Form-4p3.000NCM 523 Formation Test at 0.1C; from 3.0 to 4.3V | 3
1472 | ARGONNE_11_ARD_LN3061-138-4b.060 | ARD | LN3061_138 | 4 | 4b | 11/22/2016 16:24:26 | 3 | 20 | 13293.1063 | 0.0031215813 | 0.0116986134 | 0.005257496 | 1.4991989 | 4.30991073 | 11/22/2016 | C:\Data\MIMS\Backup\ARGONNE_11\ARD_LN3061-138-4b.060 | LN3061-138: PneumatiCoat (B) NCM523 vs Li Rate @ 0.05 0.1 0.2 0.5 1 2C 3-4.3V C-Rate 0.0026Ah | ABRHV-NCM523-Rate-4p3.000NCM523 Rate Capability Test at 0.05C 0.1C 0.2C 0.5C 1C 2C; 3.0V to 4.3V | 17
1473 | ARGONNE_11_ARD_LN3061-139-1a.061 | ARD | LN3061_139 | 1 | 1a | 11/18/2016 18:23:38 | 0 | 3 | 4151.3217 | 0.0028112378 | 0.011021108 | 0.0003051804 | 2.97566186 | 4.3057908 | 11/18/2016 | C:\Data\MIMS\Backup\ARGONNE_11\ARD_LN3061-139-1a.061 | LN3061-139: PneumatiCoat (C) NCM523-Al2O3 vs Li Form @ 0.1C 3-4.3V C-Rate 0.00266Ah | ABRHV-NCM523-Form-4p3.000NCM 523 Formation Test at 0.1C; from 3.0 to 4.3V | 3
1474 | ARGONNE_11_ARD_LN3061-139-1b.061 | ARD | LN3061_139 | 1 | 1b | 11/22/2016 16:25:42 | 3 | 20 | 12943.266 | 0.002586488 | 0.0100474089 | 0.0052620737 | 2.95918212 | 4.31296254 | 11/22/2016 | C:\Data\MIMS\Backup\ARGONNE_11\ARD_LN3061-139-1b.061 | LN3061-139: PneumatiCoat (C) NCM523 vs Li Rate @ 0.05 0.1 0.2 0.5 1 2C 3-4.3V C-Rate 0.0026Ah | ABRHV-NCM523-Rate-4p3.000NCM523 Rate Capability Test at 0.05C 0.1C 0.2C 0.5C 1C 2C; 3.0V to 4.3V | 17
1475 | ARGONNE_11_ARD_LN3061-139-2a.062 | ARD | LN3061_139 | 2 | 2a | 11/18/2016 18:24:02 | 0 | 3 | 4221.6037 | 0.0028621332 | 0.0112125014 | 0.0003051804 | 2.964065 | 4.30975814 | 11/18/2016 | C:\Data\MIMS\Backup\ARGONNE_11\ARD_LN3061-139-2a.062 | LN3061-139: PneumatiCoat (C) NCM523-Al2O3 vs Li Form @ 0.1C 3-4.3V C-Rate 0.00266Ah | ABRHV-NCM523-Form-4p3.000NCM 523 Formation Test at 0.1C; from 3.0 to 4.3V | 3
1476 | ARGONNE_11_ARD_LN3061-139-2b.062 | ARD | LN3061_139 | 2 | 2b | 11/22/2016 16:26:04 | 3 | 20 | 13188.2243 | 0.0026332854 | 0.0102252929 | 0.0052666514 | 2.96009766 | 4.31433585 | 11/22/2016 | C:\Data\MIMS\Backup\ARGONNE_11\ARD_LN3061-139-2b.062 | LN3061-139: PneumatiCoat (C) NCM523 vs Li Rate @ 0.05 0.1 0.2 0.5 1 2C 3-4.3V C-Rate 0.0026Ah | ABRHV-NCM523-Rate-4p3.000NCM523 Rate Capability Test at 0.05C 0.1C 0.2C 0.5C 1C 2C; 3.0V to 4.3V | 17
1477 | ARGONNE_11_ARD_LN3061-139-3a.063 | ARD | LN3061_139 | 3 | 3a | 11/18/2016 18:24:22 | 0 | 3 | 4206.2877 | 0.0028554805 | 0.0111886068 | 0.0002700847 | 2.9781033 | 4.30045014 | 11/18/2016 | C:\Data\MIMS\Backup\ARGONNE_11\ARD_LN3061-139-3a.063 | LN3061-139: PneumatiCoat (C) NCM523-Al2O3 vs Li Form @ 0.1C 3-4.3V C-Rate 0.00266Ah | ABRHV-NCM523-Form-4p3.000NCM 523 Formation Test at 0.1C; from 3.0 to 4.3V | 3
1478 | ARGONNE_11_ARD_LN3061-139-3b.063 | ARD | LN3061_139 | 3 | 3b | 11/22/2016 16:26:26 | 3 | 20 | 13116.3163 | 0.002620589 | 0.0101793267 | 0.0052712291 | 2.95918212 | 4.31219959 | 11/22/2016 | C:\Data\MIMS\Backup\ARGONNE_11\ARD_LN3061-139-3b.063 | LN3061-139: PneumatiCoat (C) NCM523 vs Li Rate @ 0.05 0.1 0.2 0.5 1 2C 3-4.3V C-Rate 0.0026Ah | ABRHV-NCM523-Rate-4p3.000NCM523 Rate Capability Test at 0.05C 0.1C 0.2C 0.5C 1C 2C; 3.0V to 4.3V | 17
1479 | ARGONNE_11_ARD_LN3061-139-4a.064 | ARD | LN3061_139 | 4 | 4a | 11/18/2016 18:24:57 | 0 | 3 | 4210.884 | 0.0028622248 | 0.0112056432 | 0.0002671855 | 2.95963989 | 4.30243381 | 11/18/2016 | C:\Data\MIMS\Backup\ARGONNE_11\ARD_LN3061-139-4a.064 | LN3061-139: PneumatiCoat (C) NCM523-Al2O3 vs Li Form @ 0.1C 3-4.3V C-Rate 0.00266Ah | ABRHV-NCM523-Form-4p3.000NCM 523 Formation Test at 0.1C; from 3.0 to 4.3V | 3
1480 | ARGONNE_11_ARD_LN3061-139-4b.064 | ARD | LN3061_139 | 4 | 4b | 11/22/2016 16:26:50 | 3 | 20 | 13144.4137 | 0.0026269006 | 0.0102027469 | 0.0052483406 | 2.95811398 | 4.31280995 | 11/22/2016 | C:\Data\MIMS\Backup\ARGONNE_11\ARD_LN3061-139-4b.064 | LN3061-139: PneumatiCoat (C) NCM523 vs Li Rate @ 0.05 0.1 0.2 0.5 1 2C 3-4.3V C-Rate 0.0026Ah | ABRHV-NCM523-Rate-4p3.000NCM523 Rate Capability Test at 0.05C 0.1C 0.2C 0.5C 1C 2C; 3.0V to 4.3V | 17
1481 | ARGONNE_11_ARD_LN3061-140-1a.065 | ARD | LN3061_140 | 1 | 1a | 11/21/2016 16:34:08 | 0 | 3 | 4843.8162 | 0.0032682546 | 0.0128983905 | 0.0002615396 | 2.97962921 | 4.50659953 | 11/21/2016 | C:\Data\MIMS\Backup\ARGONNE_11\ARD_LN3061-140-1a.065 | LN3061-140: PneumatiCoat Pristine NCM523 vs Li Form @ 0.1C 3-4.5V C-Rate 0.0026Ah | ABRHV-NCM523-Form-4p5.000NCM 523 Formation Test at 0.1C; from 3.0 to 4.5V | 3
1482 | ARGONNE_11_ARD_LN3061-140-1b.065 | ARD | LN3061_140 | 1 | 1b | 11/28/2016 16:52:21 | 3 | 4 | 2.0097 | 2.12e-08 | 7.85e-08 | 0.0001325017 | 3.63714046 | 3.78988327 | 11/28/2016 | C:\Data\MIMS\Backup\ARGONNE_11\ARD_LN3061-140-1b.065 | LN3061-140: PneumatiCoat Pristine NCM523 vs Li Rate @ 0.05 0.1 0.2 0.5 1 2C 3-4.5V C-Rate 0.00265Ah | ABRHV-NCM523-Rate-4p5.000NCM523 Rate Capability Test at 0.05C 0.1C 0.2C 0.5C 1C 2C; 3.0V to 4.5V | 1
1483 | ARGONNE_11_ARD_LN3061-140-1bb.065 | ARD | LN3061_140 | 1 | 1bb | 11/28/2016 17:04:40 | 3 | 20 | 14814.0347 | 0.0029983193 | 0.0117997609 | 0.0053650721 | 2.97474632 | 4.51194018 | 11/28/2016 | C:\Data\MIMS\Backup\ARGONNE_11\ARD_LN3061-140-1bb.065 | LN3061-140: PneumatiCoat (Pristine) NCM523 vs Li Rate @ 0.05 0.1 0.2 0.5 1 2C 3-4.5V C-Rate 0.00265Ah | ABRHV-NCM523-Rate-4p5.000NCM523 Rate Capability Test at 0.05C 0.1C 0.2C 0.5C 1C 2C; 3.0V to 4.5V | 17
1484 | ARGONNE_11_ARD_LN3061-140-2a.066 | ARD | LN3061_140 | 2 | 2a | 11/21/2016 16:34:42 | 0 | 3 | 4828.9328 | 0.0032272769 | 0.0127367546 | 0.0002616922 | 2.97642481 | 4.50782025 | 11/21/2016 | C:\Data\MIMS\Backup\ARGONNE_11\ARD_LN3061-140-2a.066 | LN3061-140: PneumatiCoat Pristine NCM523 vs Li Form @ 0.1C 3-4.5V C-Rate 0.0026Ah | ABRHV-NCM523-Form-4p5.000NCM 523 Formation Test at 0.1C; from 3.0 to 4.5V | 3
1485 | ARGONNE_11_ARD_LN3061-140-2b.066 | ARD | LN3061_140 | 2 | 2b | 11/28/2016 16:53:02 | 3 | 4 | 2.0095 | 2.06e-08 | 7.63e-08 | 0.0001325017 | 3.63759823 | 3.79217212 | 11/28/2016 | C:\Data\MIMS\Backup\ARGONNE_11\ARD_LN3061-140-2b.066 | LN3061-140: PneumatiCoat Pristine NCM523 vs Li Rate @ 0.05 0.1 0.2 0.5 1 2C 3-4.5V C-Rate 0.00265Ah | ABRHV-NCM523-Rate-4p7.000NCM523 Rate Capability Test at 0.05C 0.1C 0.2C 0.5C 1C 2C; 3.0V to 4.7V | 1
1486 | ARGONNE_11_ARD_LN3061-140-2bb.066 | ARD | LN3061_140 | 2 | 2bb | 11/28/2016 17:05:09 | 3 | 20 | 14746.8078 | 0.0029857934 | 0.0117519103 | 0.0053559167 | 2.97261006 | 4.51300832 | 11/28/2016 | C:\Data\MIMS\Backup\ARGONNE_11\ARD_LN3061-140-2bb.066 | LN3061-140: PneumatiCoat (Pristine) NCM523 vs Li Rate @ 0.05 0.1 0.2 0.5 1 2C 3-4.5V C-Rate 0.00265Ah | ABRHV-NCM523-Rate-4p5.000NCM523 Rate Capability Test at 0.05C 0.1C 0.2C 0.5C 1C 2C; 3.0V to 4.5V | 17
1487 | ARGONNE_11_ARD_LN3061-140-3a.067 | ARD | LN3061_140 | 3 | 3a | 11/21/2016 16:35:06 | 0 | 3 | 4918.948 | 0.0032974813 | 0.0130146752 | 0.0002632181 | 2.99900816 | 4.50003815 | 11/21/2016 | C:\Data\MIMS\Backup\ARGONNE_11\ARD_LN3061-140-3a.067 | LN3061-140: PneumatiCoat Pristine NCM523 vs Li Form @ 0.1C 3-4.5V C-Rate 0.0026Ah | ABRHV-NCM523-Form-4p5.000NCM 523 Formation Test at 0.1C; from 3.0 to 4.5V | 3
1488 | ARGONNE_11_ARD_LN3061-140-3b.067 | ARD | LN3061_140 | 3 | 3b | 11/28/2016 16:53:50 | 3 | 4 | 2.01 | 2.17e-08 | 8.04e-08 | 0.0001324994 | 3.63607233 | 3.77752346 | 11/28/2016 | C:\Data\MIMS\Backup\ARGONNE_11\ARD_LN3061-140-3b.067 | LN3061-140: PneumatiCoat Pristine NCM523 vs Li Rate @ 0.05 0.1 0.2 0.5 1 2C 3-4.5V C-Rate 0.00265Ah | ABRHV-NCM523-Rate-4p7.000NCM523 Rate Capability Test at 0.05C 0.1C 0.2C 0.5C 1C 2C; 3.0V to 4.7V | 1
1489 | ARGONNE_11_ARD_LN3061-140-3bb.067 | ARD | LN3061_140 | 3 | 3bb | 11/28/2016 17:05:33 | 3 | 20 | 15109.9292 | 0.0030509419 | 0.0120057697 | 0.0053604944 | 2.97444114 | 4.51117723 | 11/28/2016 | C:\Data\MIMS\Backup\ARGONNE_11\ARD_LN3061-140-3bb.067 | LN3061-140: PneumatiCoat (Pristine) NCM523 vs Li Rate @ 0.05 0.1 0.2 0.5 1 2C 3-4.5V C-Rate 0.00265Ah | ABRHV-NCM523-Rate-4p5.000NCM523 Rate Capability Test at 0.05C 0.1C 0.2C 0.5C 1C 2C; 3.0V to 4.5V | 17
1490 | ARGONNE_11_ARD_LN3061-140-4a.068 | ARD | LN3061_140 | 4 | 4a | 11/21/2016 16:35:32 | 0 | 3 | 4853.0803 | 0.0032473863 | 0.0128237335 | 0.0002620737 | 2.98008698 | 4.50812543 | 11/21/2016 | C:\Data\MIMS\Backup\ARGONNE_11\ARD_LN3061-140-4a.068 | LN3061-140: PneumatiCoat Pristine NCM523 vs Li Form @ 0.1C 3-4.5V C-Rate 0.0026Ah | ABRHV-NCM523-Form-4p5.000NCM 523 Formation Test at 0.1C; from 3.0 to 4.5V | 3
1491 | ARGONNE_11_ARD_LN3061-140-4b.068 | ARD | LN3061_140 | 4 | 4b | 11/28/2016 16:54:33 | 3 | 4 | 2.0102 | 2.21e-08 | 8.18e-08 | 0.0001325269 | 3.63790341 | 3.77767605 | 11/28/2016 | C:\Data\MIMS\Backup\ARGONNE_11\ARD_LN3061-140-4b.068 | LN3061-140: PneumatiCoat Pristine NCM523 vs Li Rate @ 0.05 0.1 0.2 0.5 1 2C 3-4.5V C-Rate 0.00265Ah | ABRHV-NCM523-Rate-4p7.000NCM523 Rate Capability Test at 0.05C 0.1C 0.2C 0.5C 1C 2C; 3.0V to 4.7V | 1
1492 | ARGONNE_11_ARD_LN3061-140-4bb.068 | ARD | LN3061_140 | 4 | 4bb | 11/28/2016 17:04:08 | 3 | 20 | 14881.5842 | 0.0030054157 | 0.0118271151 | 0.0053650721 | 2.97383078 | 4.51117723 | 11/28/2016 | C:\Data\MIMS\Backup\ARGONNE_11\ARD_LN3061-140-4bb.068 | LN3061-140: PneumatiCoat (Pristine) NCM523 vs Li Rate @ 0.05 0.1 0.2 0.5 1 2C 3-4.5V C-Rate 0.00265Ah | ABRHV-NCM523-Rate-4p5.000NCM523 Rate Capability Test at 0.05C 0.1C 0.2C 0.5C 1C 2C; 3.0V to 4.5V | 17
1493 | ARGONNE_11_ARD_LN3061-141-1a.069 | ARD | LN3061_141 | 1 | 1a | 11/21/2016 16:36:43 | 0 | 3 | 4820.056 | 0.0031945482 | 0.0126368804 | 0.0002590982 | 2.97047379 | 4.51209277 | 11/21/2016 | C:\Data\MIMS\Backup\ARGONNE_11\ARD_LN3061-141-1a.069 | LN3061-141: PneumatiCoat (A) NCM523 vs Li Form @ 0.1C 3-4.5V C-Rate 0.00258Ah | ABRHV-NCM523-Form-4p5.000NCM 523 Formation Test at 0.1C; from 3.0 to 4.5V | 3
1494 | ARGONNE_11_ARD_LN3061-141-1b.069 | ARD | LN3061_141 | 1 | 1b | 11/28/2016 16:56:08 | 3 | 4 | 2.0075 | 1.62e-08 | 6.03e-08 | 0.0001325017 | 3.61898222 | 3.85626001 | 11/28/2016 | C:\Data\MIMS\Backup\ARGONNE_11\ARD_LN3061-141-1b.069 | LN3061-141: PneumatiCoat (A) NCM523 vs Li Rate @ 0.05 0.1 0.2 0.5 1 2C 3-4.5V C-Rate 0.00265Ah | ABRHV-NCM523-Rate-4p7.000NCM523 Rate Capability Test at 0.05C 0.1C 0.2C 0.5C 1C 2C; 3.0V to 4.7V | 1
1495 | ARGONNE_11_ARD_LN3061-141-1bb.069 | ARD | LN3061_141 | 1 | 1bb | 11/28/2016 17:02:49 | 3 | 20 | 14650.9618 | 0.0029610012 | 0.0116534946 | 0.0053627832 | 2.9672694 | 4.51422904 | 11/28/2016 | C:\Data\MIMS\Backup\ARGONNE_11\ARD_LN3061-141-1bb.069 | LN3061-141: PneumatiCoat (A) NCM523 vs Li Rate @ 0.05 0.1 0.2 0.5 1 2C 3-4.5V C-Rate 0.00265Ah | ABRHV-NCM523-Rate-4p5.000NCM523 Rate Capability Test at 0.05C 0.1C 0.2C 0.5C 1C 2C; 3.0V to 4.5V | 17
1496 | ARGONNE_11_ARD_LN3061-141-2a.070 | ARD | LN3061_141 | 2 | 2a | 11/21/2016 16:37:09 | 0 | 3 | 4825.6562 | 0.0031982547 | 0.0126485557 | 0.0002596323 | 2.9999237 | 4.50034333 | 11/21/2016 | C:\Data\MIMS\Backup\ARGONNE_11\ARD_LN3061-141-2a.070 | LN3061-141: PneumatiCoat (A) NCM523 vs Li Form @ 0.1C 3-4.5V C-Rate 0.00258Ah | ABRHV-NCM523-Form-4p5.000NCM 523 Formation Test at 0.1C; from 3.0 to 4.5V | 3
1497 | ARGONNE_11_ARD_LN3061-141-2b.070 | ARD | LN3061_141 | 2 | 2b | 11/28/2016 16:56:38 | 3 | 3 | 1.8333 | 0 | 0 | 0 | 3.638056 | 3.63866636 | 11/28/2016 | C:\Data\MIMS\Backup\ARGONNE_11\ARD_LN3061-141-2b.070 | LN3061-141: PneumatiCoat (A) NCM523 vs Li Rate @ 0.05 0.1 0.2 0.5 1 2C 3-4.5V C-Rate 0.00265Ah | ABRHV-NCM523-Rate-4p7.000NCM523 Rate Capability Test at 0.05C 0.1C 0.2C 0.5C 1C 2C; 3.0V to 4.7V | 0
1498 | ARGONNE_11_ARD_LN3061-141-2bb.070 | ARD | LN3061_141 | 2 | 2bb | 11/28/2016 17:01:55 | 3 | 20 | 14692.6672 | 0.002969558 | 0.01168747 | 0.0053742275 | 2.96803235 | 4.51285573 | 11/28/2016 | C:\Data\MIMS\Backup\ARGONNE_11\ARD_LN3061-141-2bb.070 | LN3061-141: PneumatiCoat (A) NCM523 vs Li Rate @ 0.05 0.1 0.2 0.5 1 2C 3-4.5V C-Rate 0.00265Ah | ABRHV-NCM523-Rate-4p5.000NCM523 Rate Capability Test at 0.05C 0.1C 0.2C 0.5C 1C 2C; 3.0V to 4.5V | 17
1499 | ARGONNE_11_ARD_LN3061-141-3a.071 | ARD | LN3061_141 | 3 | 3a | 11/21/2016 16:37:30 | 0 | 3 | 4833.796 | 0.0032063604 | 0.0126833819 | 0.000259556 | 2.9999237 | 4.50019074 | 11/21/2016 | C:\Data\MIMS\Backup\ARGONNE_11\ARD_LN3061-141-3a.071 | LN3061-141: PneumatiCoat (A) NCM523 vs Li Form @ 0.1C 3-4.5V C-Rate 0.00258Ah | ABRHV-NCM523-Form-4p5.000NCM 523 Formation Test at 0.1C; from 3.0 to 4.5V | 3
1500 | ARGONNE_11_ARD_LN3061-141-3b.071 | ARD | LN3061_141 | 3 | 3b | 11/28/2016 16:57:08 | 3 | 3 | 1.3333 | 0 | 0 | 0 | 3.63881895 | 3.63942931 | 11/28/2016 | C:\Data\MIMS\Backup\ARGONNE_11\ARD_LN3061-141-3b.071 | LN3061-141: PneumatiCoat (A) NCM523 vs Li Rate @ 0.05 0.1 0.2 0.5 1 2C 3-4.5V C-Rate 0.00265Ah | ABRHV-NCM523-Rate-4p7.000NCM523 Rate Capability Test at 0.05C 0.1C 0.2C 0.5C 1C 2C; 3.0V to 4.7V | 0
1501 | ARGONNE_11_ARD_LN3061-141-3bb.071 | ARD | LN3061_141 | 3 | 3bb | 11/28/2016 17:01:17 | 3 | 20 | 14711.1795 | 0.0029722234 | 0.0116986817 | 0.0053467613 | 2.96864271 | 4.51209277 | 11/28/2016 | C:\Data\MIMS\Backup\ARGONNE_11\ARD_LN3061-141-3bb.071 | LN3061-141: PneumatiCoat (A) NCM523 vs Li Rate @ 0.05 0.1 0.2 0.5 1 2C 3-4.5V C-Rate 0.00265Ah | ABRHV-NCM523-Rate-4p5.000NCM523 Rate Capability Test at 0.05C 0.1C 0.2C 0.5C 1C 2C; 3.0V to 4.5V | 17
1502 | ARGONNE_11_ARD_LN3061-141-4a.072 | ARD | LN3061_141 | 4 | 4a | 11/21/2016 16:38:01 | 0 | 3 | 4909.8577 | 0.0032687144 | 0.0129291777 | 0.0002609293 | 2.9999237 | 4.50019074 | 11/21/2016 | C:\Data\MIMS\Backup\ARGONNE_11\ARD_LN3061-141-4a.072 | LN3061-141: PneumatiCoat (A) NCM523 vs Li Form @ 0.1C 3-4.5V C-Rate 0.00258Ah | ABRHV-NCM523-Form-4p5.000NCM 523 Formation Test at 0.1C; from 3.0 to 4.5V | 3
1503 | ARGONNE_11_ARD_LN3061-141-4b.072 | ARD | LN3061_141 | 4 | 4b | 11/28/2016 16:57:38 | 3 | 3 | 1 | 0 | 0 | 0 | 3.63851377 | 3.63912413 | 11/28/2016 | C:\Data\MIMS\Backup\ARGONNE_11\ARD_LN3061-141-4b.072 | LN3061-141: PneumatiCoat (A) NCM523 vs Li Rate @ 0.05 0.1 0.2 0.5 1 2C 3-4.5V C-Rate 0.00265Ah | ABRHV-NCM523-Rate-4p7.000NCM523 Rate Capability Test at 0.05C 0.1C 0.2C 0.5C 1C 2C; 3.0V to 4.7V | 0
1504 | ARGONNE_11_ARD_LN3061-141-4bb.072 | ARD | LN3061_141 | 4 | 4bb | 11/28/2016 17:00:50 | 3 | 20 | 14999.8275 | 0.0030250796 | 0.0119069116 | 0.0053696498 | 2.96681163 | 4.51255055 | 11/28/2016 | C:\Data\MIMS\Backup\ARGONNE_11\ARD_LN3061-141-4bb.072 | LN3061-141: PneumatiCoat (A) NCM523 vs Li Rate @ 0.05 0.1 0.2 0.5 1 2C 3-4.5V C-Rate 0.00265Ah | ABRHV-NCM523-Rate-4p5.000NCM523 Rate Capability Test at 0.05C 0.1C 0.2C 0.5C 1C 2C; 3.0V to 4.5V | 17
1505 | ARGONNE_11_ARD_LN3061-142-1a.073 | ARD | LN3061_142 | 1 | 1a | 11/21/2016 16:38:47 | 0 | 3 | 4837.9098 | 0.0032769246 | 0.0129964672 | 0.000265507 | 2.99580377 | 4.50217441 | 11/21/2016 | C:\Data\MIMS\Backup\ARGONNE_11\ARD_LN3061-142-1a.073 | LN3061-142: PneumatiCoat (B) NCM523 vs Li Form @ 0.1C 3-4.5V C-Rate 0.00263Ah | ABRHV-NCM523-Form-4p5.000NCM 523 Formation Test at 0.1C; from 3.0 to 4.5V | 3
1506 | ARGONNE_11_ARD_LN3061-142-1b.073 | ARD | LN3061_142 | 1 | 1b | 11/28/2016 17:07:17 | 3 | 20 | 14866.9367 | 0.0030318099 | 0.0119384525 | 0.0054314488 | 2.9657435 | 4.51453422 | 11/28/2016 | C:\Data\MIMS\Backup\ARGONNE_11\ARD_LN3061-142-1b.073 | LN3061-142: PneumatiCoat (B) NCM523 vs Li Rate @ 0.05 0.1 0.2 0.5 1 2C 3-4.5V C-Rate 0.00268Ah | ABRHV-NCM523-Rate-4p5.000NCM523 Rate Capability Test at 0.05C 0.1C 0.2C 0.5C 1C 2C; 3.0V to 4.5V | 17
1507 | ARGONNE_11_ARD_LN3061-142-2a.074 | ARD | LN3061_142 | 2 | 2a | 11/21/2016 16:39:31 | 0 | 3 | 4824.577 | 0.0032697272 | 0.0129703889 | 0.0002649729 | 2.97947662 | 4.50812543 | 11/21/2016 | C:\Data\MIMS\Backup\ARGONNE_11\ARD_LN3061-142-2a.074 | LN3061-142: PneumatiCoat (B) NCM523 vs Li Form @ 0.1C 3-4.5V C-Rate 0.00263Ah | ABRHV-NCM523-Form-4p5.000NCM 523 Formation Test at 0.1C; from 3.0 to 4.5V | 3
1508 | ARGONNE_11_ARD_LN3061-142-2b.074 | ARD | LN3061_142 | 2 | 2b | 11/28/2016 17:07:57 | 3 | 20 | 14809.1418 | 0.0030244684 | 0.0119116017 | 0.0054222934 | 2.9657435 | 4.5163653 | 11/28/2016 | C:\Data\MIMS\Backup\ARGONNE_11\ARD_LN3061-142-2b.074 | LN3061-142: PneumatiCoat (B) NCM523 vs Li Rate @ 0.05 0.1 0.2 0.5 1 2C 3-4.5V C-Rate 0.00268Ah | ABRHV-NCM523-Rate-4p5.000NCM523 Rate Capability Test at 0.05C 0.1C 0.2C 0.5C 1C 2C; 3.0V to 4.5V | 17
1509 | ARGONNE_11_ARD_LN3061-142-3a.075 | ARD | LN3061_142 | 3 | 3a | 11/21/2016 16:39:57 | 0 | 3 | 4928.5617 | 0.0033531627 | 0.0132884252 | 0.0003051804 | 2.9687953 | 4.51468681 | 11/21/2016 | C:\Data\MIMS\Backup\ARGONNE_11\ARD_LN3061-142-3a.075 | LN3061-142: PneumatiCoat (B) NCM523 vs Li Form @ 0.1C 3-4.5V C-Rate 0.00263Ah | ABRHV-NCM523-Form-4p5.000NCM 523 Formation Test at 0.1C; from 3.0 to 4.5V | 3
1510 | ARGONNE_11_ARD_LN3061-142-3b.075 | ARD | LN3061_142 | 3 | 3b | 11/28/2016 17:08:34 | 3 | 20 | 15208.2167 | 0.0031003217 | 0.0122073154 | 0.0054245823 | 2.96482795 | 4.51621271 | 11/28/2016 | C:\Data\MIMS\Backup\ARGONNE_11\ARD_LN3061-142-3b.075 | LN3061-142: PneumatiCoat (B) NCM523 vs Li Rate @ 0.05 0.1 0.2 0.5 1 2C 3-4.5V C-Rate 0.00268Ah | ABRHV-NCM523-Rate-4p5.000NCM523 Rate Capability Test at 0.05C 0.1C 0.2C 0.5C 1C 2C; 3.0V to 4.5V | 17
1511 | ARGONNE_11_ARD_LN3061-142-4a.076 | ARD | LN3061_142 | 4 | 4a | 11/21/2016 16:40:30 | 0 | 3 | 4802.6502 | 0.0032539827 | 0.0128973976 | 0.000265507 | 2.96513313 | 4.51377127 | 11/21/2016 | C:\Data\MIMS\Backup\ARGONNE_11\ARD_LN3061-142-4a.076 | LN3061-142: PneumatiCoat (B) NCM523 vs Li Form @ 0.1C 3-4.5V C-Rate 0.00263Ah | ABRHV-NCM523-Form-4p5.000NCM 523 Formation Test at 0.1C; from 3.0 to 4.5V | 3
1512 | ARGONNE_11_ARD_LN3061-142-4b.076 | ARD | LN3061_142 | 4 | 4b | 11/28/2016 17:09:11 | 3 | 20 | 15789.6115 | 0.0067000029 | 0.0203995621 | 0.0054245823 | 1.47371633 | 4.51682307 | 11/28/2016 | C:\Data\MIMS\Backup\ARGONNE_11\ARD_LN3061-142-4b.076 | LN3061-142: PneumatiCoat (B) NCM523 vs Li Rate @ 0.05 0.1 0.2 0.5 1 2C 3-4.5V C-Rate 0.00268Ah | ABRHV-NCM523-Rate-4p5.000NCM523 Rate Capability Test at 0.05C 0.1C 0.2C 0.5C 1C 2C; 3.0V to 4.5V | 17
1513 | ARGONNE_11_ARD_LN3061-143-1a.077 | ARD | LN3061_143 | 1 | 1a | 11/21/2016 16:41:30 | 0 | 3 | 4790.9973 | 0.0032679167 | 0.0130037274 | 0.0004577707 | 2.96620127 | 4.51514458 | 11/21/2016 | C:\Data\MIMS\Backup\ARGONNE_11\ARD_LN3061-143-1a.077 | LN3061-143: PneumatiCoat (C) NCM523 vs Li Form @ 0.1C 3-4.5V C-Rate 0.00265Ah | ABRHV-NCM523-Form-4p5.000NCM 523 Formation Test at 0.1C; from 3.0 to 4.5V | 3
1514 | ARGONNE_11_ARD_LN3061-143-1b.077 | ARD | LN3061_143 | 1 | 1b | 11/28/2016 17:10:23 | 3 | 20 | 14824.982 | 0.0030388697 | 0.0119850225 | 0.0054154269 | 2.96086061 | 4.51865415 | 11/28/2016 | C:\Data\MIMS\Backup\ARGONNE_11\ARD_LN3061-143-1b.077 | LN3061-143: PneumatiCoat (C) NCM523 vs Li Rate @ 0.05 0.1 0.2 0.5 1 2C 3-4.5V C-Rate 0.00268Ah | ABRHV-NCM523-Rate-4p5.000NCM523 Rate Capability Test at 0.05C 0.1C 0.2C 0.5C 1C 2C; 3.0V to 4.5V | 17
1515 | ARGONNE_11_ARD_LN3061-143-2a.078 | ARD | LN3061_143 | 2 | 2a | 11/21/2016 16:41:59 | 0 | 3 | 4738.6038 | 0.0032325189 | 0.012866097 | 0.0003051804 | 2.97611963 | 4.50980392 | 11/21/2016 | C:\Data\MIMS\Backup\ARGONNE_11\ARD_LN3061-143-2a.078 | LN3061-143: PneumatiCoat (C) NCM523 vs Li Form @ 0.1C 3-4.5V C-Rate 0.00265Ah | ABRHV-NCM523-Form-4p5.000NCM 523 Formation Test at 0.1C; from 3.0 to 4.5V | 3
1516 | ARGONNE_11_ARD_LN3061-143-2b.078 | ARD | LN3061_143 | 2 | 2b | 11/28/2016 17:10:59 | 3 | 3 | 0.0277 | 0 | 0 | 0 | 3.61516747 | 3.63988708 | 11/28/2016 | D:\Data\MIMS\Backup\ARGONNE_11\ARD_LN3061-143-2b.078 | LN3061-143: PneumatiCoat (C) NCM523 vs Li Rate @ 0.05 0.1 0.2 0.5 1 2C 3-4.5V C-Rate 0.00268Ah | ABRHV-NCM523-Rate-4p5.000NCM523 Rate Capability Test at 0.05C 0.1C 0.2C 0.5C 1C 2C; 3.0V to 4.5V | 0
1517 | ARGONNE_11_ARD_LN3061-143-2bb.078 | ARD | LN3061_143 | 2 | 2bb | 11/28/2016 17:11:45 | 3 | 20 | 14629.9038 | 0.0029981387 | 0.0118261431 | 0.0054245823 | 2.96330205 | 4.51743343 | 11/28/2016 | C:\Data\MIMS\Backup\ARGONNE_11\ARD_LN3061-143-2bb.078 | LN3061-143: PneumatiCoat (C) NCM523 vs Li Rate @ 0.05 0.1 0.2 0.5 1 2C 3-4.5V C-Rate 0.00268Ah | ABRHV-NCM523-Rate-4p5.000NCM523 Rate Capability Test at 0.05C 0.1C 0.2C 0.5C 1C 2C; 3.0V to 4.5V | 17
1518 | ARGONNE_11_ARD_LN3061-143-3a.079 | ARD | LN3061_143 | 3 | 3a | 11/21/2016 16:42:32 | 0 | 3 | 4767.7858 | 0.0032530719 | 0.0129518437 | 0.0002677958 | 2.99427787 | 4.50003815 | 11/21/2016 | C:\Data\MIMS\Backup\ARGONNE_11\ARD_LN3061-143-3a.079 | LN3061-143: PneumatiCoat (C) NCM523 vs Li Form @ 0.1C 3-4.5V C-Rate 0.00265Ah | ABRHV-NCM523-Form-4p5.000NCM 523 Formation Test at 0.1C; from 3.0 to 4.5V | 3
1519 | ARGONNE_11_ARD_LN3061-143-3b.079 | ARD | LN3061_143 | 3 | 3b | 11/28/2016 17:12:19 | 3 | 20 | 14724.3158 | 0.0030210008 | 0.0119180325 | 0.0054177157 | 2.96513313 | 4.5163653 | 11/28/2016 | C:\Data\MIMS\Backup\ARGONNE_11\ARD_LN3061-143-3b.079 | LN3061-143: PneumatiCoat (C) NCM523 vs Li Rate @ 0.05 0.1 0.2 0.5 1 2C 3-4.5V C-Rate 0.00268Ah | ABRHV-NCM523-Rate-4p5.000NCM523 Rate Capability Test at 0.05C 0.1C 0.2C 0.5C 1C 2C; 3.0V to 4.5V | 17
1520 | ARGONNE_11_ARD_LN3061-143-4a.080 | ARD | LN3061_143 | 4 | 4a | 11/21/2016 16:43:14 | 0 | 3 | 4805.9817 | 0.0032837045 | 0.0130547413 | 0.0002662699 | 2.96070802 | 4.50125887 | 11/21/2016 | C:\Data\MIMS\Backup\ARGONNE_11\ARD_LN3061-143-4a.080 | LN3061-143: PneumatiCoat (C) NCM523 vs Li Form @ 0.1C 3-4.5V C-Rate 0.00265Ah | ABRHV-NCM523-Form-4p5.000NCM 523 Formation Test at 0.1C; from 3.0 to 4.5V | 3
1521 | ARGONNE_11_ARD_LN3061-143-4b.080 | ARD | LN3061_143 | 4 | 4b | 11/28/2016 17:13:03 | 3 | 20 | 14868.9488 | 0.0030448214 | 0.0120046635 | 0.0054268711 | 2.96284428 | 4.51590753 | 11/28/2016 | C:\Data\MIMS\Backup\ARGONNE_11\ARD_LN3061-143-4b.080 | LN3061-143: PneumatiCoat (C) NCM523 vs Li Rate @ 0.05 0.1 0.2 0.5 1 2C 3-4.5V C-Rate 0.00268Ah | ABRHV-NCM523-Rate-4p5.000NCM523 Rate Capability Test at 0.05C 0.1C 0.2C 0.5C 1C 2C; 3.0V to 4.5V | 17
1522 | ARGONNE_11_ARD_LN3061-156-1a.065 | ARD | LN3061_156 | 1 | 1a | 12/16/2016 13:42:40 | 0 | 3 | 5051.3628 | 0.0038744425 | 0.01560874 | 0.0003010605 | 2.99015793 | 4.71000229 | 12/16/2016 | C:\Data\MIMS\Backup\ARGONNE_11\ARD_LN3061-156-1a.065 | LN3061-156: NCM523(A-C013A) vs Li with Zhang HVE Electrolyte-batch 2 Form @ 0.1C 3 cycles 3-4.7V C-Rate 0.0030 | ABRHV-NCM523-Form-4p7.000NCM 523 Formation Test at 0.1C; from 3.0 to 4.7V | 3
1523 | ARGONNE_11_ARD_LN3061-156-1b.065 | ARD | LN3061_156 | 1 | 1b | 12/20/2016 10:13:33 | 3 | 20 | 14908.3573 | 0.0035816175 | 0.0143129489 | 0.0062600137 | 2.98268101 | 4.70969711 | 12/20/2016 | C:\Data\MIMS\Backup\ARGONNE_11\ARD_LN3061-156-1b.065 | LN3061-156: NCM523(A-C013A) vs Li with Zhang HVE Electrolyte-batch 2 Rate @ 0.05 0.1 0.2 0.5 1 2C 3-4.7V C-Rate 0.0031Ah | ABRHV-NCM523-Rate-4p7.000NCM523 Rate Capability Test at 0.05C 0.1C 0.2C 0.5C 1C 2C; 3.0V to 4.7V | 17
1524 | ARGONNE_11_ARD_LN3061-156-2a.066 | ARD | LN3061_156 | 2 | 2a | 12/16/2016 13:43:32 | 0 | 3 | 4998.8537 | 0.0037896417 | 0.0153520331 | 0.0003012894 | 2.9906157 | 4.71107042 | 12/16/2016 | C:\Data\MIMS\Backup\ARGONNE_11\ARD_LN3061-156-2a.066 | LN3061-156: NCM523(A-C013A) vs Li with Zhang HVE Electrolyte-batch 2 Form @ 0.1C 3 cycles 3-4.7V C-Rate 0.0030Ah | ABRHV-NCM523-Form-4p7.000NCM 523 Formation Test at 0.1C; from 3.0 to 4.7V | 3
1525 | ARGONNE_11_ARD_LN3061-156-2b.066 | ARD | LN3061_156 | 2 | 2b | 12/20/2016 10:14:08 | 3 | 20 | 14100.812 | 0.0034970342 | 0.013978389 | 0.006255436 | 2.98207065 | 4.71122301 | 12/20/2016 | C:\Data\MIMS\Backup\ARGONNE_11\ARD_LN3061-156-2b.066 | LN3061-156: NCM523(A-C013A) vs Li with Zhang HVE Electrolyte-batch 2 Rate @ 0.05 0.1 0.2 0.5 1 2C 3-4.7V C-Rate 0.0031Ah | ABRHV-NCM523-Rate-4p7.000NCM523 Rate Capability Test at 0.05C 0.1C 0.2C 0.5C 1C 2C; 3.0V to 4.7V | 17
1526 | ARGONNE_11_ARD_LN3061-156-3a.067 | ARD | LN3061_156 | 3 | 3a | 12/16/2016 13:43:58 | 0 | 3 | 4996.1367 | 0.0037913143 | 0.0152768619 | 0.0003022049 | 2.9999237 | 4.70008392 | 12/16/2016 | C:\Data\MIMS\Backup\ARGONNE_11\ARD_LN3061-156-3a.067 | LN3061-156: NCM523(A-C013A) vs Li with Zhang HVE Electrolyte-batch 2 Form @ 0.1C 3 cycles 3-4.7V C-Rate 0.0030Ah | ABRHV-NCM523-Form-4p7.000NCM 523 Formation Test at 0.1C; from 3.0 to 4.7V | 3
1527 | ARGONNE_11_ARD_LN3061-156-3b.067 | ARD | LN3061_156 | 3 | 3b | 12/20/2016 10:14:29 | 3 | 20 | 14653.3673 | 0.0035107901 | 0.0140307164 | 0.0062623026 | 2.99870298 | 4.70008392 | 12/20/2016 | C:\Data\MIMS\Backup\ARGONNE_11\ARD_LN3061-156-3b.067 | LN3061-156: NCM523(A-C013A) vs Li with Zhang HVE Electrolyte-batch 2 Rate @ 0.05 0.1 0.2 0.5 1 2C 3-4.7V C-Rate 0.0031Ah | ABRHV-NCM523-Rate-4p7.000NCM523 Rate Capability Test at 0.05C 0.1C 0.2C 0.5C 1C 2C; 3.0V to 4.7V | 17
1528 | ARGONNE_11_ARD_LN3061-156-4a.068 | ARD | LN3061_156 | 4 | 4a | 12/16/2016 13:44:30 | 0 | 3 | 4977.678 | 0.0037663304 | 0.0151620973 | 0.0003009079 | 2.99336233 | 4.71168078 | 12/16/2016 | C:\Data\MIMS\Backup\ARGONNE_11\ARD_LN3061-156-4a.068 | LN3061-156: NCM523(A-C013A) vs Li with Zhang HVE Electrolyte-batch 2 Form @ 0.1C 3 cycles 3-4.7V C-Rate 0.0030Ah | ABRHV-NCM523-Form-4p7.000NCM 523 Formation Test at 0.1C; from 3.0 to 4.7V | 3
1529 | ARGONNE_11_ARD_LN3061-156-4b.068 | ARD | LN3061_156 | 4 | 4b | 12/20/2016 10:15:03 | 3 | 20 | 14634.3517 | 0.0034922839 | 0.0139588182 | 0.0062600137 | 2.98344396 | 4.7083238 | 12/20/2016 | C:\Data\MIMS\Backup\ARGONNE_11\ARD_LN3061-156-4b.068 | LN3061-156: NCM523(A-C013A) vs Li with Zhang HVE Electrolyte-batch 2 Rate @ 0.05 0.1 0.2 0.5 1 2C 3-4.7V C-Rate 0.0031Ah | ABRHV-NCM523-Rate-4p7.000NCM523 Rate Capability Test at 0.05C 0.1C 0.2C 0.5C 1C 2C; 3.0V to 4.7V | 17
1530 | ARGONNE_11_ARD_LN3061-164-1a.049 | ARD | LN3061_164 | 1 | 1a | 03/03/2017 13:58:13 | 0 | 3 | 5329.4473 | 0.0213830579 | 0.0040938801 | 0.0007216754 | 0.01007095 | 3.17540246 | 03/03/2017 | C:\Data\MIMS\Backup\ARGONNE_11\ARD_LN3061-164-1a.049 | LN3061-164: MAGE3(LN3107-34-4) vs Li Formation - 3 cycles @ C/10 0.01-1.5V | ARD-BDS-A-Half-FORM.000Anode Half Cell Formation C/10 50 cyc at 0.01-1.5V 3 cycles | 3
1531 | ARGONNE_11_ARD_LN3061-164-2a.050 | ARD | LN3061_164 | 2 | 2a | 03/03/2017 13:58:33 | 0 | 3 | 5311.5345 | 0.0213830579 | 0.0131789309 | 0.0007216754 | 0.01007095 | 2.9906157 | 03/03/2017 | C:\Data\MIMS\Backup\ARGONNE_11\ARD_LN3061-164-2a.050 | LN3061-164: MAGE3(LN3107-34-4) vs Li Formation - 3 cycles @ C/10 0.01-1.5V | ARD-BDS-A-Half-FORM.000Anode Half Cell Formation C/10 50 cyc at 0.01-1.5V 3 cycles | 3
1532 | ARGONNE_11_ARD_LN3061-164-3a.051 | ARD | LN3061_164 | 3 | 3a | 03/03/2017 13:58:57 | 0 | 3 | 7579.0445 | 0.021383058 | 0.0087140004 | 0.0007216754 | 0.01007095 | 3.22011139 | 03/03/2017 | C:\Data\MIMS\Backup\ARGONNE_11\ARD_LN3061-164-3a.051 | LN3061-164: MAGE3(LN3107-34-4) vs Li Formation - 3 cycles @ C/10 0.01-1.5V | ARD-BDS-A-Half-FORM.000Anode Half Cell Formation C/10 50 cyc at 0.01-1.5V 3 cycles | 3
1533 | ARGONNE_11_ARD_LN3061-164-4a.052 | ARD | LN3061_164 | 4 | 4a | 03/03/2017 13:59:37 | 0 | 3 | 4340.7352 | 0.0090649165 | 0.0015755809 | 0.0007213703 | 0.01007095 | 2.99443046 | 03/03/2017 | C:\Data\MIMS\Backup\ARGONNE_11\ARD_LN3061-164-4a.052 | LN3061-164: MAGE3(LN3107-34-4) vs Li Formation - 3 cycles @ C/10 0.01-1.5V | ARD-BDS-A-Half-FORM.000Anode Half Cell Formation C/10 50 cyc at 0.01-1.5V 3 cycles | 3
1534 | ARGONNE_11_ARD_LN3061-168-1a.049 | ARD | LN3061_168 | 1 | 1a | 03/10/2017 17:22:00 | 0 | 3 | 5466.6085 | 0.0216798991 | 0.0123045555 | 0.0007314412 | 0.01007095 | 3.02006561 | 03/10/2017 | C:\Data\MIMS\Backup\ARGONNE_11\ARD_LN3061-168-1a.049 | LN3061-168: LN3107-34-4 (Hitachi Mage3) vs Li for BDS Formation @ C/10 3 cycles 0.01-1.5V C-Rate 0.0073Ah | ARD-BDS-A-Half-FORM.000Anode Half Cell Formation C/10 50 cyc at 0.01-1.5V 3 cycles | 3
1535 | ARGONNE_11_ARD_LN3061-168-2a.050 | ARD | LN3061_168 | 2 | 2a | 03/10/2017 17:22:40 | 0 | 3 | 4315.4445 | 0.0089216746 | 0.0016014458 | 0.000731899 | 0.01007095 | 3.07392996 | 03/10/2017 | C:\Data\MIMS\Backup\ARGONNE_11\ARD_LN3061-168-2a.050 | LN3061-168: LN3107-34-4 (Hitachi Mage3) vs Li for BDS Formation @ C/10 3 cycles 0.01-1.5V C-Rate 0.0073Ah | ARD-BDS-A-Half-FORM.000Anode Half Cell Formation C/10 50 cyc at 0.01-1.5V 3 cycles | 3
1536 | ARGONNE_11_ARD_LN3061-168-3a.051 | ARD | LN3061_168 | 3 | 3a | 03/10/2017 17:23:09 | 0 | 3 | 4240.733 | 0.0089377259 | 0.001526691 | 0.0007321279 | 0.01007095 | 3.14869917 | 03/10/2017 | C:\Data\MIMS\Backup\ARGONNE_11\ARD_LN3061-168-3a.051 | LN3061-168: LN3107-34-4 (Hitachi Mage3) vs Li for BDS Formation @ C/10 3 cycles 0.01-1.5V C-Rate 0.0073Ah | ARD-BDS-A-Half-FORM.000Anode Half Cell Formation C/10 50 cyc at 0.01-1.5V 3 cycles | 3
1537 | ARGONNE_11_ARD_LN3061-168-4a.052 | ARD | LN3061_168 | 4 | 4a | 03/10/2017 17:23:32 | 0 | 3 | 4361.6543 | 0.0094527781 | 0.0015083014 | 0.0007319753 | 0.01007095 | 3.11375601 | 03/10/2017 | C:\Data\MIMS\Backup\ARGONNE_11\ARD_LN3061-168-4a.052 | LN3061-168: LN3107-34-4 (Hitachi Mage3) vs Li for BDS Formation @ C/10 3 cycles 0.01-1.5V C-Rate 0.0073Ah | ARD-BDS-A-Half-FORM.000Anode Half Cell Formation C/10 50 cyc at 0.01-1.5V 3 cycles | 3
1538 | ARGONNE_11_ARD_LN3061-169-1a.089 | ARD | LN3061_169 | 1 | 1a | 03/10/2017 17:50:10 | 0 | 55 | 23256.755 | 0.005140883 | 0.0017503219 | 0.0011013199 | 0.00503548 | 3.08949416 | 03/10/2017 | C:\Data\MIMS\Backup\ARGONNE_11\ARD_LN3061-169-1a.089 | LN3061-169: LN3107-49-2(Paraclete Si+Mage3) vs Li FEC + Gen 2 5 Cyc @ C/10 50 Cyc @ C/3 3 cycles 0.005-1.5V C-Rate 0.0033Ah | CFF-EL-Si-Half-F+Cyc-5mV.000Anode Half Cell Formation + Cycling 5 cyc @ C/10 50 cyc @ C/3 at 0.005-1.500V | 55
1539 | ARGONNE_11_ARD_LN3061-169-2a.090 | ARD | LN3061_169 | 2 | 2a | 03/10/2017 17:50:42 | 0 | 55 | 24137.2838 | 0.0056403672 | 0.0018857263 | 0.0011010147 | 0.00503548 | 3.23643854 | 03/10/2017 | C:\Data\MIMS\Backup\ARGONNE_11\ARD_LN3061-169-2a.090 | LN3061-169: LN3107-49-2(Paraclete Si+Mage3) vs Li FEC + Gen 2 5 Cyc @ C/10 50 Cyc @ C/3 3 cycles 0.005-1.5V C-Rate 0.0033Ah | CFF-EL-Si-Half-F+Cyc-5mV.000Anode Half Cell Formation + Cycling 5 cyc @ C/10 50 cyc @ C/3 at 0.005-1.500V | 55
1540 | ARGONNE_11_ARD_LN3061-169-3a.091 | ARD | LN3061_169 | 3 | 3a | 03/10/2017 17:51:15 | 0 | 28 | 25350.8402 | 0.0543930648 | 0.0386595457 | 0.0011013199 | 0.00503548 | 3.1778439 | 03/10/2017 | C:\Data\MIMS\Backup\ARGONNE_11\ARD_LN3061-169-3a.091 | LN3061-169: LN3107-49-2(Paraclete Si+Mage3) vs Li FEC + Gen 2 5 Cyc @ C/10 50 Cyc @ C/3 3 cycles 0.005-1.5V C-Rate 0.0033Ah | CFF-EL-Si-Half-F+Cyc-5mV.000Anode Half Cell Formation + Cycling 5 cyc @ C/10 50 cyc @ C/3 at 0.005-1.500V | 28
1541 | ARGONNE_11_ARD_LN3061-169-4a.092 | ARD | LN3061_169 | 4 | 4a | 03/10/2017 17:51:41 | 0 | 55 | 23405.0907 | 0.0053055009 | 0.0017909112 | 0.0011013199 | 0.00503548 | 3.2121767 | 03/10/2017 | C:\Data\MIMS\Backup\ARGONNE_11\ARD_LN3061-169-4a.092 | LN3061-169: LN3107-49-2(Paraclete Si+Mage3) vs Li FEC + Gen 2 5 Cyc @ C/10 50 Cyc @ C/3 3 cycles 0.005-1.5V C-Rate 0.0033Ah | CFF-EL-Si-Half-F+Cyc-5mV.000Anode Half Cell Formation + Cycling 5 cyc @ C/10 50 cyc @ C/3 at 0.005-1.500V | 55
1542 | ARGONNE_11_ARD_LN3061-170-1a.029 | ARD | LN3061_170 | 1 | 1a | 03/10/2017 17:55:14 | 0 | 40 | 25349.0102 | 0.0445059059 | 0.0316815337 | 0.0009015793 | 0.07507439 | 3.18135348 | 03/10/2017 | C:\Data\MIMS\Backup\ARGONNE_11\ARD_LN3061-170-1a.029 | LN3061-170: LN3107-49-2(Paraclete Si+Mage3) vs Li FEC + Gen 2 5 Cyc @ C/10 50 Cyc @ C/3 3 cycles 0.075-1.5V C-Rate 0.0027Ah | CFF-EL-Si-Half-F+Cyc-75mV.000Anode Half Cell Formation + Cycling 5 cyc @ C/10 50 cyc @ C/3 at 0.075-1.500V | 40
1543 | ARGONNE_11_ARD_LN3061-170-2a.030 | ARD | LN3061_170 | 2 | 2a | 03/10/2017 17:55:43 | 0 | 11 | 25347.7575 | 0.0445059061 | 0.015673731 | 0.0009011978 | 0.07507439 | 3.19569696 | 03/10/2017 | C:\Data\MIMS\Backup\ARGONNE_11\ARD_LN3061-170-2a.030 | LN3061-170: LN3107-49-2(Paraclete Si+Mage3) vs Li FEC + Gen 2 5 Cyc @ C/10 50 Cyc @ C/3 3 cycles 0.075-1.5V C-Rate 0.0027Ah | CFF-EL-Si-Half-F+Cyc-75mV.000Anode Half Cell Formation + Cycling 5 cyc @ C/10 50 cyc @ C/3 at 0.075-1.500V | 11
1544 | ARGONNE_11_ARD_LN3061-170-3a.031 | ARD | LN3061_170 | 3 | 3a | 03/10/2017 17:56:10 | 0 | 55 | 25345.784 | 0.0445059056 | 0.0425306658 | 0.0009015793 | 0.07507439 | 3.17891203 | 03/10/2017 | C:\Data\MIMS\Backup\ARGONNE_11\ARD_LN3061-170-3a.031 | LN3061-170: LN3107-49-2(Paraclete Si+Mage3) vs Li FEC + Gen 2 5 Cyc @ C/10 50 Cyc @ C/3 3 cycles 0.075-1.5V C-Rate 0.0027Ah | CFF-EL-Si-Half-F+Cyc-75mV.000Anode Half Cell Formation + Cycling 5 cyc @ C/10 50 cyc @ C/3 at 0.075-1.500V | 55
1545 | ARGONNE_11_ARD_LN3061-170-4a.032 | ARD | LN3061_170 | 4 | 4a | 03/10/2017 17:56:38 | 0 | 21 | 25351.5885 | 0.0449553842 | 0.0274502844 | 0.0009015793 | 0.07507439 | 3.21644923 | 03/10/2017 | C:\Data\MIMS\Backup\ARGONNE_11\ARD_LN3061-170-4a.032 | LN3061-170: LN3107-49-2(Paraclete Si+Mage3) vs Li FEC + Gen 2 5 Cyc @ C/10 50 Cyc @ C/3 3 cycles 0.075-1.5V C-Rate 0.0027Ah | CFF-EL-Si-Half-F+Cyc-75mV.000Anode Half Cell Formation + Cycling 5 cyc @ C/10 50 cyc @ C/3 at 0.075-1.500V | 21
1546 | ARGONNE_11_ARD_LN3061-171-1a.021 | ARD | LN3061_171 | 1 | 1a | 03/10/2017 18:07:00 | 0 | 22 | 37357.4528 | 0.0028802218 | 0.0105486775 | 0.0004577707 | 0 | 4.10635538 | 03/10/2017 | C:\Data\MIMS\Backup\ARGONNE_11\ARD_LN3061-171-1a.021 | LN3061-171: A-C013A vs LN3107-49-2(Paraclete Si+Mage3) FEC + Gen 2 Form C/20x2 C/10x10 C/3x10 3-4.1V C-Rate 0.0013Ah | CFF-EL-Si-Full-Form-4p1.000Formation C/20 x 2 C/10 x 10 C/3 x 10 3.0-4.1V | 22
1547 | ARGONNE_11_ARD_LN3061-171-2a.022 | ARD | LN3061_171 | 2 | 2a | 03/10/2017 18:07:25 | 0 | 22 | 37550.304 | 0.002885432 | 0.0105667062 | 0.0006103609 | 0 | 4.10254063 | 03/10/2017 | C:\Data\MIMS\Backup\ARGONNE_11\ARD_LN3061-171-2a.022 | LN3061-171: A-C013A vs LN3107-49-2(Paraclete Si+Mage3) FEC + Gen 2 Form C/20x2 C/10x10 C/3x10 3-4.1V C-Rate 0.0013Ah | CFF-EL-Si-Full-Form-4p1.000Formation C/20 x 2 C/10 x 10 C/3 x 10 3.0-4.1V | 22
1548 | ARGONNE_11_ARD_LN3061-171-3a.023 | ARD | LN3061_171 | 3 | 3a | 03/10/2017 18:07:49 | 0 | 22 | 37282.0662 | 0.0029076627 | 0.010636887 | 0.0004348058 | 0 | 4.10482948 | 03/10/2017 | C:\Data\MIMS\Backup\ARGONNE_11\ARD_LN3061-171-3a.023 | LN3061-171: A-C013A vs LN3107-49-2(Paraclete Si+Mage3) FEC + Gen 2 Form C/20x2 C/10x10 C/3x10 3-4.1V C-Rate 0.0013Ah | CFF-EL-Si-Full-Form-4p1.000Formation C/20 x 2 C/10 x 10 C/3 x 10 3.0-4.1V | 22
1549 | ARGONNE_11_ARD_LN3061-171-4a.024 | ARD | LN3061_171 | 4 | 4a | 03/10/2017 18:08:11 | 0 | 22 | 36666.8528 | 0.0028764931 | 0.0105149866 | 0.0007629511 | 0 | 4.10467689 | 03/10/2017 | C:\Data\MIMS\Backup\ARGONNE_11\ARD_LN3061-171-4a.024 | LN3061-171: A-C013A vs LN3107-49-2(Paraclete Si+Mage3) FEC + Gen 2 Form C/20x2 C/10x10 C/3x10 3-4.1V C-Rate 0.0013Ah | CFF-EL-Si-Full-Form-4p1.000Formation C/20 x 2 C/10 x 10 C/3 x 10 3.0-4.1V | 22
1550 | ARGONNE_11_ARD_LN3061-172-1a.025 | ARD | LN3061_172 | 1 | 1a | 03/10/2017 18:12:08 | 0 | 22 | 43241.5282 | 0.0023861793 | 0.008718035 | 0.0003814755 | 0 | 4.10803388 | 03/10/2017 | C:\Data\MIMS\Backup\ARGONNE_11\ARD_LN3061-172-1a.025 | LN3061-172: A-C015A vs LN3107-49-2(Paraclete Si+Mage3) FEC + Gen 2 Form C/20x2 C/10x10 C/3x10 3-4.1V C-Rate 0.0009Ah | CFF-EL-Si-Full-Form-4p1.000Formation C/20 x 2 C/10 x 10 C/3 x 10 3.0-4.1V | 22
1551 | ARGONNE_11_ARD_LN3061-172-2a.026 | ARD | LN3061_172 | 2 | 2a | 03/10/2017 18:12:37 | 0 | 22 | 41095.1763 | 0.0023710202 | 0.0086087362 | 0.0003009079 | 0 | 4.10528725 | 03/10/2017 | C:\Data\MIMS\Backup\ARGONNE_11\ARD_LN3061-172-2a.026 | LN3061-172: A-C015A vs LN3107-49-2(Paraclete Si+Mage3) FEC + Gen 2 Form C/20x2 C/10x10 C/3x10 3-4.1V C-Rate 0.0009Ah | CFF-EL-Si-Full-Form-4p1.000Formation C/20 x 2 C/10 x 10 C/3 x 10 3.0-4.1V | 22
1552 | ARGONNE_11_ARD_LN3061-172-3a.027 | ARD | LN3061_172 | 3 | 3a | 03/10/2017 18:13:09 | 0 | 22 | 41076.1725 | 0.0023295225 | 0.0084761226 | 0.0006103609 | 0 | 4.10711833 | 03/10/2017 | C:\Data\MIMS\Backup\ARGONNE_11\ARD_LN3061-172-3a.027 | LN3061-172: A-C015A vs LN3107-49-2(Paraclete Si+Mage3) FEC + Gen 2 Form C/20x2 C/10x10 C/3x10 3-4.1V C-Rate 0.0009Ah | CFF-EL-Si-Full-Form-4p1.000Formation C/20 x 2 C/10 x 10 C/3 x 10 3.0-4.1V | 22
1553 | ARGONNE_11_ARD_LN3061-172-4a.028 | ARD | LN3061_172 | 4 | 4a | 03/10/2017 18:13:39 | 0 | 22 | 41141.1848 | 0.0023535215 | 0.0085570378 | 0.0003021286 | 0 | 4.10284581 | 03/10/2017 | C:\Data\MIMS\Backup\ARGONNE_11\ARD_LN3061-172-4a.028 | LN3061-172: A-C015A vs LN3107-49-2(Paraclete Si+Mage3) FEC + Gen 2 Form C/20x2 C/10x10 C/3x10 3-4.1V C-Rate 0.0009Ah | CFF-EL-Si-Full-Form-4p1.000Formation C/20 x 2 C/10 x 10 C/3 x 10 3.0-4.1V | 22
1554 | ARGONNE_11_ARD_LN3061-186-1a.077 | ARD | LN3061_186 | 1 | 1a | 04/20/2017 16:36:47 | 0 | 100 | 39333.1013 | 0.0029103697 | 0.010595829 | 0.0063675898 | 0.03616388 | 4.5413901 | 04/20/2017 | C:\Data\MIMS\Backup\ARGONNE_11\ARD_LN3061-186-1a.077 | LN3061-186: SDD- NCM 523 (A-C013A) vs Paraclete Siox Sample A (LN3107-66-3) SDD Protocol 3xC/20 HPPC.1 92xC/3 HPPC.2 3xC/20.1 3-4.1V C-Rate 0.0021Ah | NGA_Cyc_3-41_cc_v1.0003-4.1V C/20 3X HPPC C/3 94X HPPC C/20 3X | 100
1555 | ARGONNE_11_ARD_LN3061-186-2a.078 | ARD | LN3061_186 | 2 | 2a | 04/20/2017 16:37:29 | 0 | 100 | 38275.1345 | 0.0028644587 | 0.0104167337 | 0.0063675898 | 0.04547189 | 4.11169604 | 04/20/2017 | C:\Data\MIMS\Backup\ARGONNE_11\ARD_LN3061-186-2a.078 | LN3061-186: SDD- NCM 523 (A-C013A) vs Paraclete Siox Sample A (LN3107-66-3) SDD Protocol 3xC/20 HPPC.1 92xC/3 HPPC.2 3xC/20.1 3-4.1V C-Rate 0.0021Ah | NGA_Cyc_3-41_cc_v1.0003-4.1V C/20 3X HPPC C/3 94X HPPC C/20 3X | 100
1556 | ARGONNE_11_ARD_LN3061-186-3a.079 | ARD | LN3061_186 | 3 | 3a | 04/20/2017 16:38:04 | 0 | 100 | 36252.0962 | 0.0027770996 | 0.0100946768 | 0.0063698787 | 0.01297017 | 4.11169604 | 04/20/2017 | C:\Data\MIMS\Backup\ARGONNE_11\ARD_LN3061-186-3a.079 | LN3061-186: SDD- NCM 523 (A-C013A) vs Paraclete Siox Sample A (LN3107-66-3) SDD Protocol 3xC/20 HPPC.1 92xC/3 HPPC.2 3xC/20.1 3-4.1V C-Rate 0.0021Ah | NGA_Cyc_3-41_cc_v1.0003-4.1V C/20 3X HPPC C/3 94X HPPC C/20 3X | 100
1557 | ARGONNE_11_ARD_LN3061-186-4a.080 | ARD | LN3061_186 | 4 | 4a | 04/20/2017 16:38:30 | 0 | 100 | 38747.6517 | 0.0028727399 | 0.0104568928 | 0.0063698787 | 0.00640879 | 4.11245899 | 04/20/2017 | C:\Data\MIMS\Backup\ARGONNE_11\ARD_LN3061-186-4a.080 | LN3061-186: SDD- NCM 523 (A-C013A) vs Paraclete Siox Sample A (LN3107-66-3) SDD Protocol 3xC/20 HPPC.1 92xC/3 HPPC.2 3xC/20.1 3-4.1V C-Rate 0.0021Ah | NGA_Cyc_3-41_cc_v1.0003-4.1V C/20 3X HPPC C/3 94X HPPC C/20 3X | 100
1558 | ARGONNE_11_ARD_LN3061-187-1a.081 | ARD | LN3061_187 | 1 | 1a | 04/20/2017 16:39:10 | 0 | 100 | 35335.6088 | 0.0028761077 | 0.0104711649 | 0.0063698787 | 0.04119936 | 4.11200122 | 04/20/2017 | C:\Data\MIMS\Backup\ARGONNE_11\ARD_LN3061-187-1a.081 | LN3061-187: SDD- NCM 523 (A-C013A) vs Paraclete Siox Sample B (LN3107-67-3) SDD Protocol 3xC/20 HPPC.1 92xC/3 HPPC.2 3xC/20.1 3-4.1V C-Rate 0.0021Ah | NGA_Cyc_3-41_cc_v1.0003-4.1V C/20 3X HPPC C/3 94X HPPC C/20 3X | 100
1559 | ARGONNE_11_ARD_LN3061-187-2a.082 | ARD | LN3061_187 | 2 | 2a | 04/20/2017 16:39:49 | 0 | 100 | 33578.0298 | 0.0028019389 | 0.0101881657 | 0.0063721675 | 0.01663233 | 4.11184863 | 04/20/2017 | C:\Data\MIMS\Backup\ARGONNE_11\ARD_LN3061-187-2a.082 | LN3061-187: SDD- NCM 523 (A-C013A) vs Paraclete Siox Sample B (LN3107-67-3) SDD Protocol 3xC/20 HPPC.1 92xC/3 HPPC.2 3xC/20.1 3-4.1V C-Rate 0.0021Ah | NGA_Cyc_3-41_cc_v1.0003-4.1V C/20 3X HPPC C/3 94X HPPC C/20 3X | 100
1560 | ARGONNE_11_ARD_LN3061-187-3a.083 | ARD | LN3061_187 | 3 | 3a | 04/20/2017 16:40:13 | 0 | 100 | 34851.2683 | 0.002847684 | 0.0103661759 | 0.0063721675 | 0.13031205 | 4.11123827 | 04/20/2017 | C:\Data\MIMS\Backup\ARGONNE_11\ARD_LN3061-187-3a.083 | LN3061-187: SDD- NCM 523 (A-C013A) vs Paraclete Siox Sample B (LN3107-67-3) SDD Protocol 3xC/20 HPPC.1 92xC/3 HPPC.2 3xC/20.1 3-4.1V C-Rate 0.0021Ah | NGA_Cyc_3-41_cc_v1.0003-4.1V C/20 3X HPPC C/3 94X HPPC C/20 3X | 100
1561 | ARGONNE_11_ARD_LN3061-187-4a.084 | ARD | LN3061_187 | 4 | 4a | 04/20/2017 16:40:42 | 0 | 100 | 35159.6825 | 0.0028823936 | 0.010494176 | 0.0063675898 | 0.04425116 | 4.11276417 | 04/20/2017 | C:\Data\MIMS\Backup\ARGONNE_11\ARD_LN3061-187-4a.084 | LN3061-187: SDD- NCM 523 (A-C013A) vs Paraclete Siox Sample B (LN3107-67-3) SDD Protocol 3xC/20 HPPC.1 92xC/3 HPPC.2 3xC/20.1 3-4.1V C-Rate 0.0021Ah | NGA_Cyc_3-41_cc_v1.0003-4.1V C/20 3X HPPC C/3 94X HPPC C/20 3X | 100
1562 | ARGONNE_11_ARD_LN3061-188-1a.085 | ARD | LN3061_188 | 1 | 1a | 04/20/2017 16:41:29 | 0 | 100 | 35777.8313 | 0.0029412301 | 0.0107031708 | 0.0063721675 | 0.06515602 | 4.11169604 | 04/20/2017 | C:\Data\MIMS\Backup\ARGONNE_11\ARD_LN3061-188-1a.085 | LN3061-188: SDD- NCM 523 (A-C013A) vs Paraclete Siox Sample C (LN3107-68-3) SDD Protocol 3xC/20 HPPC.1 92xC/3 HPPC.2 3xC/20.1 3-4.1V C-Rate 0.0021Ah | NGA_Cyc_3-41_cc_v1.0003-4.1V C/20 3X HPPC C/3 94X HPPC C/20 3X | 100
1563 | ARGONNE_11_ARD_LN3061-188-2a.086 | ARD | LN3061_188 | 2 | 2a | 04/20/2017 16:41:59 | 0 | 100 | 34199.3992 | 0.0028511333 | 0.0103626274 | 0.0063675898 | 0.02059968 | 4.11123827 | 04/20/2017 | C:\Data\MIMS\Backup\ARGONNE_11\ARD_LN3061-188-2a.086 | LN3061-188: SDD- NCM 523 (A-C013A) vs Paraclete Siox Sample C (LN3107-68-3) SDD Protocol 3xC/20 HPPC.1 92xC/3 HPPC.2 3xC/20.1 3-4.1V C-Rate 0.0021Ah | NGA_Cyc_3-41_cc_v1.0003-4.1V C/20 3X HPPC C/3 94X HPPC C/20 3X | 100
1564 | ARGONNE_11_ARD_LN3061-188-3a.087 | ARD | LN3061_188 | 3 | 3a | 04/20/2017 16:42:31 | 0 | 100 | 36903.743 | 0.0028938652 | 0.0105437733 | 0.0063698787 | 0.08285649 | 4.1123064 | 04/20/2017 | C:\Data\MIMS\Backup\ARGONNE_11\ARD_LN3061-188-3a.087 | LN3061-188: SDD- NCM 523 (A-C013A) vs Paraclete Siox Sample C (LN3107-68-3) SDD Protocol 3xC/20 HPPC.1 92xC/3 HPPC.2 3xC/20.1 3-4.1V C-Rate 0.0021Ah | NGA_Cyc_3-41_cc_v1.0003-4.1V C/20 3X HPPC C/3 94X HPPC C/20 3X | 100
1565 | ARGONNE_11_ARD_LN3061-188-4a.088 | ARD | LN3061_188 | 4 | 4a | 04/20/2017 16:42:55 | 0 | 100 | 36965.725 | 0.0028794948 | 0.0104923168 | 0.0063721675 | 0.10666056 | 4.11169604 | 04/20/2017 | C:\Data\MIMS\Backup\ARGONNE_11\ARD_LN3061-188-4a.088 | LN3061-188: SDD- NCM 523 (A-C013A) vs Paraclete Siox Sample C (LN3107-68-3) SDD Protocol 3xC/20 HPPC.1 92xC/3 HPPC.2 3xC/20.1 3-4.1V C-Rate 0.0021Ah | NGA_Cyc_3-41_cc_v1.0003-4.1V C/20 3X HPPC C/3 94X HPPC C/20 3X | 100
1566 | ARGONNE_11_ARD_LN3061-189-1a.089 | ARD | LN3061_189 | 1 | 1a | 04/20/2017 16:43:34 | 0 | 100 | 38233.5378 | 0.0028368868 | 0.010273562 | 0.0063721675 | 0 | 4.11276417 | 04/20/2017 | C:\Data\MIMS\Backup\ARGONNE_11\ARD_LN3061-189-1a.089 | LN3061-189: SDD- NCM 523 (A-C013A) vs Paraclete Siox Sample D (LN3107-69-3) SDD Protocol 3xC/20 HPPC.1 92xC/3 HPPC.2 3xC/20.1 3-4.1V C-Rate 0.0021Ah | NGA_Cyc_3-41_cc_v1.0003-4.1V C/20 3X HPPC C/3 94X HPPC C/20 3X | 100
1567 | ARGONNE_11_ARD_LN3061-189-2a.090 | ARD | LN3061_189 | 2 | 2a | 04/20/2017 16:43:59 | 0 | 100 | 38643.2723 | 0.0028624916 | 0.0103727786 | 0.0063721675 | 0 | 4.1107805 | 04/20/2017 | C:\Data\MIMS\Backup\ARGONNE_11\ARD_LN3061-189-2a.090 | LN3061-189: SDD- NCM 523 (A-C013A) vs Paraclete Siox Sample D (LN3107-69-3) SDD Protocol 3xC/20 HPPC.1 92xC/3 HPPC.2 3xC/20.1 3-4.1V C-Rate 0.0021Ah | NGA_Cyc_3-41_cc_v1.0003-4.1V C/20 3X HPPC C/3 94X HPPC C/20 3X | 100
1568 | ARGONNE_11_ARD_LN3061-189-3a.091 | ARD | LN3061_189 | 3 | 3a | 04/20/2017 16:44:29 | 0 | 100 | 38868.9005 | 0.002874461 | 0.0104171447 | 0.0063721675 | 0 | 4.11200122 | 04/20/2017 | C:\Data\MIMS\Backup\ARGONNE_11\ARD_LN3061-189-3a.091 | LN3061-189: SDD- NCM 523 (A-C013A) vs Paraclete Siox Sample D (LN3107-69-3) SDD Protocol 3xC/20 HPPC.1 92xC/3 HPPC.2 3xC/20.1 3-4.1V C-Rate 0.0021Ah | NGA_Cyc_3-41_cc_v1.0003-4.1V C/20 3X HPPC C/3 94X HPPC C/20 3X | 100
1569 | ARGONNE_11_ARD_LN3061-189-4a.092 | ARD | LN3061_189 | 4 | 4a | 04/20/2017 16:44:54 | 0 | 100 | 37707.2688 | 0.0027893336 | 0.0101000039 | 0.0063721675 | 0.05081254 | 4.11123827 | 04/20/2017 | C:\Data\MIMS\Backup\ARGONNE_11\ARD_LN3061-189-4a.092 | LN3061-189: SDD- NCM 523 (A-C013A) vs Paraclete Siox Sample D (LN3107-69-3) SDD Protocol 3xC/20 HPPC.1 92xC/3 HPPC.2 3xC/20.1 3-4.1V C-Rate 0.0021Ah | NGA_Cyc_3-41_cc_v1.0003-4.1V C/20 3X HPPC C/3 94X HPPC C/20 3X | 100
1570 | ARGONNE_11_ARD_LN3061-190-1a.073 | ARD | LN3061_190 | 1 | 1a | 05/08/2017 15:35:51 | 0 | 3 | 4533.8145 | 0.0051645423 | 0.0200760473 | 0.000453193 | 2.9999237 | 4.20004578 | 05/08/2017 | C:\Data\MIMS\Backup\ARGONNE_11\ARD_LN3061-190-1a.073 | LN3061-190: B23 Cathode (NCM 523-LN3024-65-3&4) vs Li Half Cell Formation 3 cycles @ C/10 3.0-4.2V C-Rate 0.0045Ah | ABRHV-NCM523-Form-4p2.000NCM 523 Formation Test at 0.1C; from 3.0 to 4.2V | 3
1571 | ARGONNE_11_ARD_LN3061-190-1b.073 | ARD | LN3061_190 | 1 | 1b | 05/12/2017 17:26:35 | 3 | 20 | 14144.7143 | 0.0047790029 | 0.0183591234 | 0.0089929046 | 2.995346 | 4.20019837 | 05/12/2017 | C:\Data\MIMS\Backup\ARGONNE_11\ARD_LN3061-190-1b.073 | LN3061-190: B23 Cathode (NCM 523-LN3024-65-3&4) vs Li Half Cell Rate C/20 C/10 C/5 C/2 1C 2C 3.0-4.2V C-Rate 0.00446Ah | ABRHV-NCM523-Rate-4p2.000NCM523 Rate Capability Test at 0.05C 0.1C 0.2C 0.5C 1C 2C; 3.0V to 4.2V | 17
1572 | ARGONNE_11_ARD_LN3061-190-2a.074 | ARD | LN3061_190 | 2 | 2a | 05/08/2017 15:36:19 | 0 | 3 | 4517.3018 | 0.0051763698 | 0.0200630076 | 0.0004521248 | 2.99870298 | 4.20004578 | 05/08/2017 | C:\Data\MIMS\Backup\ARGONNE_11\ARD_LN3061-190-2a.074 | LN3061-190: B23 Cathode (NCM 523-LN3024-65-3&4) vs Li Half Cell Formation 3 cycles @ C/10 3.0-4.2V C-Rate 0.0045Ah | ABRHV-NCM523-Form-4p2.000NCM 523 Formation Test at 0.1C; from 3.0 to 4.2V | 3
1573 | ARGONNE_11_ARD_LN3061-190-2b.074 | ARD | LN3061_190 | 2 | 2b | 05/12/2017 17:27:15 | 3 | 20 | 14093.6898 | 0.0047505647 | 0.0182522123 | 0.0089814603 | 2.98802167 | 4.20035096 | 05/12/2017 | C:\Data\MIMS\Backup\ARGONNE_11\ARD_LN3061-190-2b.074 | LN3061-190: B23 Cathode (NCM 523-LN3024-65-3&4) vs Li Half Cell Rate C/20 C/10 C/5 C/2 1C 2C 3.0-4.2V C-Rate 0.00446Ah | ABRHV-NCM523-Rate-4p2.000NCM523 Rate Capability Test at 0.05C 0.1C 0.2C 0.5C 1C 2C; 3.0V to 4.2V | 17
1574 | ARGONNE_11_ARD_LN3061-190-3a.075 | ARD | LN3061_190 | 3 | 3a | 05/08/2017 15:36:50 | 0 | 3 | 4534.8665 | 0.0053258547 | 0.020641001 | 0.0004610513 | 2.99107347 | 4.20019837 | 05/08/2017 | C:\Data\MIMS\Backup\ARGONNE_11\ARD_LN3061-190-3a.075 | LN3061-190: B23 Cathode (NCM 523-LN3024-65-3&4) vs Li Half Cell Formation 3 cycles @ C/10 3.0-4.2V C-Rate 0.0046Ah | ABRHV-NCM523-Form-4p2.000NCM 523 Formation Test at 0.1C; from 3.0 to 4.2V | 3
1575 | ARGONNE_11_ARD_LN3061-190-3b.075 | ARD | LN3061_190 | 3 | 3b | 05/12/2017 17:28:21 | 3 | 20 | 14131.5027 | 0.0048784984 | 0.0187426381 | 0.0091874571 | 2.98344396 | 4.20202945 | 05/12/2017 | C:\Data\MIMS\Backup\ARGONNE_11\ARD_LN3061-190-3b.075 | LN3061-190: B23 Cathode (NCM 523-LN3024-65-3&4) vs Li Half Cell Rate C/20 C/10 C/5 C/2 1C 2C 3.0-4.2V C-Rate 0.00456Ah | ABRHV-NCM523-Rate-4p2.000NCM523 Rate Capability Test at 0.05C 0.1C 0.2C 0.5C 1C 2C; 3.0V to 4.2V | 17
1576 | ARGONNE_11_ARD_LN3061-190-4a.076 | ARD | LN3061_190 | 4 | 4a | 05/08/2017 15:37:21 | 0 | 3 | 4543.7703 | 0.0053409793 | 0.0206949733 | 0.0004692912 | 2.99229419 | 4.20096132 | 05/08/2017 | C:\Data\MIMS\Backup\ARGONNE_11\ARD_LN3061-190-4a.076 | LN3061-190: B23 Cathode (NCM 523-LN3024-65-3&4) vs Li Half Cell Formation 3 cycles @ C/10 3.0-4.2V C-Rate 0.0046Ah | ABRHV-NCM523-Form-4p2.000NCM 523 Formation Test at 0.1C; from 3.0 to 4.2V | 3
1577 | ARGONNE_11_ARD_LN3061-190-4b.076 | ARD | LN3061_190 | 4 | 4b | 05/12/2017 17:29:12 | 3 | 20 | 14162.626 | 0.0048971169 | 0.0188105868 | 0.009173724 | 2.98161288 | 4.20172427 | 05/12/2017 | C:\Data\MIMS\Backup\ARGONNE_11\ARD_LN3061-190-4b.076 | LN3061-190: B23 Cathode (NCM 523-LN3024-65-3&4) vs Li Half Cell Rate C/20 C/10 C/5 C/2 1C 2C 3.0-4.2V C-Rate 0.00456Ah | ABRHV-NCM523-Rate-4p2.000NCM523 Rate Capability Test at 0.05C 0.1C 0.2C 0.5C 1C 2C; 3.0V to 4.2V | 17
1578 | ARGONNE_11_ARD_LN3061-43-1a.025 | ARD | LN3061_43 | 1 | 1a | 05/13/2016 15:30:56 | 0 | 3 | 4059.3948 | 0.0027080429 | 0.0100793819 | 0.0002391852 | 0 | 4.20553902 | 05/13/2016 | C:\Data\MIMS\Backup\ARGONNE_11\ARD_LN3061-43-1a.025 | LN3061-43: A-C020(NCM811) vs A-A002A(A12): Formation at 0.1C 3-4.2V | CFF-EL-811-Full-FORM-4p2.000NCM 811 Formation Test at 0.1C; from 3.0 to 4.2V | 3
1579 | ARGONNE_11_ARD_LN3061-43-1b.025 | ARD | LN3061_43 | 1 | 1b | 05/16/2016 11:11:20 | 3 | 20 | 12344.1422 | 0.0022449101 | 0.008467708 | 0.0044015412 | 2.98710613 | 4.20981155 | 05/16/2016 | C:\Data\MIMS\Backup\ARGONNE_11\ARD_LN3061-43-1b.025 | LN3061-43: A-C020(NCM811) vs A-A002A(A12): NCM811 Rate Capability Test at 0.05C.1 0.1C.1 0.2C.1 0.5C.1 1C.1 2C; 3.0V to 4.2V 30°C C-rate = 2.2 mA | CFF-EL-811-Full-RATE-4p2.000NCM811 Rate Capability Test at 0.05C 0.1C 0.2C 0.5C 1C 2C; 3.0V to 4.2V | 17
1580 | ARGONNE_11_ARD_LN3061-43-1c.025 | ARD | LN3061_43 | 1 | 1c | 05/27/2016 11:28:57 | 21 | 22 | 845.8168 | 0.0020688978 | 0.0079075132 | 0.0066697185 | 2.9999237 | 4.20004578 | 05/27/2016 | C:\Data\MIMS\Backup\ARGONNE_11\ARD_LN3061-43-1c.025 | LN3061-43: A-C020(NCM811) vs A-A002A(A12): NCM811 HPPC with 3C Disch. Pulse 2.25C Chrg.1 3.0 - 4.2V 30°C C-rate = 2.2 mA | CFF-EL-811-Full-HPPC-4p2.000HPPC with 3C Disch. Pulse 2.25C Chrg 3.0 - 4.2V | 1
1581 | ARGONNE_11_ARD_LN3061-43-1d.025 | ARD | LN3061_43 | 1 | 1d | 05/31/2016 14:10:22 | 22 | 272 | 63908.7838 | 0.002104978 | 0.0079666441 | 0.0066720073 | 0.93492027 | 4.25635157 | 05/31/2016 | C:\Data\MIMS\Backup\ARGONNE_11\ARD_LN3061-43-1d.025 | LN3061-43: A-C020(NCM811) vs A-A002A(A12): NCM811 Cycle Life @ C/2 with HPPC using 3C Disch. Pulse 2.25C Chrg 3.0 - 4.2V 30°C C-rate = 2.2 mA | CFF-EL-811-Full-CYC-4p2.000C/20 then 47 cycles at C/2 HPPC with 5C Disch. Pulse 3.75C Chrg 3.0-4.2V | 250
1582 | ARGONNE_11_ARD_LN3061-43-2a.026 | ARD | LN3061_43 | 2 | 2a | 05/13/2016 15:31:48 | 0 | 3 | 4058.5962 | 0.002986985 | 0.0110547988 | 0.0003051804 | 0 | 4.20309758 | 05/13/2016 | C:\Data\MIMS\Backup\ARGONNE_11\ARD_LN3061-43-2a.026 | LN3061-43: A-C020(NCM811) vs A-A002A(A12): Formation at 0.1C 3-4.2V | CFF-EL-811-Full-FORM-4p2.000NCM 811 Formation Test at 0.1C; from 3.0 to 4.2V | 3
1583 | ARGONNE_11_ARD_LN3061-43-2b.026 | ARD | LN3061_43 | 2 | 2b | 05/16/2016 11:11:46 | 3 | 20 | 13688.3617 | 0.0024817197 | 0.0093461699 | 0.0044003967 | 2.98542763 | 4.20828565 | 05/16/2016 | C:\Data\MIMS\Backup\ARGONNE_11\ARD_LN3061-43-2b.026 | LN3061-43: A-C020(NCM811) vs A-A002A(A12): NCM811 Rate Capability Test at 0.05C.1 0.1C.1 0.2C.1 0.5C.1 1C.1 2C; 3.0V to 4.2V 30°C C-rate = 2.2 mA | CFF-EL-811-Full-RATE-4p2.000NCM811 Rate Capability Test at 0.05C 0.1C 0.2C 0.5C 1C 2C; 3.0V to 4.2V | 17
1584 | ARGONNE_11_ARD_LN3061-43-2c.026 | ARD | LN3061_43 | 2 | 2c | 05/27/2016 11:29:26 | 21 | 22 | 857.1657 | 0.0022877266 | 0.0087405845 | 0.0066742962 | 2.9999237 | 4.20019837 | 05/27/2016 | C:\Data\MIMS\Backup\ARGONNE_11\ARD_LN3061-43-2c.026 | LN3061-43: A-C020(NCM811) vs A-A002A(A12): NCM811 HPPC with 3C Disch. Pulse 2.25C Chrg.1 3.0 - 4.2V 30°C C-rate = 2.2 mA | CFF-EL-811-Full-HPPC-4p2.000HPPC with 3C Disch. Pulse 2.25C Chrg 3.0 - 4.2V | 1
1585 | ARGONNE_11_ARD_LN3061-43-2d.026 | ARD | LN3061_43 | 2 | 2d | 05/31/2016 14:10:50 | 22 | 272 | 70880.1378 | 0.0023622319 | 0.008911287 | 0.0066742962 | 0.93888762 | 4.3135729 | 05/31/2016 | C:\Data\MIMS\Backup\ARGONNE_11\ARD_LN3061-43-2d.026 | LN3061-43: A-C020(NCM811) vs A-A002A(A12): NCM811 Cycle Life @ C/2 with HPPC using 3C Disch. Pulse 2.25C Chrg 3.0 - 4.2V 30°C C-rate = 2.2 mA | CFF-EL-811-Full-CYC-4p2.000C/20 then 47 cycles at C/2 HPPC with 5C Disch. Pulse 3.75C Chrg 3.0-4.2V | 250
1586 | ARGONNE_11_ARD_LN3061-43-3a.027 | ARD | LN3061_43 | 3 | 3a | 05/13/2016 15:32:53 | 0 | 3 | 4057.5777 | 0.0029379218 | 0.0108689916 | 0.0003051804 | 0 | 4.20721752 | 05/13/2016 | C:\Data\MIMS\Backup\ARGONNE_11\ARD_LN3061-43-3a.027 | LN3061-43: A-C020(NCM811) vs A-A002A(A12): Formation at 0.1C 3-4.2V | CFF-EL-811-Full-FORM-4p2.000NCM 811 Formation Test at 0.1C; from 3.0 to 4.2V | 3
1587 | ARGONNE_11_ARD_LN3061-43-3b.027 | ARD | LN3061_43 | 3 | 3b | 05/16/2016 11:12:13 | 3 | 20 | 13531.7028 | 0.0024558996 | 0.0092440659 | 0.0044023041 | 2.98237583 | 4.21103227 | 05/16/2016 | C:\Data\MIMS\Backup\ARGONNE_11\ARD_LN3061-43-3b.027 | LN3061-43: A-C020(NCM811) vs A-A002A(A12): NCM811 Rate Capability Test at 0.05C.1 0.1C.1 0.2C.1 0.5C.1 1C.1 2C; 3.0V to 4.2V 30°C C-rate = 2.2 mA | CFF-EL-811-Full-RATE-4p2.000NCM811 Rate Capability Test at 0.05C 0.1C 0.2C 0.5C 1C 2C; 3.0V to 4.2V | 17
1588 | ARGONNE_11_ARD_LN3061-43-3c.027 | ARD | LN3061_43 | 3 | 3c | 05/27/2016 11:29:48 | 21 | 22 | 856.2742 | 0.0022616954 | 0.0086374765 | 0.0066628519 | 2.9999237 | 4.20019837 | 05/27/2016 | C:\Data\MIMS\Backup\ARGONNE_11\ARD_LN3061-43-3c.027 | LN3061-43: A-C020(NCM811) vs A-A002A(A12): NCM811 HPPC with 3C Disch. Pulse 2.25C Chrg.1 3.0 - 4.2V 30°C C-rate = 2.2 mA | CFF-EL-811-Full-HPPC-4p2.000HPPC with 3C Disch. Pulse 2.25C Chrg 3.0 - 4.2V | 1
1589 | ARGONNE_11_ARD_LN3061-43-3d.027 | ARD | LN3061_43 | 3 | 3d | 05/31/2016 14:11:57 | 22 | 272 | 70719.6632 | 0.0023337625 | 0.0088001084 | 0.0066742962 | 0.94987411 | 4.33173114 | 05/31/2016 | C:\Data\MIMS\Backup\ARGONNE_11\ARD_LN3061-43-3d.027 | LN3061-43: A-C020(NCM811) vs A-A002A(A12): NCM811 Cycle Life @ C/2 with HPPC using 3C Disch. Pulse 2.25C Chrg 3.0 - 4.2V 30°C C-rate = 2.2 mA | CFF-EL-811-Full-CYC-4p2.000C/20 then 47 cycles at C/2 HPPC with 5C Disch. Pulse 3.75C Chrg 3.0-4.2V | 250
1590 | ARGONNE_11_ARD_LN3061-43-4a.028 | ARD | LN3061_43 | 4 | 4a | 05/13/2016 15:34:00 | 0 | 3 | 4056.534 | 0.0026757994 | 0.0101924952 | 0.00023888 | 0 | 4.20050355 | 05/13/2016 | C:\Data\MIMS\Backup\ARGONNE_11\ARD_LN3061-43-4a.028 | LN3061-43: A-C020(NCM811) vs A-A002A(A12): Formation at 0.1C 3-4.2V | CFF-EL-811-Full-FORM-4p2.000NCM 811 Formation Test at 0.1C; from 3.0 to 4.2V | 3
1591 | ARGONNE_11_ARD_LN3061-43-4b.028 | ARD | LN3061_43 | 4 | 4b | 05/16/2016 11:12:45 | 3 | 20 | 13532.441 | 0.0024471005 | 0.0092261162 | 0.0044007782 | 2.98451209 | 4.20935378 | 05/16/2016 | C:\Data\MIMS\Backup\ARGONNE_11\ARD_LN3061-43-4b.028 | LN3061-43: A-C020(NCM811) vs A-A002A(A12): NCM811 Rate Capability Test at 0.05C.1 0.1C.1 0.2C.1 0.5C.1 1C.1 2C; 3.0V to 4.2V 30°C C-rate = 2.2 mA | CFF-EL-811-Full-RATE-4p2.000NCM811 Rate Capability Test at 0.05C 0.1C 0.2C 0.5C 1C 2C; 3.0V to 4.2V | 17
1592 | ARGONNE_11_ARD_LN3061-43-4c.028 | ARD | LN3061_43 | 4 | 4c | 05/27/2016 11:30:12 | 21 | 22 | 856.23 | 0.0022696785 | 0.0086751484 | 0.0066674296 | 2.9999237 | 4.20019837 | 05/27/2016 | C:\Data\MIMS\Backup\ARGONNE_11\ARD_LN3061-43-4c.028 | LN3061-43: A-C020(NCM811) vs A-A002A(A12): NCM811 HPPC with 3C Disch. Pulse 2.25C Chrg.1 3.0 - 4.2V 30°C C-rate = 2.2 mA | CFF-EL-811-Full-HPPC-4p2.000HPPC with 3C Disch. Pulse 2.25C Chrg 3.0 - 4.2V | 1
1593 | ARGONNE_11_ARD_LN3061-43-4d.028 | ARD | LN3061_43 | 4 | 4d | 05/31/2016 14:12:23 | 22 | 272 | 69196.9245 | 0.0023349689 | 0.008808969 | 0.0066742962 | 1.12382696 | 4.3323415 | 05/31/2016 | C:\Data\MIMS\Backup\ARGONNE_11\ARD_LN3061-43-4d.028 | LN3061-43: A-C020(NCM811) vs A-A002A(A12): NCM811 Cycle Life @ C/2 with HPPC using 3C Disch. Pulse 2.25C Chrg 3.0 - 4.2V 30°C C-rate = 2.2 mA | CFF-EL-811-Full-CYC-4p2.000C/20 then 47 cycles at C/2 HPPC with 5C Disch. Pulse 3.75C Chrg 3.0-4.2V | 250
1594 | ARGONNE_11_ARD_LN3134-12-1a.069 | ARD | LN3134_12 | 1 | 1a | 07/26/2017 18:25:47 | 0 | 3 | 6023.6098 | 0.003789567 | 0.0152626713 | 0.00024094 | 2.98161288 | 4.71671626 | 07/26/2017 | C:\Data\MIMS\Backup\ARGONNE_11\ARD_LN3134-12-1a.069 | LN3134-12: NMC 532 (A-C013A) vs Li JNC Separator-SX184 Formation 3 Cycles @ 0.1C 3.0-4.7V | ABRHV-NCM523-Form-4p7.000NCM 523 Formation Test at 0.1C; from 3.0 to 4.7V | 3
1595 | ARGONNE_11_ARD_LN3134-12-2a.070 | ARD | LN3134_12 | 2 | 2a | 07/26/2017 18:26:14 | 0 | 3 | 6084.2205 | 0.0038233354 | 0.015357343 | 0.0002481117 | 2.9999237 | 4.70038911 | 07/26/2017 | C:\Data\MIMS\Backup\ARGONNE_11\ARD_LN3134-12-2a.070 | LN3134-12: NMC 532 (A-C013A) vs Li JNC Separator-SX184 Formation 3 Cycles @ 0.1C 3.0-4.7V | ABRHV-NCM523-Form-4p7.000NCM 523 Formation Test at 0.1C; from 3.0 to 4.7V | 3
1596 | ARGONNE_11_ARD_LN3134-12-3a.071 | ARD | LN3134_12 | 3 | 3a | 07/26/2017 18:26:34 | 0 | 3 | 5980.3945 | 0.0037797122 | 0.0151548821 | 0.000241474 | 2.84321355 | 4.70008392 | 07/26/2017 | C:\Data\MIMS\Backup\ARGONNE_11\ARD_LN3134-12-3a.071 | LN3134-12: NMC 532 (A-C013A) vs Li JNC Separator-SX184 Formation 3 Cycles @ 0.1C 3.0-4.7V | ABRHV-NCM523-Form-4p7.000NCM 523 Formation Test at 0.1C; from 3.0 to 4.7V | 3
1597 | ARGONNE_11_ARD_LN3134-12-4a.072 | ARD | LN3134_12 | 4 | 4a | 07/26/2017 18:27:05 | 0 | 3 | 6015.1568 | 0.0037822342 | 0.0151686283 | 0.0002426184 | 2.9999237 | 4.70008392 | 07/26/2017 | C:\Data\MIMS\Backup\ARGONNE_11\ARD_LN3134-12-4a.072 | LN3134-12: NMC 532 (A-C013A) vs Li JNC Separator-SX184 Formation 3 Cycles @ 0.1C 3.0-4.7V | ABRHV-NCM523-Form-4p7.000NCM 523 Formation Test at 0.1C; from 3.0 to 4.7V | 3
1598 | ARGONNE_11_ARD_LN3134-129-2_49.049 | ARD | LN3134 | 49 | 49 | 04/12/2019 14:36:06 | 126 | 129 | 2645.0233 | 0.0013703884 | 0.0054142601 | 0.0002358282 | 2.9999237 | 4.40024414 | 04/12/2019 | C:\Data\MIMS\Backup\ARGONNE_11\ARD_LN3134-129-2_49.049 | LN3134-29 NMC532 vs A12 Graphite Gen2 (A49) Formation C/10 3.0 to 4.4V at 30°C 0.00235 Ah C-rate | ABRHV-NCM523-Form-4p4.000NCM 523 Formation Test at 0.1C; from 3.0 to 4.4V | 3
1599 | ARGONNE_11_ARD_LN3134-13-1a.073 | ARD | LN3134_13 | 1 | 1a | 07/26/2017 18:27:37 | 0 | 3 | 6119.5967 | 0.0038840981 | 0.0156209525 | 0.0003051804 | 2.99809262 | 4.70222019 | 07/26/2017 | C:\Data\MIMS\Backup\ARGONNE_11\ARD_LN3134-13-1a.073 | LN3134-13: NMC 532 (A-C013A) vs Li JNC Separator-CX302 towards Anode Formation 3 Cycles @ 0.1C 3.0-4.7V | ABRHV-NCM523-Form-4p7.000NCM 523 Formation Test at 0.1C; from 3.0 to 4.7V | 3
1600 | ARGONNE_11_ARD_LN3134-13-2a.074 | ARD | LN3134_13 | 2 | 2a | 07/26/2017 18:28:03 | 0 | 3 | 6207.705 | 0.0039254567 | 0.0157674906 | 0.0002420844 | 2.98847944 | 4.71091783 | 07/26/2017 | C:\Data\MIMS\Backup\ARGONNE_11\ARD_LN3134-13-2a.074 | LN3134-13: NMC 532 (A-C013A) vs Li JNC Separator-CX302 towards Anode Formation 3 Cycles @ 0.1C 3.0-4.7V | ABRHV-NCM523-Form-4p7.000NCM 523 Formation Test at 0.1C; from 3.0 to 4.7V | 3
1601 | ARGONNE_11_ARD_LN3134-13-3a.075 | ARD | LN3134_13 | 3 | 3a | 07/26/2017 18:28:35 | 0 | 3 | 6144.4328 | 0.0038823915 | 0.0156412923 | 0.0003051804 | 2.98496986 | 4.71869993 | 07/26/2017 | C:\Data\MIMS\Backup\ARGONNE_11\ARD_LN3134-13-3a.075 | LN3134-13: NMC 532 (A-C013A) vs Li JNC Separator-CX302 towards Anode Formation 3 Cycles @ 0.1C 3.0-4.7V | ABRHV-NCM523-Form-4p7.000NCM 523 Formation Test at 0.1C; from 3.0 to 4.7V | 3
1602 | ARGONNE_11_ARD_LN3134-13-4a.076 | ARD | LN3134_13 | 4 | 4a | 07/26/2017 18:30:23 | 0 | 1 | 2.4935 | 9.866e-07 | 3.6483e-06 | 0.00012 | 3.29533837 | 3.76577401 | 07/26/2017 | C:\Data\MIMS\Backup\ARGONNE_11\ARD_LN3134-13-4a.076 | LN3134-13: NMC 532 (A-C013A) vs Li JNC Separator-CX302 towards Anode Formation 3 Cycles @ 0.1C 3.0-4.7V | ABRHV-NCA-Rate-4p7.000NCA Rate Capability Test at 0.05C 0.1C 0.2C 0.5C 1C 2C; 3.0V to 4.7V | 1
1603 | ARGONNE_11_ARD_LN3134-13-4aa.076 | ARD | LN3134_13 | 4 | 4aa | 07/26/2017 18:33:33 | 0 | 2 | 2762.8125 | 0.0037900492 | 0.0154562115 | 0.0002413977 | 2.97871366 | 4.71641108 | 07/26/2017 | C:\Data\MIMS\Backup\ARGONNE_11\ARD_LN3134-13-4aa.076 | LN3134-13: NMC 532 (A-C013A) vs Li JNC Separator-CX302 towards Anode Formation 3 Cycles @ 0.1C 3.0-4.7V | ABRHV-NCM523-Form-4p7.000NCM 523 Formation Test at 0.1C; from 3.0 to 4.7V | 2
1604 | ARGONNE_11_ARD_LN3134-13-5a.076 | ARD | LN3134_13 | 5 | 5a | 07/28/2017 16:43:45 | 0 | 3 | 6097.3238 | 0.00384249 | 0.0154508691 | 0.0004577707 | 2.98329137 | 4.71686885 | 07/28/2017 | C:\Data\MIMS\Backup\ARGONNE_11\ARD_LN3134-13-5a.076 | LN3134-13: NMC 532 (A-C013A) vs Li JNC Separator-CX302 towards Anode Formation 3 Cycles @ 0.1C 3.0-4.7V | ABRHV-NCM523-Form-4p7.000NCM 523 Formation Test at 0.1C; from 3.0 to 4.7V | 3
1605 | ARGONNE_11_ARD_LN3134-14-1a.077 | ARD | LN3134_14 | 1 | 1a | 07/26/2017 18:31:07 | 0 | 0 | 1.8478 | 0 | 0 | 0 | 3.19096666 | 3.24574655 | 07/26/2017 | C:\Data\MIMS\Backup\ARGONNE_11\ARD_LN3134-14-1a.077 | LN3134-14: NMC 532 (A-C013A) vs Li JNC Separator-CX302 towards Cathode Formation 3 Cycles @ 0.1C 3.0-4.7V | ABRHV-NCA-Rate-4p7.000NCA Rate Capability Test at 0.05C 0.1C 0.2C 0.5C 1C 2C; 3.0V to 4.7V | 0
1606 | ARGONNE_11_ARD_LN3134-14-1aa.077 | ARD | LN3134_14 | 1 | 1aa | 07/26/2017 18:33:57 | 0 | 3 | 6000.3815 | 0.0037760794 | 0.0152223119 | 0.0005340658 | 2.97962921 | 4.71519036 | 07/26/2017 | C:\Data\MIMS\Backup\ARGONNE_11\ARD_LN3134-14-1aa.077 | LN3134-14: NMC 532 (A-C013A) vs Li JNC Separator-CX302 towards Cathode Formation 3 Cycles @ 0.1C 3.0-4.7V | ABRHV-NCM523-Form-4p7.000NCM 523 Formation Test at 0.1C; from 3.0 to 4.7V | 3
1607 | ARGONNE_11_ARD_LN3134-14-2a.078 | ARD | LN3134_14 | 2 | 2a | 07/26/2017 18:31:35 | 0 | 2 | 2758.3405 | 0.0046060599 | 0.0189737554 | 0.0003051804 | 2.98725872 | 4.71274891 | 07/26/2017 | C:\Data\MIMS\Backup\ARGONNE_11\ARD_LN3134-14-2a.078 | LN3134-14: NMC 532 (A-C013A) vs Li JNC Separator-CX302 towards Cathode Formation 3 Cycles @ 0.1C 3.0-4.7V | ABRHV-NCM523-Form-4p7.000NCM 523 Formation Test at 0.1C; from 3.0 to 4.7V | 2
1608 | ARGONNE_11_ARD_LN3134-14-3a.079 | ARD | LN3134_14 | 3 | 3a | 07/26/2017 18:31:56 | 0 | 3 | 6109.1177 | 0.0038515624 | 0.0154903792 | 0.0002415503 | 2.99931334 | 4.70115206 | 07/26/2017 | C:\Data\MIMS\Backup\ARGONNE_11\ARD_LN3134-14-3a.079 | LN3134-14: NMC 532 (A-C013A) vs Li JNC Separator-CX302 towards Cathode Formation 3 Cycles @ 0.1C 3.0-4.7V | ABRHV-NCM523-Form-4p7.000NCM 523 Formation Test at 0.1C; from 3.0 to 4.7V | 3
1609 | ARGONNE_11_ARD_LN3134-14-4a.080 | ARD | LN3134_14 | 4 | 4a | 07/26/2017 18:32:18 | 0 | 2 | 2759.7147 | 0.0038136018 | 0.0155019453 | 0.0002407111 | 2.99641413 | 4.70542458 | 07/26/2017 | C:\Data\MIMS\Backup\ARGONNE_11\ARD_LN3134-14-4a.080 | LN3134-14: NMC 532 (A-C013A) vs Li JNC Separator-CX302 towards Cathode Formation 3 Cycles @ 0.1C 3.0-4.7V | ABRHV-NCM523-Form-4p7.000NCM 523 Formation Test at 0.1C; from 3.0 to 4.7V | 2
1610 | ARGONNE_11_ARD_LN3134-14-5a.078 | ARD | LN3134_14 | 5 | 5a | 07/28/2017 16:36:34 | 0 | 3 | 6051.3817 | 0.0038123935 | 0.0153036052 | 0.0003051804 | 2.98863203 | 4.71198596 | 07/28/2017 | C:\Data\MIMS\Backup\ARGONNE_11\ARD_LN3134-14-5a.078 | LN3134-14: NMC 532 (A-C013A) vs Li JNC Separator-CX302 towards Cathode Formation 3 Cycles @ 0.1C 3.0-4.7V 0.0024Ah | ABRHV-NCM523-Form-4p7.000NCM 523 Formation Test at 0.1C; from 3.0 to 4.7V | 3
1611 | ARGONNE_11_ARD_LN3134-14-6a.080 | ARD | LN3134_14 | 6 | 6a | 07/28/2017 16:37:15 | 0 | 3 | 6133.0617 | 0.0038664885 | 0.0155133872 | 0.0003051804 | 2.99458305 | 4.70405127 | 07/28/2017 | C:\Data\MIMS\Backup\ARGONNE_11\ARD_LN3134-14-6a.080 | LN3134-14: NMC 532 (A-C013A) vs Li JNC Separator-CX302 towards Cathode Formation 3 Cycles @ 0.1C 3.0-4.7V 0.0024Ah | ABRHV-NCM523-Form-4p7.000NCM 523 Formation Test at 0.1C; from 3.0 to 4.7V | 3
1612 | ARGONNE_11_ARD_LN3134-157-1.045 | ARD | LN3134_157 | 1 | 1 | 12/07/2018 17:13:15 | 0 | 14 | 5355.4637 | 0.0392396116 | 0.1458075033 | 0.1579308766 | 0 | 4.15197986 | 12/07/2018 | C:\Data\MIMS\Backup\ARGONNE_11\ARD_LN3134-157-1.045 | LN3134-157-1: Low n:p ratio for Li Plating NMC532 (LN3107-189-36 XFC R2 Cathode) vs 1506T (A-A015 R1 Anode) 615uL Gen 2 SL 3450 Pouch 2320 Z-Fold C-Rate 0.026Ah | CFF-XFC-LiPltP_F+Cyc-4p15.000Li Plating Low n:p Ratio 1.5VTap+12hr OCV Form+Cyc w/ 6C chrg & C/2 disch from 3.0 to 4.15V | 14
1613 | ARGONNE_11_ARD_LN3134-29-1b.041 | ARD | LN3134_29 | 1 | 1b | 04/10/2019 18:13:09 | 119 | 120 | 4.6042 | 1.283e-07 | 3.69e-07 | 4.83703e-05 | 2.87342641 | 2.87586786 | 04/10/2019 | C:\Data\MIMS\Backup\ARGONNE_11\ARD_LN3134-29-1b.041 | LN3134-29 NMC532 vs A12 Graphite Gen2 (A49) Formation C/10 3.0 to 4.4V at 30°C 0.00235 Ah C-rate | ABRHV-NCM523-Form-4p4.000NCM 523 Formation Test at 0.1C; from 3.0 to 4.4V | 1
1614 | ARGONNE_11_ARD_LN3134-29-1bb.041 | ARD | LN3134_29 | 1 | 1bb | 04/10/2019 18:18:17 | 119 | 122 | 3.2495 | 1.283e-07 | 3.688e-07 | 4.83703e-05 | 2.87266346 | 2.87418936 | 04/10/2019 | C:\Data\MIMS\Backup\ARGONNE_11\ARD_LN3134-29-1bb.041 | LN3134-29 NMC532 vs A12 Graphite Gen2 (A49) Formation C/10 3.0 to 4.4V at 30°C 0.00235 Ah C-rate | ABRHV-NCM523-Form-4p4.000NCM 523 Formation Test at 0.1C; from 3.0 to 4.4V | 3
1615 | ARGONNE_11_ARD_LN3134-29-1bbb.082 | ARD | LN3134_29 | 1 | 1bbb | 04/10/2019 18:23:18 | 119 | 120 | 1243.0457 | 0.0048660698 | 0.006160766 | 0.0002352941 | 0.00030518 | 2.65949493 | 04/10/2019 | C:\Data\MIMS\Backup\ARGONNE_11\ARD_LN3134-29-1bbb.082 | LN3134-29 NMC532 vs A12 Graphite Gen2 (A49) Formation C/10 3.0 to 4.4V at 30°C 0.00235 Ah C-rate | ABRHV-NCM523-Form-4p4.000NCM 523 Formation Test at 0.1C; from 3.0 to 4.4V | 1
1616 | ARGONNE_11_ARD_LN3134-29-2a_49.049 | ARD | LN3134 | 49 | 49 | 04/11/2019 15:14:24 | 120 | 121 | 1399.3017 | 0.0054737428 | 0.0060227294 | 0.0002353704 | 0 | 2.33279927 | 04/11/2019 | C:\Data\MIMS\Backup\ARGONNE_11\ARD_LN3134-29-2a_49.049 | LN3134-29 NMC532 vs A12 Graphite Gen2 (A49) Formation C/10 3.0 to 4.4V at 30°C 0.00235 Ah C-rate | ABRHV-NCM523-Form-4p4.000NCM 523 Formation Test at 0.1C; from 3.0 to 4.4V | 1
1617 | ARGONNE_11_ARD_LN3134-29-2b.042 | ARD | LN3134_29 | 2 | 2b | 04/10/2019 18:13:53 | 119 | 120 | 4.522 | 1.275e-07 | 3.65e-07 | 4.82788e-05 | 2.85984588 | 2.86320287 | 04/10/2019 | C:\Data\MIMS\Backup\ARGONNE_11\ARD_LN3134-29-2b.042 | LN3134-29 NMC532 vs A12 Graphite Gen2 (A49) Formation C/10 3.0 to 4.4V at 30°C 0.00235 Ah C-rate | ABRHV-NCM523-Form-4p4.000NCM 523 Formation Test at 0.1C; from 3.0 to 4.4V | 1
1618 | ARGONNE_11_ARD_LN3134-29-2bb.042 | ARD | LN3134_29 | 2 | 2bb | 04/10/2019 18:18:55 | 119 | 120 | 5.0918 | 1.275e-07 | 3.646e-07 | 4.8265e-05 | 2.85908293 | 2.86137179 | 04/10/2019 | C:\Data\MIMS\Backup\ARGONNE_11\ARD_LN3134-29-2bb.042 | LN3134-29 NMC532 vs A12 Graphite Gen2 (A49) Formation C/10 3.0 to 4.4V at 30°C 0.00235 Ah C-rate | ABRHV-NCM523-Form-4p4.000NCM 523 Formation Test at 0.1C; from 3.0 to 4.4V | 1
1619 | ARGONNE_11_ARD_LN3134-29-2bbb.083 | ARD | LN3134_29 | 2 | 2bbb | 04/10/2019 18:25:04 | 119 | 121 | 1241.15 | 0.0014586604 | 0.0057561354 | 0.000236286 | 2.45258259 | 4.40024414 | 04/10/2019 | C:\Data\MIMS\Backup\ARGONNE_11\ARD_LN3134-29-2bbb.083 | LN3134-29 NMC532 vs A12 Graphite Gen2 (A49) Formation C/10 3.0 to 4.4V at 30°C 0.00235 Ah C-rate | ABRHV-NCM523-Form-4p4.000NCM 523 Formation Test at 0.1C; from 3.0 to 4.4V | 2
1620 | ARGONNE_11_ARD_LN3134-29-2_82.082 | ARD | LN3134 | 82 | 82 | 04/11/2019 15:10:36 | 120 | 123 | 1404.3177 | 0.0013763345 | 0.0054387008 | 0.0002357519 | 2.9999237 | 4.40039673 | 04/11/2019 | C:\Data\MIMS\Backup\ARGONNE_11\ARD_LN3134-29-2_82.082 | LN3134-29 NMC532 vs A12 Graphite Gen2 (A49) Formation C/10 3.0 to 4.4V at 30°C 0.00235 Ah C-rate | ABRHV-NCM523-Form-4p4.000NCM 523 Formation Test at 0.1C; from 3.0 to 4.4V | 3
1621 | ARGONNE_11_ARD_LN3134-29-3a_50.050 | ARD | LN3134 | 50 | 50 | 04/11/2019 15:15:18 | 120 | 123 | 1467.2178 | 0.0023207708 | 0.0085852625 | 0.0002360571 | 0 | 4.68101015 | 04/11/2019 | C:\Data\MIMS\Backup\ARGONNE_11\ARD_LN3134-29-3a_50.050 | LN3134-29 NMC532 vs A12 Graphite Gen2 (A49) Formation C/10 3.0 to 4.4V at 30°C 0.00235 Ah C-rate | ABRHV-NCM523-Form-4p4.000NCM 523 Formation Test at 0.1C; from 3.0 to 4.4V | 3
1622 | ARGONNE_11_ARD_LN3134-29-3b.049 | ARD | LN3134_29 | 3 | 3b | 04/10/2019 18:14:34 | 119 | 120 | 1013.9638 | 0.0039628254 | 0.0020389638 | 0.0002352178 | 0 | 0.58014801 | 04/10/2019 | C:\Data\MIMS\Backup\ARGONNE_11\ARD_LN3134-29-3b.049 | LN3134-29 NMC532 vs A12 Graphite Gen2 (A49) Formation C/10 3.0 to 4.4V at 30°C 0.00235 Ah C-rate | ABRHV-NCM523-Form-4p4.000NCM 523 Formation Test at 0.1C; from 3.0 to 4.4V | 1
1623 | ARGONNE_11_ARD_LN3134-29-4b.050 | ARD | LN3134_29 | 4 | 4b | 04/10/2019 18:15:15 | 119 | 120 | 1013.6378 | 0.0039615488 | 0.0028272138 | 0.0002353704 | 0.00228885 | 1.55748836 | 04/10/2019 | C:\Data\MIMS\Backup\ARGONNE_11\ARD_LN3134-29-4b.050 | LN3134-29 NMC532 vs A12 Graphite Gen2 (A49) Formation C/10 3.0 to 4.4V at 30°C 0.00235 Ah C-rate | ABRHV-NCM523-Form-4p4.000NCM 523 Formation Test at 0.1C; from 3.0 to 4.4V | 1
1624 | ARGONNE_11_ARD_LN3134-54-1a.053 | ARD | LN3134_54 | 1 | 1a | 12/08/2017 16:41:08 | 0 | 3 | 6172.4842 | 0.0039028198 | 0.0156836322 | 0.0003051804 | 2.98466468 | 4.71580072 | 12/08/2017 | C:\Data\MIMS\Backup\ARGONNE_11\ARD_LN3134-54-1a.053 | LN3134-54: Celgard R4 - NMC 532 (A-C013A) vs Li Celgard 2320 5/8" Gen 2 flooded Formation 3 cycles C/10 3-4.7V c-Rate 0.0024Ah | ABRHV-NCM523-Form-4p7.000NCM 523 Formation Test at 0.1C; from 3.0 to 4.7V | 3
1625 | ARGONNE_11_ARD_LN3134-54-1b.053 | ARD | LN3134_54 | 1 | 1b | 12/14/2017 12:10:24 | 3 | 20 | 15344.2947 | 0.0035121504 | 0.0140069213 | 0.0060563058 | 2.98298619 | 4.71381704 | 12/14/2017 | C:\Data\MIMS\Backup\ARGONNE_11\ARD_LN3134-54-1b.053 | LN3134-54: Celgard R4 - NMC 532 (A-C013A) vs Li Celgard 2320 5/8" Gen 2 flooded Discharge Rate @ C/20 C/10 C/5 C/2 1C 2C 3-4.7V c-Rate 0.0030Ah | ABRHV-NCM523-Rate-4p7.000NCM523 Rate Capability Test at 0.05C 0.1C 0.2C 0.5C 1C 2C; 3.0V to 4.7V | 17
1626 | ARGONNE_11_ARD_LN3134-54-2a.054 | ARD | LN3134_54 | 2 | 2a | 12/08/2017 16:41:28 | 0 | 3 | 6082.4562 | 0.0038305303 | 0.0154724184 | 0.00024094 | 2.98313878 | 4.71442741 | 12/08/2017 | C:\Data\MIMS\Backup\ARGONNE_11\ARD_LN3134-54-2a.054 | LN3134-54: Celgard R4 - NMC 532 (A-C013A) vs Li Celgard 2320 5/8" Gen 2 flooded Formation 3 cycles C/10 3-4.7V c-Rate 0.0024Ah | ABRHV-NCM523-Form-4p7.000NCM 523 Formation Test at 0.1C; from 3.0 to 4.7V | 3
1627 | ARGONNE_11_ARD_LN3134-54-2b.054 | ARD | LN3134_54 | 2 | 2b | 12/14/2017 12:11:16 | 3 | 20 | 14995.9535 | 0.0034436912 | 0.0137448937 | 0.0060585946 | 2.9843595 | 4.71259632 | 12/14/2017 | C:\Data\MIMS\Backup\ARGONNE_11\ARD_LN3134-54-2b.054 | LN3134-54: Celgard R4 - NMC 532 (A-C013A) vs Li Celgard 2320 5/8" Gen 2 flooded Discharge Rate @ C/20 C/10 C/5 C/2 1C 2C 3-4.7V c-Rate 0.0030Ah | ABRHV-NCM523-Rate-4p7.000NCM523 Rate Capability Test at 0.05C 0.1C 0.2C 0.5C 1C 2C; 3.0V to 4.7V | 17
1628 | ARGONNE_11_ARD_LN3134-54-3a.055 | ARD | LN3134_54 | 3 | 3a | 12/08/2017 16:41:50 | 0 | 3 | 6184.2762 | 0.0039041148 | 0.0156628156 | 0.0002412451 | 2.9999237 | 4.70023651 | 12/08/2017 | C:\Data\MIMS\Backup\ARGONNE_11\ARD_LN3134-54-3a.055 | LN3134-54: Celgard R4 - NMC 532 (A-C013A) vs Li Celgard 2320 5/8" Gen 2 flooded Formation 3 cycles C/10 3-4.7V c-Rate 0.0024Ah | ABRHV-NCM523-Form-4p7.000NCM 523 Formation Test at 0.1C; from 3.0 to 4.7V | 3
1629 | ARGONNE_11_ARD_LN3134-54-3b.055 | ARD | LN3134_54 | 3 | 3b | 12/14/2017 12:12:22 | 3 | 20 | 16712.0855 | 0.008908911 | 0.0349517006 | 0.0060540169 | 2.9999237 | 4.7020676 | 12/14/2017 | C:\Data\MIMS\Backup\ARGONNE_11\ARD_LN3134-54-3b.055 | LN3134-54: Celgard R4 - NMC 532 (A-C013A) vs Li Celgard 2320 5/8" Gen 2 flooded Discharge Rate @ C/20 C/10 C/5 C/2 1C 2C 3-4.7V c-Rate 0.0030Ah | ABRHV-NCM523-Rate-4p7.000NCM523 Rate Capability Test at 0.05C 0.1C 0.2C 0.5C 1C 2C; 3.0V to 4.7V | 17
1630 | ARGONNE_11_ARD_LN3134-54-4a.056 | ARD | LN3134_54 | 4 | 4a | 12/08/2017 16:42:10 | 0 | 3 | 6171.7322 | 0.0038900585 | 0.0156737246 | 0.0002413214 | 2.9999237 | 4.70038911 | 12/08/2017 | C:\Data\MIMS\Backup\ARGONNE_11\ARD_LN3134-54-4a.056 | LN3134-54: Celgard R4 - NMC 532 (A-C013A) vs Li Celgard 2320 5/8" Gen 2 flooded Formation 3 cycles C/10 3-4.7V c-Rate 0.0024Ah | ABRHV-NCM523-Form-4p7.000NCM 523 Formation Test at 0.1C; from 3.0 to 4.7V | 3
1631 | ARGONNE_11_ARD_LN3134-54-4b.056 | ARD | LN3134_54 | 4 | 4b | 12/14/2017 12:12:48 | 3 | 20 | 14931.9103 | 0.0035080425 | 0.0139932393 | 0.0060677501 | 2.99885557 | 4.70069429 | 12/14/2017 | C:\Data\MIMS\Backup\ARGONNE_11\ARD_LN3134-54-4b.056 | LN3134-54: Celgard R4 - NMC 532 (A-C013A) vs Li Celgard 2320 5/8" Gen 2 flooded Discharge Rate @ C/20 C/10 C/5 C/2 1C 2C 3-4.7V c-Rate 0.0030Ah | ABRHV-NCM523-Rate-4p7.000NCM523 Rate Capability Test at 0.05C 0.1C 0.2C 0.5C 1C 2C; 3.0V to 4.7V | 17
1632 | ARGONNE_11_ARD_LN3134-55-1a.057 | ARD | LN3134_55 | 1 | 1a | 12/08/2017 16:42:46 | 0 | 3 | 6141.5612 | 0.0040806379 | 0.0164349605 | 0.0003051804 | 2.99107347 | 4.70908675 | 12/08/2017 | C:\Data\MIMS\Backup\ARGONNE_11\ARD_LN3134-55-1a.057 | LN3134-55: Celgard R4 - NMC 532 (A-C013A) vs Li Celgard Q20S1HX vs A 5/8" Gen 2 flooded Formation 3 cycles C/10 3-4.7V c-Rate 0.0024Ah | ABRHV-NCM523-Form-4p7.000NCM 523 Formation Test at 0.1C; from 3.0 to 4.7V | 3
1633 | ARGONNE_11_ARD_LN3134-55-1b.057 | ARD | LN3134_55 | 1 | 1b | 12/14/2017 12:15:25 | 3 | 20 | 15101.191 | 0.0034899506 | 0.0139236741 | 0.0060608835 | 2.99229419 | 4.70710307 | 12/14/2017 | C:\Data\MIMS\Backup\ARGONNE_11\ARD_LN3134-55-1b.057 | LN3134-55: Celgard R4 - NMC 532 (A-C013A) vs Li Celgard Q20S1HX vs A 5/8" Gen 2 flooded Discharge Rate @ C/20 C/10 C/5 C/2 1C 2C 3-4.7V c-Rate 0.0030Ah | ABRHV-NCM523-Rate-4p7.000NCM523 Rate Capability Test at 0.05C 0.1C 0.2C 0.5C 1C 2C; 3.0V to 4.7V | 17
1634 | ARGONNE_11_ARD_LN3134-55-2a.058 | ARD | LN3134_55 | 2 | 2a | 12/08/2017 16:43:08 | 0 | 3 | 6123.0897 | 0.0038583765 | 0.015485233 | 0.0002415503 | 2.9999237 | 4.70069429 | 12/08/2017 | C:\Data\MIMS\Backup\ARGONNE_11\ARD_LN3134-55-2a.058 | LN3134-55: Celgard R4 - NMC 532 (A-C013A) vs Li Celgard Q20S1HX vs A 5/8" Gen 2 flooded Formation 3 cycles C/10 3-4.7V c-Rate 0.0024Ah | ABRHV-NCM523-Form-4p7.000NCM 523 Formation Test at 0.1C; from 3.0 to 4.7V | 3
1635 | ARGONNE_11_ARD_LN3134-55-2b.058 | ARD | LN3134_55 | 2 | 2b | 12/14/2017 12:16:19 | 3 | 20 | 15269.8032 | 0.003483694 | 0.0138866175 | 0.0060654612 | 2.99946593 | 4.70069429 | 12/14/2017 | C:\Data\MIMS\Backup\ARGONNE_11\ARD_LN3134-55-2b.058 | LN3134-55: Celgard R4 - NMC 532 (A-C013A) vs Li Celgard Q20S1HX vs A 5/8" Gen 2 flooded Discharge Rate @ C/20 C/10 C/5 C/2 1C 2C 3-4.7V c-Rate 0.0030Ah | ABRHV-NCM523-Rate-4p7.000NCM523 Rate Capability Test at 0.05C 0.1C 0.2C 0.5C 1C 2C; 3.0V to 4.7V | 17
1636 | ARGONNE_11_ARD_LN3134-55-3a.059 | ARD | LN3134_55 | 3 | 3a | 12/08/2017 16:43:43 | 0 | 3 | 6162.0307 | 0.0038804025 | 0.0155844695 | 0.0002423896 | 2.99702449 | 4.70176242 | 12/08/2017 | C:\Data\MIMS\Backup\ARGONNE_11\ARD_LN3134-55-3a.059 | LN3134-55: Celgard R4 - NMC 532 (A-C013A) vs Li Celgard Q20S1HX vs A 5/8" Gen 2 flooded Formation 3 cycles C/10 3-4.7V c-Rate 0.0024Ah | ABRHV-NCM523-Form-4p7.000NCM 523 Formation Test at 0.1C; from 3.0 to 4.7V | 3
1637 | ARGONNE_11_ARD_LN3134-55-3b.059 | ARD | LN3134_55 | 3 | 3b | 12/14/2017 12:16:54 | 3 | 20 | 15361.8347 | 0.0035064167 | 0.0139802363 | 0.0060677501 | 2.99610895 | 4.70176242 | 12/14/2017 | C:\Data\MIMS\Backup\ARGONNE_11\ARD_LN3134-55-3b.059 | LN3134-55: Celgard R4 - NMC 532 (A-C013A) vs Li Celgard Q20S1HX vs A 5/8" Gen 2 flooded Discharge Rate @ C/20 C/10 C/5 C/2 1C 2C 3-4.7V c-Rate 0.0030Ah | ABRHV-NCM523-Rate-4p7.000NCM523 Rate Capability Test at 0.05C 0.1C 0.2C 0.5C 1C 2C; 3.0V to 4.7V | 17
1638 | ARGONNE_11_ARD_LN3134-55-4a.060 | ARD | LN3134_55 | 4 | 4a | 12/08/2017 16:44:05 | 0 | 3 | 6083.9932 | 0.0038473454 | 0.015466022 | 0.0002417029 | 2.98985275 | 4.71305409 | 12/08/2017 | C:\Data\MIMS\Backup\ARGONNE_11\ARD_LN3134-55-4a.060 | LN3134-55: Celgard R4 - NMC 532 (A-C013A) vs Li Celgard Q20S1HX vs A 5/8" Gen 2 flooded Formation 3 cycles C/10 3-4.7V c-Rate 0.0024Ah | ABRHV-NCM523-Form-4p7.000NCM 523 Formation Test at 0.1C; from 3.0 to 4.7V | 3
1639 | ARGONNE_11_ARD_LN3134-55-4b.060 | ARD | LN3134_55 | 4 | 4b | 12/14/2017 12:17:38 | 3 | 20 | 15036.1563 | 0.0034546445 | 0.013779868 | 0.0060471504 | 2.98710613 | 4.71152819 | 12/14/2017 | C:\Data\MIMS\Backup\ARGONNE_11\ARD_LN3134-55-4b.060 | LN3134-55: Celgard R4 - NMC 532 (A-C013A) vs Li Celgard Q20S1HX vs A 5/8" Gen 2 flooded Discharge Rate @ C/20 C/10 C/5 C/2 1C 2C 3-4.7V c-Rate 0.0030Ah | ABRHV-NCM523-Rate-4p7.000NCM523 Rate Capability Test at 0.05C 0.1C 0.2C 0.5C 1C 2C; 3.0V to 4.7V | 17
1640 | ARGONNE_11_ARD_LN3134-56-1a.061 | ARD | LN3134_56 | 1 | 1a | 12/08/2017 16:44:29 | 0 | 3 | 5915.0747 | 0.0037270363 | 0.0149496312 | 0.0002408637 | 2.98146029 | 4.71183337 | 12/08/2017 | C:\Data\MIMS\Backup\ARGONNE_11\ARD_LN3134-56-1a.061 | LN3134-56: Celgard R4 - NMC 532 (A-C013A) vs Li Celgard Q20S1HX vs C 5/8" Gen 2 flooded Formation 3 cycles C/10 3-4.7V c-Rate 0.0024Ah | ABRHV-NCM523-Form-4p7.000NCM 523 Formation Test at 0.1C; from 3.0 to 4.7V | 3
1641 | ARGONNE_11_ARD_LN3134-56-1b.061 | ARD | LN3134_56 | 1 | 1b | 12/14/2017 12:18:28 | 3 | 20 | 14747.8695 | 0.0033571273 | 0.0133878018 | 0.0060723278 | 2.98313878 | 4.71183337 | 12/14/2017 | C:\Data\MIMS\Backup\ARGONNE_11\ARD_LN3134-56-1b.061 | LN3134-56: Celgard R4 - NMC 532 (A-C013A) vs Li Celgard Q20S1HX vs C 5/8" Gen 2 flooded Discharge Rate @ C/20 C/10 C/5 C/2 1C 2C 3-4.7V c-Rate 0.0030Ah | ABRHV-NCM523-Rate-4p7.000NCM523 Rate Capability Test at 0.05C 0.1C 0.2C 0.5C 1C 2C; 3.0V to 4.7V | 17
1642 | ARGONNE_11_ARD_LN3134-56-2a.062 | ARD | LN3134_56 | 2 | 2a | 12/08/2017 16:44:47 | 0 | 3 | 6107.5623 | 0.0038458381 | 0.0154552702 | 0.0002418555 | 2.98115511 | 4.71717403 | 12/08/2017 | C:\Data\MIMS\Backup\ARGONNE_11\ARD_LN3134-56-2a.062 | LN3134-56: Celgard R4 - NMC 532 (A-C013A) vs Li Celgard Q20S1HX vs C 5/8" Gen 2 flooded Formation 3 cycles C/10 3-4.7V c-Rate 0.0024Ah | ABRHV-NCM523-Form-4p7.000NCM 523 Formation Test at 0.1C; from 3.0 to 4.7V | 3
1643 | ARGONNE_11_ARD_LN3134-56-2b.062 | ARD | LN3134_56 | 2 | 2b | 12/14/2017 12:19:34 | 3 | 20 | 15259.4335 | 0.0034784539 | 0.0138725614 | 0.0060700389 | 2.98420691 | 4.71427481 | 12/14/2017 | C:\Data\MIMS\Backup\ARGONNE_11\ARD_LN3134-56-2b.062 | LN3134-56: Celgard R4 - NMC 532 (A-C013A) vs Li Celgard Q20S1HX vs C 5/8" Gen 2 flooded Discharge Rate @ C/20 C/10 C/5 C/2 1C 2C 3-4.7V c-Rate 0.0030Ah | ABRHV-NCM523-Rate-4p7.000NCM523 Rate Capability Test at 0.05C 0.1C 0.2C 0.5C 1C 2C; 3.0V to 4.7V | 17
1644 | ARGONNE_11_ARD_LN3134-56-3a.063 | ARD | LN3134_56 | 3 | 3a | 12/08/2017 16:45:06 | 0 | 3 | 6143.6118 | 0.0038738537 | 0.015543858 | 0.000241474 | 2.9999237 | 4.70038911 | 12/08/2017 | C:\Data\MIMS\Backup\ARGONNE_11\ARD_LN3134-56-3a.063 | LN3134-56: Celgard R4 - NMC 532 (A-C013A) vs Li Celgard Q20S1HX vs C 5/8" Gen 2 flooded Formation 3 cycles C/10 3-4.7V c-Rate 0.0024Ah | ABRHV-NCM523-Form-4p7.000NCM 523 Formation Test at 0.1C; from 3.0 to 4.7V | 3
1645 | ARGONNE_11_ARD_LN3134-56-3b.063 | ARD | LN3134_56 | 3 | 3b | 12/14/2017 12:20:02 | 3 | 20 | 15276.7605 | 0.0034910829 | 0.0139151711 | 0.0060471504 | 2.99977111 | 4.70038911 | 12/14/2017 | C:\Data\MIMS\Backup\ARGONNE_11\ARD_LN3134-56-3b.063 | LN3134-56: Celgard R4 - NMC 532 (A-C013A) vs Li Celgard Q20S1HX vs C 5/8" Gen 2 flooded Discharge Rate @ C/20 C/10 C/5 C/2 1C 2C 3-4.7V c-Rate 0.0030Ah | ABRHV-NCM523-Rate-4p7.000NCM523 Rate Capability Test at 0.05C 0.1C 0.2C 0.5C 1C 2C; 3.0V to 4.7V | 17
1646 | ARGONNE_11_ARD_LN3134-56-4a.064 | ARD | LN3134_56 | 4 | 4a | 12/08/2017 16:45:42 | 0 | 3 | 6071.5138 | 0.0038346015 | 0.0153847014 | 0.0002416266 | 2.99366751 | 4.70542458 | 12/08/2017 | C:\Data\MIMS\Backup\ARGONNE_11\ARD_LN3134-56-4a.064 | LN3134-56: Celgard R4 - NMC 532 (A-C013A) vs Li Celgard Q20S1HX vs C 5/8" Gen 2 flooded Formation 3 cycles C/10 3-4.7V c-Rate 0.0024Ah | ABRHV-NCM523-Form-4p7.000NCM 523 Formation Test at 0.1C; from 3.0 to 4.7V | 3
1647 | ARGONNE_11_ARD_LN3134-56-4b.064 | ARD | LN3134_56 | 4 | 4b | 12/14/2017 12:20:38 | 3 | 20 | 15151.398 | 0.0034527554 | 0.0137717931 | 0.0060471504 | 2.99153124 | 4.70466163 | 12/14/2017 | C:\Data\MIMS\Backup\ARGONNE_11\ARD_LN3134-56-4b.064 | LN3134-56: Celgard R4 - NMC 532 (A-C013A) vs Li Celgard Q20S1HX vs C 5/8" Gen 2 flooded Discharge Rate @ C/20 C/10 C/5 C/2 1C 2C 3-4.7V c-Rate 0.0030Ah | ABRHV-NCM523-Rate-4p7.000NCM523 Rate Capability Test at 0.05C 0.1C 0.2C 0.5C 1C 2C; 3.0V to 4.7V | 17
1648 | ARGONNE_11_ARD_LN3134-57-1a.029 | ARD | LN3134_57 | 1 | 1a | 12/12/2017 13:54:59 | 0 | 119 | 67140.4377 | 0.0028053432 | 0.0106190183 | 0.0047022202 | 0.0109865 | 4.4789807 | 12/12/2017 | C:\Data\MIMS\Backup\ARGONNE_11\ARD_LN3134-57-1a.029 | LN3134-57: Celgard R4 - NMC 532 (A-C015A) vs A12 Graphite (A-A002B) Celgard 2320 16mm Gen 2-5:10:10um HEHV Protocol 3-4.4V c-Rate 0.00235Ah | abrHE_v2_3_44.000form 20 cycles at C/3 HPPC with 2C Disch. Pulse 1.5C Chrg 3.0 -4.4 | 119
1649 | ARGONNE_11_ARD_LN3134-57-2a.030 | ARD | LN3134_57 | 2 | 2a | 12/12/2017 13:54:28 | 0 | 119 | 64756.8573 | 0.0026610285 | 0.010313846 | 0.0047016098 | 0 | 4.46051728 | 12/12/2017 | C:\Data\MIMS\Backup\ARGONNE_11\ARD_LN3134-57-2a.030 | LN3134-57: Celgard R4 - NMC 532 (A-C015A) vs A12 Graphite (A-A002B) Celgard 2320 16mm Gen 2-5:10:10um HEHV Protocol 3-4.4V c-Rate 0.00235Ah | abrHE_v2_3_44.000form 20 cycles at C/3 HPPC with 2C Disch. Pulse 1.5C Chrg 3.0 -4.4 | 119
1650 | ARGONNE_11_ARD_LN3134-57-3a.031 | ARD | LN3134_57 | 3 | 3a | 12/12/2017 13:55:32 | 0 | 119 | 62830.0147 | 0.0027404341 | 0.0103738701 | 0.0047024491 | 0 | 4.41382467 | 12/12/2017 | C:\Data\MIMS\Backup\ARGONNE_11\ARD_LN3134-57-3a.031 | LN3134-57: Celgard R4 - NMC 532 (A-C015A) vs A12 Graphite (A-A002B) Celgard 2320 16mm Gen 2-5:10:10um HEHV Protocol 3-4.4V c-Rate 0.00235Ah | abrHE_v2_3_44.000form 20 cycles at C/3 HPPC with 2C Disch. Pulse 1.5C Chrg 3.0 -4.4 | 119
1651 | ARGONNE_11_ARD_LN3134-57-4a.032 | ARD | LN3134_57 | 4 | 4a | 12/12/2017 13:55:55 | 0 | 119 | 63159.8212 | 0.0025004914 | 0.0098419387 | 0.0047014572 | 0 | 4.41199359 | 12/12/2017 | C:\Data\MIMS\Backup\ARGONNE_11\ARD_LN3134-57-4a.032 | LN3134-57: Celgard R4 - NMC 532 (A-C015A) vs A12 Graphite (A-A002B) Celgard 2320 16mm Gen 2-5:10:10um HEHV Protocol 3-4.4V c-Rate 0.00235Ah | abrHE_v2_3_44.000form 20 cycles at C/3 HPPC with 2C Disch. Pulse 1.5C Chrg 3.0 -4.4 | 119
1652 | ARGONNE_11_ARD_LN3134-58-1a.065 | ARD | LN3134_58 | 1 | 1a | 12/12/2017 13:56:43 | 0 | 119 | 67577.2127 | 0.0028416692 | 0.0108194478 | 0.0047006943 | 0.03250172 | 4.46540017 | 12/12/2017 | C:\Data\MIMS\Backup\ARGONNE_11\ARD_LN3134-58-1a.065 | LN3134-58: Celgard R4 - NMC 532 (A-C015A) vs A12 Graphite (A-A002B) Celgard Q20S1HX vs A 16mm Gen 2-5:10:10um HEHV Protocol 3-4.4V c-Rate 0.00235Ah | abrHE_v2_3_44.000form 20 cycles at C/3 HPPC with 2C Disch. Pulse 1.5C Chrg 3.0 -4.4 | 119
1653 | ARGONNE_11_ARD_LN3134-58-2a.066 | ARD | LN3134_58 | 2 | 2a | 12/12/2017 13:57:15 | 0 | 3 | 3084.3743 | 0.0026326424 | 0.0101277046 | 0.0002365148 | 0.00366217 | 4.41046769 | 12/12/2017 | C:\Data\MIMS\Backup\ARGONNE_11\ARD_LN3134-58-2a.066 | LN3134-58: Celgard R4 - NMC 532 (A-C015A) vs A12 Graphite (A-A002B) Celgard Q20S1HX vs A 16mm Gen 2-5:10:10um HEHV Protocol 3-4.4V c-Rate 0.00235Ah | abrHE_v2_3_44.000form 20 cycles at C/3 HPPC with 2C Disch. Pulse 1.5C Chrg 3.0 -4.4 | 3
1654 | ARGONNE_11_ARD_LN3134-58-3a.067 | ARD | LN3134_58 | 3 | 3a | 12/12/2017 13:57:39 | 0 | 3 | 3088.076 | 0.0027466593 | 0.0104048867 | 0.0002365148 | 0.00946059 | 4.40054932 | 12/12/2017 | C:\Data\MIMS\Backup\ARGONNE_11\ARD_LN3134-58-3a.067 | LN3134-58: Celgard R4 - NMC 532 (A-C015A) vs A12 Graphite (A-A002B) Celgard Q20S1HX vs A 16mm Gen 2-5:10:10um HEHV Protocol 3-4.4V c-Rate 0.00235Ah | abrHE_v2_3_44.000form 20 cycles at C/3 HPPC with 2C Disch. Pulse 1.5C Chrg 3.0 -4.4 | 3
1655 | ARGONNE_11_ARD_LN3134-58-4a.068 | ARD | LN3134_58 | 4 | 4a | 12/12/2017 13:58:01 | 0 | 119 | 66192.921 | 0.0027998876 | 0.0106472856 | 0.0047024491 | 0.00167849 | 4.43823911 | 12/12/2017 | C:\Data\MIMS\Backup\ARGONNE_11\ARD_LN3134-58-4a.068 | LN3134-58: Celgard R4 - NMC 532 (A-C015A) vs A12 Graphite (A-A002B) Celgard Q20S1HX vs A 16mm Gen 2-5:10:10um HEHV Protocol 3-4.4V c-Rate 0.00235Ah | abrHE_v2_3_44.000form 20 cycles at C/3 HPPC with 2C Disch. Pulse 1.5C Chrg 3.0 -4.4 | 119
1656 | ARGONNE_11_ARD_LN3134-58-5a.066 | ARD | LN3134_58 | 5 | 5a | 12/14/2017 17:32:47 | 0 | 119 | 67053.3727 | 0.002853874 | 0.0107504561 | 0.0047023728 | 0.01495384 | 4.41428244 | 12/14/2017 | C:\Data\MIMS\Backup\ARGONNE_11\ARD_LN3134-58-5a.066 | LN3134-58: Celgard R4 - NMC 532 (A-C015A) vs A12 Graphite (A-A002B) Celgard Q20S1HX vs A 16mm Gen 2-5:10:10um HEHV Protocol 3-4.4V c-Rate 0.00235Ah | abrHE_v2_3_44.000form 20 cycles at C/3 HPPC with 2C Disch. Pulse 1.5C Chrg 3.0 -4.4 | 119
1657 | ARGONNE_11_ARD_LN3134-58-6a.067 | ARD | LN3134_58 | 6 | 6a | 12/14/2017 18:43:03 | 0 | 119 | 68414.5282 | 0.0027053763 | 0.0103650332 | 0.0047024491 | 0.07965209 | 4.45746548 | 12/14/2017 | C:\Data\MIMS\Backup\ARGONNE_11\ARD_LN3134-58-6a.067 | LN3134-58: Celgard R4 - NMC 532 (A-C015A) vs A12 Graphite (A-A002B) Celgard Q20S1HX vs A 16mm Gen 2-5:10:10um HEHV Protocol 3-4.4V c-Rate 0.00235Ah | abrHE_v2_3_44.000form 20 cycles at C/3 HPPC with 2C Disch. Pulse 1.5C Chrg 3.0 -4.4 | 119
1658 | ARGONNE_11_ARD_LN3134-59-1a.081 | ARD | LN3134_59 | 1 | 1a | 12/12/2017 13:59:21 | 0 | 119 | 67453.3198 | 0.0028143859 | 0.0106272872 | 0.0047024491 | 0.01815824 | 4.4150454 | 12/12/2017 | C:\Data\MIMS\Backup\ARGONNE_11\ARD_LN3134-59-1a.081 | LN3134-59: Celgard R4 - NMC 532 (A-C015A) vs A12 Graphite (A-A002B) Celgard Q20S1HX vs C 16mm Gen 2-5:10:10um HEHV Protocol 3-4.4V c-Rate 0.00235Ah | abrHE_v2_3_44.000form 20 cycles at C/3 HPPC with 2C Disch. Pulse 1.5C Chrg 3.0 -4.4 | 119
1659 | ARGONNE_11_ARD_LN3134-59-2a.082 | ARD | LN3134_59 | 2 | 2a | 12/12/2017 13:59:47 | 0 | 119 | 67256.5465 | 0.0028301823 | 0.0106644477 | 0.0047015335 | 0.01159686 | 4.41733425 | 12/12/2017 | C:\Data\MIMS\Backup\ARGONNE_11\ARD_LN3134-59-2a.082 | LN3134-59: Celgard R4 - NMC 532 (A-C015A) vs A12 Graphite (A-A002B) Celgard Q20S1HX vs C 16mm Gen 2-5:10:10um HEHV Protocol 3-4.4V c-Rate 0.00235Ah | abrHE_v2_3_44.000form 20 cycles at C/3 HPPC with 2C Disch. Pulse 1.5C Chrg 3.0 -4.4 | 119
1660 | ARGONNE_11_ARD_LN3134-59-3a.083 | ARD | LN3134_59 | 3 | 3a | 12/12/2017 14:00:09 | 0 | 119 | 66797.3953 | 0.002845587 | 0.0107197306 | 0.0047022202 | 0.00213626 | 4.41901274 | 12/12/2017 | C:\Data\MIMS\Backup\ARGONNE_11\ARD_LN3134-59-3a.083 | LN3134-59: Celgard R4 - NMC 532 (A-C015A) vs A12 Graphite (A-A002B) Celgard Q20S1HX vs C 16mm Gen 2-5:10:10um HEHV Protocol 3-4.4V c-Rate 0.00235Ah | abrHE_v2_3_44.000form 20 cycles at C/3 HPPC with 2C Disch. Pulse 1.5C Chrg 3.0 -4.4 | 119
1661 | ARGONNE_11_ARD_LN3134-59-4a.084 | ARD | LN3134_59 | 4 | 4a | 12/12/2017 14:00:34 | 0 | 3 | 3088.102 | 0.0024825179 | 0.0095855002 | 0.0002366674 | 0.00106813 | 4.41046769 | 12/12/2017 | C:\Data\MIMS\Backup\ARGONNE_11\ARD_LN3134-59-4a.084 | LN3134-59: Celgard R4 - NMC 532 (A-C015A) vs A12 Graphite (A-A002B) Celgard Q20S1HX vs C 16mm Gen 2-5:10:10um HEHV Protocol 3-4.4V c-Rate 0.00235Ah | abrHE_v2_3_44.000form 20 cycles at C/3 HPPC with 2C Disch. Pulse 1.5C Chrg 3.0 -4.4 | 3
1662 | ARGONNE_11_ARD_LN3134-59-5a.084 | ARD | LN3134_59 | 5 | 5a | 12/14/2017 17:30:56 | 0 | 119 | 65839.056 | 0.0028047416 | 0.0106756357 | 0.0047008469 | 0.05355917 | 4.42465858 | 12/14/2017 | C:\Data\MIMS\Backup\ARGONNE_11\ARD_LN3134-59-5a.084 | LN3134-59: Celgard R4 - NMC 532 (A-C015A) vs A12 Graphite (A-A002B) Celgard Q20S1HX vs C 16mm Gen 2-5:10:10um HEHV Protocol 3-4.4V c-Rate 0.00235Ah | abrHE_v2_3_44.000form 20 cycles at C/3 HPPC with 2C Disch. Pulse 1.5C Chrg 3.0 -4.4 | 119
1663 | ARGONNE_11_ARD_LN3134-61-1a.085 | ARD | LN3134_61 | 1 | 1a | 12/15/2017 11:48:58 | 0 | 4 | 3484.2185 | 0.0023327655 | 0.0080586734 | 0.0003823911 | 2.89997711 | 3.79995422 | 12/15/2017 | C:\Data\MIMS\Backup\ARGONNE_11\ARD_LN3134-61-1a.085 | LN3134-61: A123 Commerical LFP vs Li metal gen 2 flooded Celgard 2320 5/8" Form C/10 2.9-3.8V C-Rate=0.0038Ah | CFF-EL-LFP-Half-FORM.000Formation C/10 at 2.9 to 3.8 V 4 cycles | 4
1664 | ARGONNE_11_ARD_LN3134-61-1b.085 | ARD | LN3134_61 | 1 | 1b | 12/19/2017 16:34:54 | 4 | 21 | 9184.0385 | 0.0024075806 | 0.0082911192 | 0.0069535363 | 2.89982452 | 3.80102235 | 12/19/2017 | C:\Data\MIMS\Backup\ARGONNE_11\ARD_LN3134-61-1b.085 | LN3134-61: A123 Commerical LFP vs Li metal gen 2 flooded Celgard 2320 5/8" Rate 2.9-3.8V C-Rate=0.00345Ah | CFF-EL-LFP-Half-RATE.000LFP Rate Capability Test at 0.05C 0.1C 0.2C 0.5C 1C 2C; 2.9V to 3.8V | 17
1665 | ARGONNE_11_ARD_LN3134-61-2a.086 | ARD | LN3134_61 | 2 | 2a | 12/15/2017 11:49:59 | 0 | 4 | 3453.252 | 0.0023173884 | 0.0079955125 | 0.0003815518 | 2.89997711 | 3.79995422 | 12/15/2017 | C:\Data\MIMS\Backup\ARGONNE_11\ARD_LN3134-61-2a.086 | LN3134-61: A123 Commerical LFP vs Li metal gen 2 flooded Celgard 2320 5/8" Form C/10 2.9-3.8V C-Rate=0.0038Ah | CFF-EL-LFP-Half-FORM.000Formation C/10 at 2.9 to 3.8 V 4 cycles | 4
1666 | ARGONNE_11_ARD_LN3134-61-2b.086 | ARD | LN3134_61 | 2 | 2b | 12/19/2017 16:35:44 | 4 | 21 | 9128.9253 | 0.0023879586 | 0.0082240326 | 0.0069672694 | 2.8970779 | 3.80331121 | 12/19/2017 | C:\Data\MIMS\Backup\ARGONNE_11\ARD_LN3134-61-2b.086 | LN3134-61: A123 Commerical LFP vs Li metal gen 2 flooded Celgard 2320 5/8" Rate 2.9-3.8V C-Rate=0.00345Ah | CFF-EL-LFP-Half-RATE.000LFP Rate Capability Test at 0.05C 0.1C 0.2C 0.5C 1C 2C; 2.9V to 3.8V | 17
1667 | ARGONNE_11_ARD_LN3134-61-3a.087 | ARD | LN3134_61 | 3 | 3a | 12/15/2017 11:50:35 | 0 | 4 | 3478.7302 | 0.0023360456 | 0.008070785 | 0.0003812467 | 2.89997711 | 3.79995422 | 12/15/2017 | C:\Data\MIMS\Backup\ARGONNE_11\ARD_LN3134-61-3a.087 | LN3134-61: A123 Commerical LFP vs Li metal gen 2 flooded Celgard 2320 5/8" Form C/10 2.9-3.8V C-Rate=0.0038Ah | CFF-EL-LFP-Half-FORM.000Formation C/10 at 2.9 to 3.8 V 4 cycles | 4
1668 | ARGONNE_11_ARD_LN3134-61-3b.087 | ARD | LN3134_61 | 3 | 3b | 12/19/2017 16:36:32 | 4 | 21 | 9185.6215 | 0.0024060883 | 0.0082851507 | 0.0069718471 | 2.8986038 | 3.80239567 | 12/19/2017 | C:\Data\MIMS\Backup\ARGONNE_11\ARD_LN3134-61-3b.087 | LN3134-61: A123 Commerical LFP vs Li metal gen 2 flooded Celgard 2320 5/8" Rate 2.9-3.8V C-Rate=0.00345Ah | CFF-EL-LFP-Half-RATE.000LFP Rate Capability Test at 0.05C 0.1C 0.2C 0.5C 1C 2C; 2.9V to 3.8V | 17
1669 | ARGONNE_11_ARD_LN3134-61-4a.088 | ARD | LN3134_61 | 4 | 4a | 12/15/2017 11:51:15 | 0 | 4 | 3446.8382 | 0.0023137966 | 0.0079949518 | 0.0003817044 | 2.89997711 | 3.79995422 | 12/15/2017 | C:\Data\MIMS\Backup\ARGONNE_11\ARD_LN3134-61-4a.088 | LN3134-61: A123 Commerical LFP vs Li metal gen 2 flooded Celgard 2320 5/8" Form C/10 2.9-3.8V C-Rate=0.0038Ah | CFF-EL-LFP-Half-FORM.000Formation C/10 at 2.9 to 3.8 V 4 cycles | 4
1670 | ARGONNE_11_ARD_LN3134-61-4b.088 | ARD | LN3134_61 | 4 | 4b | 12/19/2017 16:36:58 | 4 | 21 | 9107.281 | 0.0023918821 | 0.0082379216 | 0.0069535363 | 2.89997711 | 3.80086976 | 12/19/2017 | C:\Data\MIMS\Backup\ARGONNE_11\ARD_LN3134-61-4b.088 | LN3134-61: A123 Commerical LFP vs Li metal gen 2 flooded Celgard 2320 5/8" Rate 2.9-3.8V C-Rate=0.00345Ah | CFF-EL-LFP-Half-RATE.000LFP Rate Capability Test at 0.05C 0.1C 0.2C 0.5C 1C 2C; 2.9V to 3.8V | 17
1671 | ARGONNE_11_ARD_LN3134-62-1a.089 | ARD | LN3134_62 | 1 | 1a | 12/15/2017 11:52:46 | 0 | 4 | 2046.5067 | 0.0024281756 | 0.0004412842 | 0.0005324636 | 0 | 2.21454185 | 12/15/2017 | C:\Data\MIMS\Backup\ARGONNE_11\ARD_LN3134-62-1a.089 | LN3134-62: A123 Commerical Anode vs Li metal gen 2 flooded Celgard 2320 5/8" Form C/10-4x C-Rate=0.0053Ah | CFF-EL-A12-Half-FORM.000Anode Half Cell Formation C/10 at 0-1.5 V 4 cycles | 4
1672 | ARGONNE_11_ARD_LN3134-62-1b.089 | ARD | LN3134_62 | 1 | 1b | 12/19/2017 16:38:01 | 4 | 19 | 4791.8765 | 0.0024352573 | 0.0009738237 | 0.0081712062 | 0.00350958 | 1.55168994 | 12/19/2017 | C:\Data\MIMS\Backup\ARGONNE_11\ARD_LN3134-62-1b.089 | LN3134-62: A123 Commerical Anode vs Li metal gen 2 flooded Celgard 2320 5/8" Rate 0.005-1.5V C-Rate=0.00405Ah | CFF-EL-A12-Half-RATEa.000Rate Study 0.1C 0.2C 0.5C 1C 2C; always C/5 discharge from 0.005 to 1.5V | 15
1673 | ARGONNE_11_ARD_LN3134-62-2a.090 | ARD | LN3134_62 | 2 | 2a | 12/15/2017 11:53:19 | 0 | 4 | 2185.5867 | 0.0024287774 | 0.0004748098 | 0.000532311 | 0 | 1.53124285 | 12/15/2017 | C:\Data\MIMS\Backup\ARGONNE_11\ARD_LN3134-62-2a.090 | LN3134-62: A123 Commerical Anode vs Li metal gen 2 flooded Celgard 2320 5/8" Form C/10-4x C-Rate=0.0053Ah | CFF-EL-A12-Half-FORM.000Anode Half Cell Formation C/10 at 0-1.5 V 4 cycles | 4
1674 | ARGONNE_11_ARD_LN3134-62-2b.090 | ARD | LN3134_62 | 2 | 2b | 12/19/2017 16:39:18 | 4 | 19 | 4382.6908 | 0.0024533834 | 0.0011323239 | 0.00814374 | 0 | 1.5523003 | 12/19/2017 | C:\Data\MIMS\Backup\ARGONNE_11\ARD_LN3134-62-2b.090 | LN3134-62: A123 Commerical Anode vs Li metal gen 2 flooded Celgard 2320 5/8" Rate 0.005-1.5V C-Rate=0.00405Ah | CFF-EL-A12-Half-RATEa.000Rate Study 0.1C 0.2C 0.5C 1C 2C; always C/5 discharge from 0.005 to 1.5V | 15
1675 | ARGONNE_11_ARD_LN3134-62-3a.091 | ARD | LN3134_62 | 3 | 3a | 12/15/2017 11:53:51 | 0 | 4 | 2103.3232 | 0.0023694243 | 0.0004702433 | 0.0005324636 | 0 | 1.55703059 | 12/15/2017 | C:\Data\MIMS\Backup\ARGONNE_11\ARD_LN3134-62-3a.091 | LN3134-62: A123 Commerical Anode vs Li metal gen 2 flooded Celgard 2320 5/8" Form C/10-4x C-Rate=0.0053Ah | CFF-EL-A12-Half-FORM.000Anode Half Cell Formation C/10 at 0-1.5 V 4 cycles | 4
1676 | ARGONNE_11_ARD_LN3134-62-3b.091 | ARD | LN3134_62 | 3 | 3b | 12/19/2017 16:39:56 | 4 | 19 | 4133.9547 | 0.0023898512 | 0.0009470951 | 0.0081666285 | 0 | 1.57854582 | 12/19/2017 | C:\Data\MIMS\Backup\ARGONNE_11\ARD_LN3134-62-3b.091 | LN3134-62: A123 Commerical Anode vs Li metal gen 2 flooded Celgard 2320 5/8" Rate 0.005-1.5V C-Rate=0.00405Ah | CFF-EL-A12-Half-RATEa.000Rate Study 0.1C 0.2C 0.5C 1C 2C; always C/5 discharge from 0.005 to 1.5V | 15
1677 | ARGONNE_11_ARD_LN3134-62-4a.092 | ARD | LN3134_62 | 4 | 4a | 12/15/2017 11:54:22 | 0 | 4 | 2070.224 | 0.0023730303 | 0.0004353897 | 0.0005320821 | 0 | 1.95666438 | 12/15/2017 | C:\Data\MIMS\Backup\ARGONNE_11\ARD_LN3134-62-4a.092 | LN3134-62: A123 Commerical Anode vs Li metal gen 2 flooded Celgard 2320 5/8" Form C/10-4x C-Rate=0.0053Ah | CFF-EL-A12-Half-FORM.000Anode Half Cell Formation C/10 at 0-1.5 V 4 cycles | 4
1678 | ARGONNE_11_ARD_LN3134-62-4b.092 | ARD | LN3134_62 | 4 | 4b | 12/19/2017 16:40:29 | 4 | 19 | 4755.4963 | 0.0024039738 | 0.0010582584 | 0.0081689174 | 0.00503548 | 1.5365835 | 12/19/2017 | C:\Data\MIMS\Backup\ARGONNE_11\ARD_LN3134-62-4b.092 | LN3134-62: A123 Commerical Anode vs Li metal gen 2 flooded Celgard 2320 5/8" Rate 0.005-1.5V C-Rate=0.00405Ah | CFF-EL-A12-Half-RATEa.000Rate Study 0.1C 0.2C 0.5C 1C 2C; always C/5 discharge from 0.005 to 1.5V | 15
1679 | ARGONNE_11_ARD_LN3134-66-1a.053 | ARD | LN3134_66 | 1 | 1a | 01/04/2018 17:07:54 | 0 | 253 | 34710.6157 | 0.002749885 | 0.010096923 | 0.0129732204 | 0 | 4.10223545 | 01/04/2018 | C:\Data\MIMS\Backup\ARGONNE_11\ARD_LN3134-66-1a.053 | LN3134-66: XFC Screen - NMC532 (A-C013A) vs MAGE3 with PVDF (A-A016) gen 2 flooded Celgard 2320 5/8" C/10 Form + 6C for 250 cycles 3-4.1V C-Rate=0.00215Ah | CFF-XFC-screen_cc-4p1Vb.000Screening test for CAMP XFC Form+Cyc w/ 6C chrg & C/2 disch from 3.0 to 4.1V | 253
1680 | ARGONNE_11_ARD_LN3134-66-1b.053 | ARD | LN3134_66 | 1 | 1b | 01/31/2018 15:46:29 | 253 | 506 | 32308.6995 | 0.0021332764 | 0.007905816 | 0.0129732204 | 2.98527504 | 4.10528725 | 01/31/2018 | C:\Data\MIMS\Backup\ARGONNE_11\ARD_LN3134-66-1b.053 | LN3134-66: XFC Screen - NMC532 (A-C013A) vs MAGE3 with PVDF (A-A016) gen 2 flooded Celgard 2320 5/8" 2nd time - C/10 Form + 6C for 250 cycles 3-4.1V C-Rate=0.00215Ah | CFF-XFC-screen_cc-4p1Vb.000Screening test for CAMP XFC Form+Cyc w/ 6C chrg & C/2 disch from 3.0 to 4.1V | 253
1681 | ARGONNE_11_ARD_LN3134-66-1b2.053 | ARD | LN3134_66 | 1 | 1b2 | 02/28/2018 13:58:16 | 506 | 516 | 1148.0217 | 0.0017977709 | 0.0070252443 | 0.0129663539 | 2.99656672 | 4.10009918 | 02/28/2018 | C:\Data\MIMS\Backup\ARGONNE_11\ARD_LN3134-66-1b2.053 | LN3134-66: XFC Screen - NMC532 (A-C013A) vs MAGE3 with PVDF (A-A016) gen 2 flooded Celgard 2320 5/8" after 2nd time range check 6C for 10 cycles 3-4.1V C-Rate=0.00215Ah | CFF-XFC-range3_cc-4p1Vb.000Range test for CAMP XFC Cyc w/ 6C chrg & C/2 disch from 3.0 to 4.1V | 10
1682 | ARGONNE_11_ARD_LN3134-66-1b3.053 | ARD | LN3134_66 | 1 | 1b3 | 03/01/2018 12:28:44 | 516 | 526 | 1105.5952 | 0.0017193005 | 0.006769952 | 0.0129732204 | 2.99427787 | 4.10040436 | 03/01/2018 | C:\Data\MIMS\Backup\ARGONNE_11\ARD_LN3134-66-1b3.053 | B28B Pressure Study [~11psi] HPPC MagE3 [LN3107-78-3&4] vs. NCM 523 [LN3107-77-3&4] Gen2 (A49) + 10wt.%FEC [LN3107-150] CFF-HPPC-5C-4p1c 3.0 to 4.1V at 30°C 0.350 Ah C-rate 2.773g of NMC532 per pouch cell | CFF-XFC-range3_cc-4p1Vb.000Range test for CAMP XFC Cyc w/ 6C chrg & C/2 disch from 3.0 to 4.1V | 10
1683 | ARGONNE_11_ARD_LN3134-66-2a.054 | ARD | LN3134_66 | 2 | 2a | 01/04/2018 17:08:34 | 0 | 253 | 33197.5868 | 0.0026200514 | 0.0096485291 | 0.0129732204 | 0 | 4.10238804 | 01/04/2018 | C:\Data\MIMS\Backup\ARGONNE_11\ARD_LN3134-66-2a.054 | LN3134-66: XFC Screen - NMC532 (A-C013A) vs MAGE3 with PVDF (A-A016) gen 2 flooded Celgard 2320 5/8" C/10 Form + 6C for 250 cycles 3-4.1V C-Rate=0.00215Ah | CFF-XFC-screen_cc-4p1Vb.000Screening test for CAMP XFC Form+Cyc w/ 6C chrg & C/2 disch from 3.0 to 4.1V | 253
1684 | ARGONNE_11_ARD_LN3134-66-2b.054 | ARD | LN3134_66 | 2 | 2b | 01/31/2018 15:47:24 | 253 | 506 | 30596.9495 | 0.0019289901 | 0.007164503 | 0.0129732204 | 2.9906157 | 4.10391394 | 01/31/2018 | C:\Data\MIMS\Backup\ARGONNE_11\ARD_LN3134-66-2b.054 | LN3134-66: XFC Screen - NMC532 (A-C013A) vs MAGE3 with PVDF (A-A016) gen 2 flooded Celgard 2320 5/8" 2nd time - C/10 Form + 6C for 250 cycles 3-4.1V C-Rate=0.00215Ah | CFF-XFC-screen_cc-4p1Vb.000Screening test for CAMP XFC Form+Cyc w/ 6C chrg & C/2 disch from 3.0 to 4.1V | 253
1685 | ARGONNE_11_ARD_LN3134-66-2b2.054 | ARD | LN3134_66 | 2 | 2b2 | 02/28/2018 13:59:07 | 506 | 516 | 1082.1298 | 0.0016769767 | 0.0065451064 | 0.0129686427 | 2.9999237 | 4.10009918 | 02/28/2018 | C:\Data\MIMS\Backup\ARGONNE_11\ARD_LN3134-66-2b2.054 | LN3134-66: XFC Screen - NMC532 (A-C013A) vs MAGE3 with PVDF (A-A016) gen 2 flooded Celgard 2320 5/8" after 2nd time range check 6C for 10 cycles 3-4.1V C-Rate=0.00215Ah | CFF-XFC-range3_cc-4p1Vb.000Range test for CAMP XFC Cyc w/ 6C chrg & C/2 disch from 3.0 to 4.1V | 10
1686 | ARGONNE_11_ARD_LN3134-66-2b3.054 | ARD | LN3134_66 | 2 | 2b3 | 03/01/2018 12:30:08 | 516 | 526 | 1052.5043 | 0.0016207271 | 0.0063736385 | 0.0129709316 | 2.99748226 | 4.10025177 | 03/01/2018 | C:\Data\MIMS\Backup\ARGONNE_11\ARD_LN3134-66-2b3.054 | LN3134-66: XFC Screen - NMC532 (A-C013A) vs MAGE3 with PVDF (A-A016) gen 2 flooded Celgard 2320 5/8" after 2nd time Cable check 6C for 10 cycles 3-4.1V C-Rate=0.00215Ah | CFF-XFC-range3_cc-4p1Vb.000Range test for CAMP XFC Cyc w/ 6C chrg & C/2 disch from 3.0 to 4.1V | 10
1687 | ARGONNE_11_ARD_LN3134-66-3a.055 | ARD | LN3134_66 | 3 | 3a | 01/04/2018 17:09:06 | 0 | 253 | 33791.858 | 0.0026220002 | 0.0096915027 | 0.0129732204 | 0 | 4.10238804 | 01/04/2018 | C:\Data\MIMS\Backup\ARGONNE_11\ARD_LN3134-66-3a.055 | LN3134-66: XFC Screen - NMC532 (A-C013A) vs MAGE3 with PVDF (A-A016) gen 2 flooded Celgard 2320 5/8" C/10 Form + 6C for 250 cycles 3-4.1V C-Rate=0.00215Ah | CFF-XFC-screen_cc-4p1Vb.000Screening test for CAMP XFC Form+Cyc w/ 6C chrg & C/2 disch from 3.0 to 4.1V | 253
1688 | ARGONNE_11_ARD_LN3134-66-3b.055 | ARD | LN3134_66 | 3 | 3b | 01/31/2018 15:48:09 | 253 | 506 | 31599.0832 | 0.0020573592 | 0.0076264711 | 0.0129732204 | 2.9999237 | 4.10223545 | 01/31/2018 | C:\Data\MIMS\Backup\ARGONNE_11\ARD_LN3134-66-3b.055 | LN3134-66: XFC Screen - NMC532 (A-C013A) vs MAGE3 with PVDF (A-A016) gen 2 flooded Celgard 2320 5/8" 2nd time - C/10 Form + 6C for 250 cycles 3-4.1V C-Rate=0.00215Ah | CFF-XFC-screen_cc-4p1Vb.000Screening test for CAMP XFC Form+Cyc w/ 6C chrg & C/2 disch from 3.0 to 4.1V | 253
1689 | ARGONNE_11_ARD_LN3134-66-3b2.055 | ARD | LN3134_66 | 3 | 3b2 | 02/28/2018 13:59:37 | 506 | 516 | 1121.429 | 0.0017500246 | 0.0068465407 | 0.0129594873 | 2.9999237 | 4.10025177 | 02/28/2018 | C:\Data\MIMS\Backup\ARGONNE_11\ARD_LN3134-66-3b2.055 | LN3134-66: XFC Screen - NMC532 (A-C013A) vs MAGE3 with PVDF (A-A016) gen 2 flooded Celgard 2320 5/8" after 2nd time range check 6C for 10 cycles 3-4.1V C-Rate=0.00215Ah | CFF-XFC-range3_cc-4p1Vb.000Range test for CAMP XFC Cyc w/ 6C chrg & C/2 disch from 3.0 to 4.1V | 10
1690 | ARGONNE_11_ARD_LN3134-66-3b3.055 | ARD | LN3134_66 | 3 | 3b3 | 03/01/2018 12:30:39 | 516 | 526 | 1079.6802 | 0.0016729572 | 0.0065994416 | 0.0129732204 | 2.99900816 | 4.10070954 | 03/01/2018 | C:\Data\MIMS\Backup\ARGONNE_11\ARD_LN3134-66-3b3.055 | LN3134-66: XFC Screen - NMC532 (A-C013A) vs MAGE3 with PVDF (A-A016) gen 2 flooded Celgard 2320 5/8" after 2nd time Cable check 6C for 10 cycles 3-4.1V C-Rate=0.00215Ah | CFF-XFC-range3_cc-4p1Vb.000Range test for CAMP XFC Cyc w/ 6C chrg & C/2 disch from 3.0 to 4.1V | 10
1691 | ARGONNE_11_ARD_LN3134-66-4a.056 | ARD | LN3134_66 | 4 | 4a | 01/04/2018 17:09:32 | 0 | 253 | 33169.5182 | 0.0027831644 | 0.0101757809 | 0.0129732204 | 0 | 4.10223545 | 01/04/2018 | C:\Data\MIMS\Backup\ARGONNE_11\ARD_LN3134-66-4a.056 | LN3134-66: XFC Screen - NMC532 (A-C013A) vs MAGE3 with PVDF (A-A016) gen 2 flooded Celgard 2320 5/8" C/10 Form + 6C for 250 cycles 3-4.1V C-Rate=0.00215Ah | CFF-XFC-screen_cc-4p1Vb.000Screening test for CAMP XFC Form+Cyc w/ 6C chrg & C/2 disch from 3.0 to 4.1V | 253
1692 | ARGONNE_11_ARD_LN3134-66-4b.056 | ARD | LN3134_66 | 4 | 4b | 01/31/2018 15:48:57 | 253 | 506 | 30618.6493 | 0.0019297208 | 0.0071679563 | 0.0129732204 | 2.99977111 | 4.10238804 | 01/31/2018 | C:\Data\MIMS\Backup\ARGONNE_11\ARD_LN3134-66-4b.056 | LN3134-66: XFC Screen - NMC532 (A-C013A) vs MAGE3 with PVDF (A-A016) gen 2 flooded Celgard 2320 5/8" 2nd time - C/10 Form + 6C for 250 cycles 3-4.1V C-Rate=0.00215Ah | CFF-XFC-screen_cc-4p1Vb.000Screening test for CAMP XFC Form+Cyc w/ 6C chrg & C/2 disch from 3.0 to 4.1V | 253
1693 | ARGONNE_11_ARD_LN3134-66-4b2.056 | ARD | LN3134_66 | 4 | 4b2 | 02/28/2018 14:00:15 | 506 | 516 | 1082.491 | 0.0016789103 | 0.0065536877 | 0.0129709316 | 2.9999237 | 4.10055695 | 02/28/2018 | C:\Data\MIMS\Backup\ARGONNE_11\ARD_LN3134-66-4b2.056 | LN3134-66: XFC Screen - NMC532 (A-C013A) vs MAGE3 with PVDF (A-A016) gen 2 flooded Celgard 2320 5/8" after 2nd time range check 6C for 10 cycles 3-4.1V C-Rate=0.00215Ah | CFF-XFC-range3_cc-4p1Vb.000Range test for CAMP XFC Cyc w/ 6C chrg & C/2 disch from 3.0 to 4.1V | 10
1694 | ARGONNE_11_ARD_LN3134-66-4b3.056 | ARD | LN3134_66 | 4 | 4b3 | 03/01/2018 12:31:14 | 516 | 526 | 1046.8168 | 0.001613145 | 0.0063471379 | 0.012964065 | 2.9999237 | 4.10040436 | 03/01/2018 | C:\Data\MIMS\Backup\ARGONNE_11\ARD_LN3134-66-4b3.056 | LN3134-66: XFC Screen - NMC532 (A-C013A) vs MAGE3 with PVDF (A-A016) gen 2 flooded Celgard 2320 5/8" after 2nd time Cable check 6C for 10 cycles 3-4.1V C-Rate=0.00215Ah | CFF-XFC-range3_cc-4p1Vb.000Range test for CAMP XFC Cyc w/ 6C chrg & C/2 disch from 3.0 to 4.1V | 10
1695 | ARGONNE_11_ARD_LN3134-67-1a.057 | ARD | LN3134_67 | 1 | 1a | 01/04/2018 17:10:17 | 0 | 253 | 34019.0198 | 0.0021132568 | 0.0078686805 | 0.0129732204 | 0 | 4.10101472 | 01/04/2018 | C:\Data\MIMS\Backup\ARGONNE_11\ARD_LN3134-67-1a.057 | LN3134-67: XFC Screen - NMC532 (A-C013A) vs MAGE3 with CMC (LN3107-115-1) gen 2 flooded Celgard 2320 5/8" C/10 Form + 6C for 250 cycles 3-4.1V C-Rate=0.00215Ah | CFF-XFC-screen_cc-4p1Vb.000Screening test for CAMP XFC Form+Cyc w/ 6C chrg & C/2 disch from 3.0 to 4.1V | 253
1696 | ARGONNE_11_ARD_LN3134-67-1b.057 | ARD | LN3134_67 | 1 | 1b | 01/31/2018 15:49:56 | 253 | 506 | 33149.5878 | 0.0021716912 | 0.0080370954 | 0.0129732204 | 2.99656672 | 4.10223545 | 01/31/2018 | C:\Data\MIMS\Backup\ARGONNE_11\ARD_LN3134-67-1b.057 | LN3134-67: XFC Screen - NMC532 (A-C013A) vs MAGE3 with CMC (LN3107-115-1) gen 2 flooded Celgard 2320 5/8" 2nd time - C/10 Form + 6C for 250 cycles 3-4.1V C-Rate=0.00215Ah | CFF-XFC-screen_cc-4p1Vb.000Screening test for CAMP XFC Form+Cyc w/ 6C chrg & C/2 disch from 3.0 to 4.1V | 253
1697 | ARGONNE_11_ARD_LN3134-67-2a.058 | ARD | LN3134_67 | 2 | 2a | 01/04/2018 17:10:42 | 0 | 253 | 34929.685 | 0.0026761813 | 0.0098563066 | 0.0129732204 | 0 | 4.10101472 | 01/04/2018 | C:\Data\MIMS\Backup\ARGONNE_11\ARD_LN3134-67-2a.058 | LN3134-67: XFC Screen - NMC532 (A-C013A) vs MAGE3 with CMC (LN3107-115-1) gen 2 flooded Celgard 2320 5/8" C/10 Form + 6C for 250 cycles 3-4.1V C-Rate=0.00215Ah | CFF-XFC-screen_cc-4p1Vb.000Screening test for CAMP XFC Form+Cyc w/ 6C chrg & C/2 disch from 3.0 to 4.1V | 253
1698 | ARGONNE_11_ARD_LN3134-67-2b.058 | ARD | LN3134_67 | 2 | 2b | 01/31/2018 15:50:32 | 253 | 506 | 33737.3733 | 0.0021986175 | 0.008128996 | 0.0129732204 | 2.99961852 | 4.10223545 | 01/31/2018 | C:\Data\MIMS\Backup\ARGONNE_11\ARD_LN3134-67-2b.058 | LN3134-67: XFC Screen - NMC532 (A-C013A) vs MAGE3 with CMC (LN3107-115-1) gen 2 flooded Celgard 2320 5/8" 2nd time - C/10 Form + 6C for 250 cycles 3-4.1V C-Rate=0.00215Ah | CFF-XFC-screen_cc-4p1Vb.000Screening test for CAMP XFC Form+Cyc w/ 6C chrg & C/2 disch from 3.0 to 4.1V | 253
1699 | ARGONNE_11_ARD_LN3134-67-3a.059 | ARD | LN3134_67 | 3 | 3a | 01/04/2018 17:11:12 | 0 | 253 | 33769.517 | 0.0021292003 | 0.0079226172 | 0.0129732204 | 0 | 4.10223545 | 01/04/2018 | C:\Data\MIMS\Backup\ARGONNE_11\ARD_LN3134-67-3a.059 | LN3134-67: XFC Screen - NMC532 (A-C013A) vs MAGE3 with CMC (LN3107-115-1) gen 2 flooded Celgard 2320 5/8" C/10 Form + 6C for 250 cycles 3-4.1V C-Rate=0.00215Ah | CFF-XFC-screen_cc-4p1Vb.000Screening test for CAMP XFC Form+Cyc w/ 6C chrg & C/2 disch from 3.0 to 4.1V | 253
1700 | ARGONNE_11_ARD_LN3134-67-3b.059 | ARD | LN3134_67 | 3 | 3b | 01/31/2018 15:50:56 | 253 | 506 | 32489.9262 | 0.0020891607 | 0.0077279031 | 0.0129732204 | 2.99885557 | 4.10223545 | 01/31/2018 | C:\Data\MIMS\Backup\ARGONNE_11\ARD_LN3134-67-3b.059 | LN3134-67: XFC Screen - NMC532 (A-C013A) vs MAGE3 with CMC (LN3107-115-1) gen 2 flooded Celgard 2320 5/8" 2nd time - C/10 Form + 6C for 250 cycles 3-4.1V C-Rate=0.00215Ah | CFF-XFC-screen_cc-4p1Vb.000Screening test for CAMP XFC Form+Cyc w/ 6C chrg & C/2 disch from 3.0 to 4.1V | 253
1701 | ARGONNE_11_ARD_LN3134-67-4a.060 | ARD | LN3134_67 | 4 | 4a | 01/04/2018 17:11:41 | 0 | 253 | 28151.501 | 0.0027480818 | 0.0100717591 | 0.0129732204 | 0 | 4.10238804 | 01/04/2018 | C:\Data\MIMS\Backup\ARGONNE_11\ARD_LN3134-67-4a.060 | LN3134-67: XFC Screen - NMC532 (A-C013A) vs MAGE3 with CMC (LN3107-115-1) gen 2 flooded Celgard 2320 5/8" C/10 Form + 6C for 250 cycles 3-4.1V C-Rate=0.00215Ah | CFF-XFC-screen_cc-4p1Vb.000Screening test for CAMP XFC Form+Cyc w/ 6C chrg & C/2 disch from 3.0 to 4.1V | 253
1702 | ARGONNE_11_ARD_LN3134-67-4b.060 | ARD | LN3134_67 | 4 | 4b | 01/31/2018 15:51:28 | 253 | 506 | 24679.901 | 0.0015246623 | 0.005717667 | 0.0129732204 | 2.99504082 | 4.10254063 | 01/31/2018 | C:\Data\MIMS\Backup\ARGONNE_11\ARD_LN3134-67-4b.060 | LN3134-67: XFC Screen - NMC532 (A-C013A) vs MAGE3 with CMC (LN3107-115-1) gen 2 flooded Celgard 2320 5/8" 2nd time - C/10 Form + 6C for 250 cycles 3-4.1V C-Rate=0.00215Ah | CFF-XFC-screen_cc-4p1Vb.000Screening test for CAMP XFC Form+Cyc w/ 6C chrg & C/2 disch from 3.0 to 4.1V | 253
1703 | ARGONNE_11_ARD_LN3134-68-1a.061 | ARD | LN3134_68 | 1 | 1a | 01/04/2018 17:12:35 | 0 | 253 | 35521.3088 | 0.0027371467 | 0.0100034447 | 0.0129732204 | 0 | 4.10116732 | 01/04/2018 | C:\Data\MIMS\Backup\ARGONNE_11\ARD_LN3134-68-1a.061 | LN3134-68: XFC Screen - NMC532 (A-C013A) vs MCMB (A-A010) gen 2 flooded Celgard 2320 5/8" C/10 Form + 6C for 250 cycles 3-4.1V C-Rate=0.00215Ah | CFF-XFC-screen_cc-4p1Vb.000Screening test for CAMP XFC Form+Cyc w/ 6C chrg & C/2 disch from 3.0 to 4.1V | 253
1704 | ARGONNE_11_ARD_LN3134-68-1b.061 | ARD | LN3134_68 | 1 | 1b | 01/31/2018 15:52:12 | 253 | 506 | 34338.842 | 0.0022133132 | 0.0081812274 | 0.0129732204 | 2.99076829 | 4.10345617 | 01/31/2018 | C:\Data\MIMS\Backup\ARGONNE_11\ARD_LN3134-68-1b.061 | LN3134-68: XFC Screen - NMC532 (A-C013A) vs MCMB (A-A010) gen 2 flooded Celgard 2320 5/8" 2nd time - C/10 Form + 6C for 250 cycles 3-4.1V C-Rate=0.00215Ah | CFF-XFC-screen_cc-4p1Vb.000Screening test for CAMP XFC Form+Cyc w/ 6C chrg & C/2 disch from 3.0 to 4.1V | 253
1705 | ARGONNE_11_ARD_LN3134-68-2a.062 | ARD | LN3134_68 | 2 | 2a | 01/04/2018 17:13:05 | 0 | 253 | 35745.3747 | 0.0027532545 | 0.0100627435 | 0.0129732204 | 0 | 4.10269322 | 01/04/2018 | C:\Data\MIMS\Backup\ARGONNE_11\ARD_LN3134-68-2a.062 | LN3134-68: XFC Screen - NMC532 (A-C013A) vs MCMB (A-A010) gen 2 flooded Celgard 2320 5/8" C/10 Form + 6C for 250 cycles 3-4.1V C-Rate=0.00215Ah | CFF-XFC-screen_cc-4p1Vb.000Screening test for CAMP XFC Form+Cyc w/ 6C chrg & C/2 disch from 3.0 to 4.1V | 253
1706 | ARGONNE_11_ARD_LN3134-68-2b.062 | ARD | LN3134_68 | 2 | 2b | 01/31/2018 15:53:04 | 253 | 506 | 34580.9043 | 0.0022365175 | 0.0082678326 | 0.0129732204 | 2.9858854 | 4.10543984 | 01/31/2018 | C:\Data\MIMS\Backup\ARGONNE_11\ARD_LN3134-68-2b.062 | LN3134-68: XFC Screen - NMC532 (A-C013A) vs MCMB (A-A010) gen 2 flooded Celgard 2320 5/8" 2nd time - C/10 Form + 6C for 250 cycles 3-4.1V C-Rate=0.00215Ah | CFF-XFC-screen_cc-4p1Vb.000Screening test for CAMP XFC Form+Cyc w/ 6C chrg & C/2 disch from 3.0 to 4.1V | 253
1707 | ARGONNE_11_ARD_LN3134-68-3a.063 | ARD | LN3134_68 | 3 | 3a | 01/04/2018 17:13:29 | 0 | 253 | 35601.0907 | 0.0027475751 | 0.0100485648 | 0.0129732204 | 0 | 4.10162509 | 01/04/2018 | C:\Data\MIMS\Backup\ARGONNE_11\ARD_LN3134-68-3a.063 | LN3134-68: XFC Screen - NMC532 (A-C013A) vs MCMB (A-A010) gen 2 flooded Celgard 2320 5/8" C/10 Form + 6C for 250 cycles 3-4.1V C-Rate=0.00215Ah | CFF-XFC-screen_cc-4p1Vb.000Screening test for CAMP XFC Form+Cyc w/ 6C chrg & C/2 disch from 3.0 to 4.1V | 253
1708 | ARGONNE_11_ARD_LN3134-68-3b.063 | ARD | LN3134_68 | 3 | 3b | 01/31/2018 15:53:36 | 253 | 506 | 33857.4185 | 0.0021511116 | 0.0079569029 | 0.0129732204 | 2.99961852 | 4.10269322 | 01/31/2018 | C:\Data\MIMS\Backup\ARGONNE_11\ARD_LN3134-68-3b.063 | LN3134-68: XFC Screen - NMC532 (A-C013A) vs MCMB (A-A010) gen 2 flooded Celgard 2320 5/8" 2nd time - C/10 Form + 6C for 250 cycles 3-4.1V C-Rate=0.00215Ah | CFF-XFC-screen_cc-4p1Vb.000Screening test for CAMP XFC Form+Cyc w/ 6C chrg & C/2 disch from 3.0 to 4.1V | 253
1709 | ARGONNE_11_ARD_LN3134-68-4a.064 | ARD | LN3134_68 | 4 | 4a | 01/04/2018 17:13:57 | 0 | 253 | 35296.4008 | 0.0027561768 | 0.0100694645 | 0.0129732204 | 0 | 4.10208286 | 01/04/2018 | C:\Data\MIMS\Backup\ARGONNE_11\ARD_LN3134-68-4a.064 | LN3134-68: XFC Screen - NMC532 (A-C013A) vs MCMB (A-A010) gen 2 flooded Celgard 2320 5/8" C/10 Form + 6C for 250 cycles 3-4.1V C-Rate=0.00215Ah | CFF-XFC-screen_cc-4p1Vb.000Screening test for CAMP XFC Form+Cyc w/ 6C chrg & C/2 disch from 3.0 to 4.1V | 253
1710 | ARGONNE_11_ARD_LN3134-68-4b.064 | ARD | LN3134_68 | 4 | 4b | 01/31/2018 15:54:10 | 253 | 506 | 33673.8923 | 0.0021679169 | 0.0080195203 | 0.0129732204 | 2.99671931 | 4.10223545 | 01/31/2018 | C:\Data\MIMS\Backup\ARGONNE_11\ARD_LN3134-68-4b.064 | LN3134-68: XFC Screen - NMC532 (A-C013A) vs MCMB (A-A010) gen 2 flooded Celgard 2320 5/8" 2nd time - C/10 Form + 6C for 250 cycles 3-4.1V C-Rate=0.00215Ah | CFF-XFC-screen_cc-4p1Vb.000Screening test for CAMP XFC Form+Cyc w/ 6C chrg & C/2 disch from 3.0 to 4.1V | 253
1711 | ARGONNE_11_ARD_LN3166-016-P1a.033 | ARD | LN3166_016 | 1 | P1a | 05/03/2019 15:46:29 | 0 | 6 | 6320.7032 | 0.0242217369 | 0.0885965394 | 0.0095696956 | 0.1092546 | 4.10208286 | 05/03/2019 | C:\Data\MIMS\Backup\ARGONNE_11\ARD_LN3166-016-P1a.033 | LN3166-016 Form only Toda NMC 532 [A-C013B] vs. Superior Graphite 1520P [A-A005B] Gen2 (471uL) for Matt Keyser Calorimetry xx3450 SLP CFF-XFC-SLP-Form-4p1.000 3.0 to 4.1V 1C-rate = 19 mA 30°C | CFF-XFC-SLP-Form-4p1.000Formation 1.5V tap and hold 15min C/10 x 3 C/2 x 3 3.0-4.1V then safe SOC | 6
1712 | ARGONNE_11_ARD_LN3166-016-P2a.034 | ARD | LN3166_016 | 2 | P2a | 05/03/2019 15:48:05 | 0 | 6 | 6323.5943 | 0.0241821192 | 0.0884882796 | 0.0095559625 | 0.05783169 | 4.10193027 | 05/03/2019 | C:\Data\MIMS\Backup\ARGONNE_11\ARD_LN3166-016-P2a.034 | LN3166-016 Form only Toda NMC 532 [A-C013B] vs. Superior Graphite 1520P [A-A005B] Gen2 (471uL) for Matt Keyser Calorimetry xx3450 SLP CFF-XFC-SLP-Form-4p1.000 3.0 to 4.1V 1C-rate = 19 mA 30°C | CFF-XFC-SLP-Form-4p1.000Formation 1.5V tap and hold 15min C/10 x 3 C/2 x 3 3.0-4.1V then safe SOC | 6
1713 | ARGONNE_11_ARD_LN3166-016-P3a.035 | ARD | LN3166_016 | 3 | P3a | 05/03/2019 15:48:43 | 0 | 6 | 6215.9433 | 0.0239798686 | 0.0879616822 | 0.0095674067 | 0.07248035 | 4.10223545 | 05/03/2019 | C:\Data\MIMS\Backup\ARGONNE_11\ARD_LN3166-016-P3a.035 | LN3166-016 Form only Toda NMC 532 [A-C013B] vs. Superior Graphite 1520P [A-A005B] Gen2 (471uL) for Matt Keyser Calorimetry xx3450 SLP CFF-XFC-SLP-Form-4p1.000 3.0 to 4.1V 1C-rate = 19 mA 30°C | CFF-XFC-SLP-Form-4p1.000Formation 1.5V tap and hold 15min C/10 x 3 C/2 x 3 3.0-4.1V then safe SOC | 6
1714 | ARGONNE_11_ARD_LN3166-016-P4a.036 | ARD | LN3166_016 | 4 | P4a | 05/03/2019 15:49:22 | 0 | 6 | 6288.3852 | 0.0243027202 | 0.0888908331 | 0.0095719844 | 0.0827039 | 4.10193027 | 05/03/2019 | C:\Data\MIMS\Backup\ARGONNE_11\ARD_LN3166-016-P4a.036 | LN3166-016 Form only Toda NMC 532 [A-C013B] vs. Superior Graphite 1520P [A-A005B] Gen2 (471uL) for Matt Keyser Calorimetry xx3450 SLP CFF-XFC-SLP-Form-4p1.000 3.0 to 4.1V 1C-rate = 19 mA 30°C | CFF-XFC-SLP-Form-4p1.000Formation 1.5V tap and hold 15min C/10 x 3 C/2 x 3 3.0-4.1V then safe SOC | 6
1715 | ARGONNE_11_ARD_LN3166-017-P1.001 | ARD | LN3166_017 | 1 | P1 | 05/08/2019 11:56:17 | 0 | 6 | 6322.7685 | 0.0221949625 | 0.0804681207 | 0.0088235294 | 0.14160372 | 4.10193027 | 05/08/2019 | C:\Data\MIMS\Backup\ARGONNE_11\ARD_LN3166-017-P1.001 | LN3166-017 Form only Toda NMC 622 [A-C022] vs. Superior Graphite 1520P [A-A005B] Gen2 (475uL) for Matt Keyser Calorimetry xx3450 SLP CFF-XFC-SLP-Form-4p1.000 3.0 to 4.1V 1C-rate = 17.5 mA 30°C | CFF-XFC-SLP-Form-4p1.000Formation 1.5V tap and hold 15min C/10 x 3 C/2 x 3 3.0-4.1V then safe SOC | 6
1716 | ARGONNE_11_ARD_LN3166-017-P2.002 | ARD | LN3166_017 | 2 | P2 | 05/08/2019 11:56:58 | 0 | 6 | 6281.9125 | 0.0220549737 | 0.0798662685 | 0.0088120851 | 0.14923323 | 4.10193027 | 05/08/2019 | C:\Data\MIMS\Backup\ARGONNE_11\ARD_LN3166-017-P2.002 | LN3166-017 Form only Toda NMC 622 [A-C022] vs. Superior Graphite 1520P [A-A005B] Gen2 (475uL) for Matt Keyser Calorimetry xx3450 SLP CFF-XFC-SLP-Form-4p1.000 3.0 to 4.1V 1C-rate = 17.5 mA 30°C | CFF-XFC-SLP-Form-4p1.000Formation 1.5V tap and hold 15min C/10 x 3 C/2 x 3 3.0-4.1V then safe SOC | 6
1717 | ARGONNE_11_ARD_LN3166-017-P3.003 | ARD | LN3166_017 | 3 | P3 | 05/08/2019 11:57:27 | 0 | 6 | 6260.9798 | 0.0221877145 | 0.080336376 | 0.0088029297 | 0.15625238 | 4.10193027 | 05/08/2019 | C:\Data\MIMS\Backup\ARGONNE_11\ARD_LN3166-017-P3.003 | LN3166-017 Form only Toda NMC 622 [A-C022] vs. Superior Graphite 1520P [A-A005B] Gen2 (475uL) for Matt Keyser Calorimetry xx3450 SLP CFF-XFC-SLP-Form-4p1.000 3.0 to 4.1V 1C-rate = 17.5 mA 30°C | CFF-XFC-SLP-Form-4p1.000Formation 1.5V tap and hold 15min C/10 x 3 C/2 x 3 3.0-4.1V then safe SOC | 6
1718 | ARGONNE_11_ARD_LN3166-017-P4.004 | ARD | LN3166_017 | 4 | P4 | 05/08/2019 11:58:07 | 0 | 6 | 6247.8322 | 0.0220316749 | 0.0798629986 | 0.0088052186 | 0.14023041 | 4.10193027 | 05/08/2019 | C:\Data\MIMS\Backup\ARGONNE_11\ARD_LN3166-017-P4.004 | LN3166-017 Form only Toda NMC 622 [A-C022] vs. Superior Graphite 1520P [A-A005B] Gen2 (475uL) for Matt Keyser Calorimetry xx3450 SLP CFF-XFC-SLP-Form-4p1.000 3.0 to 4.1V 1C-rate = 17.5 mA 30°C | CFF-XFC-SLP-Form-4p1.000Formation 1.5V tap and hold 15min C/10 x 3 C/2 x 3 3.0-4.1V then safe SOC | 6
1719 | ARGONNE_11_ARD_LN3166-018-P1.005 | ARD | LN3166_018 | 1 | P1 | 05/08/2019 11:59:02 | 0 | 6 | 6290.8188 | 0.0223724972 | 0.0811156687 | 0.0090615702 | 0.09811551 | 4.10193027 | 05/08/2019 | C:\Data\MIMS\Backup\ARGONNE_11\ARD_LN3166-018-P1.005 | LN3166-018 Form only Toda NMC 811 [A-C020] vs. Superior Graphite 1520P [A-A005B] Gen2 (455uL) for Matt Keyser Calorimetry xx3450 SLP CFF-XFC-SLP-Form-4p1.000 3.0 to 4.1V 1C-rate = 18 mA 30°C | CFF-XFC-SLP-Form-4p1.000Formation 1.5V tap and hold 15min C/10 x 3 C/2 x 3 3.0-4.1V then safe SOC | 6
1720 | ARGONNE_11_ARD_LN3166-018-P2.006 | ARD | LN3166_018 | 2 | P2 | 05/08/2019 11:59:40 | 0 | 6 | 6135.8603 | 0.0214979069 | 0.0781068041 | 0.0090730144 | 0.1092546 | 4.10177768 | 05/08/2019 | C:\Data\MIMS\Backup\ARGONNE_11\ARD_LN3166-018-P2.006 | LN3166-018 Form only Toda NMC 811 [A-C020] vs. Superior Graphite 1520P [A-A005B] Gen2 (455uL) for Matt Keyser Calorimetry xx3450 SLP CFF-XFC-SLP-Form-4p1.000 3.0 to 4.1V 1C-rate = 18 mA 30°C | CFF-XFC-SLP-Form-4p1.000Formation 1.5V tap and hold 15min C/10 x 3 C/2 x 3 3.0-4.1V then safe SOC | 6
1721 | ARGONNE_11_ARD_LN3166-018-P3.007 | ARD | LN3166_018 | 3 | P3 | 05/08/2019 12:00:15 | 0 | 6 | 6161.3815 | 0.0215120971 | 0.0781533168 | 0.0090592813 | 0.0733959 | 4.10177768 | 05/08/2019 | C:\Data\MIMS\Backup\ARGONNE_11\ARD_LN3166-018-P3.007 | LN3166-018 Form only Toda NMC 811 [A-C020] vs. Superior Graphite 1520P [A-A005B] Gen2 (455uL) for Matt Keyser Calorimetry xx3450 SLP CFF-XFC-SLP-Form-4p1.000 3.0 to 4.1V 1C-rate = 18 mA 30°C | CFF-XFC-SLP-Form-4p1.000Formation 1.5V tap and hold 15min C/10 x 3 C/2 x 3 3.0-4.1V then safe SOC | 6
1722 | ARGONNE_11_ARD_LN3166-018-P4.008 | ARD | LN3166_018 | 4 | P4 | 05/08/2019 12:03:04 | 0 | 6 | 6302.0078 | 0.0225187977 | 0.0816296829 | 0.0090707256 | 0.0764477 | 4.10177768 | 05/08/2019 | C:\Data\MIMS\Backup\ARGONNE_11\ARD_LN3166-018-P4.008 | LN3166-018 Form only Toda NMC 811 [A-C020] vs. Superior Graphite 1520P [A-A005B] Gen2 (455uL) for Matt Keyser Calorimetry xx3450 SLP CFF-XFC-SLP-Form-4p1.000 3.0 to 4.1V 1C-rate = 18 mA 30°C | CFF-XFC-SLP-Form-4p1.000Formation 1.5V tap and hold 15min C/10 x 3 C/2 x 3 3.0-4.1V then safe SOC | 6
1723 | ARGONNE_11_ARD_LN3166-019-P1.025 | ARD | LN3166_019 | 1 | P1 | 05/09/2019 14:58:34 | 0 | 6 | 5975.3382 | 0.0207900777 | 0.0767211473 | 0.0085671778 | 0.06454566 | 4.10193027 | 05/09/2019 | C:\Data\MIMS\Backup\ARGONNE_11\ARD_LN3166-019-P1.025 | LN3166-019 Form only Toda NMC 111 [A-C021] vs. Superior Graphite 1506T [A-A015] Gen2 (485uL) for Matt Keyser Calorimetry xx3450 SLP CFF-XFC-SLP-Form-4p1.000 3.0 to 4.1V 1C-rate = 17 mA 30°C | CFF-XFC-SLP-Form-4p1.000Formation 1.5V tap and hold 15min C/10 x 3 C/2 x 3 3.0-4.1V then safe SOC | 6
1724 | ARGONNE_11_ARD_LN3166-019-P2.026 | ARD | LN3166_019 | 2 | P2 | 05/09/2019 14:59:20 | 0 | 6 | 6186.162 | 0.0207293068 | 0.0762566212 | 0.0085694667 | 0.04715038 | 4.10193027 | 05/09/2019 | C:\Data\MIMS\Backup\ARGONNE_11\ARD_LN3166-019-P2.026 | LN3166-019 Form only Toda NMC 111 [A-C021] vs. Superior Graphite 1506T [A-A015] Gen2 (485uL) for Matt Keyser Calorimetry xx3450 SLP CFF-XFC-SLP-Form-4p1.000 3.0 to 4.1V 1C-rate = 17 mA 30°C | CFF-XFC-SLP-Form-4p1.000Formation 1.5V tap and hold 15min C/10 x 3 C/2 x 3 3.0-4.1V then safe SOC | 6
1725 | ARGONNE_11_ARD_LN3166-019-P3.027 | ARD | LN3166_019 | 3 | P3 | 05/09/2019 15:00:03 | 0 | 6 | 6126.7017 | 0.020385749 | 0.0750934699 | 0.0085740444 | 0.09475853 | 4.10193027 | 05/09/2019 | C:\Data\MIMS\Backup\ARGONNE_11\ARD_LN3166-019-P3.027 | LN3166-019 Form only Toda NMC 111 [A-C021] vs. Superior Graphite 1506T [A-A015] Gen2 (485uL) for Matt Keyser Calorimetry xx3450 SLP CFF-XFC-SLP-Form-4p1.000 3.0 to 4.1V 1C-rate = 17 mA 30°C | CFF-XFC-SLP-Form-4p1.000Formation 1.5V tap and hold 15min C/10 x 3 C/2 x 3 3.0-4.1V then safe SOC | 6
1726 | ARGONNE_11_ARD_LN3166-019-P4.028 | ARD | LN3166_019 | 4 | P4 | 05/09/2019 15:00:38 | 0 | 6 | 6109.3775 | 0.0210403625 | 0.0772442657 | 0.0085717556 | 0.0686656 | 4.10193027 | 05/09/2019 | C:\Data\MIMS\Backup\ARGONNE_11\ARD_LN3166-019-P4.028 | LN3166-019 Form only Toda NMC 111 [A-C021] vs. Superior Graphite 1506T [A-A015] Gen2 (485uL) for Matt Keyser Calorimetry xx3450 SLP CFF-XFC-SLP-Form-4p1.000 3.0 to 4.1V 1C-rate = 17 mA 30°C | CFF-XFC-SLP-Form-4p1.000Formation 1.5V tap and hold 15min C/10 x 3 C/2 x 3 3.0-4.1V then safe SOC | 6
1727 | ARGONNE_11_ARD_LN3166-020-P1.029 | ARD | LN3166_020 | 1 | P1 | 05/09/2019 15:01:40 | 0 | 6 | 6246.1737 | 0.0237466532 | 0.0873437825 | 0.0095696956 | 0.040589 | 4.10193027 | 05/09/2019 | C:\Data\MIMS\Backup\ARGONNE_11\ARD_LN3166-020-P1.029 | LN3166-020 Form only Toda NMC 532 [A-C013B] vs. Superior Graphite 1506T [A-A015] Gen2 (485uL) for Matt Keyser Calorimetry xx3450 SLP CFF-XFC-SLP-Form-4p1.000 3.0 to 4.1V 1C-rate = 19 mA 30°C | CFF-XFC-SLP-Form-4p1.000Formation 1.5V tap and hold 15min C/10 x 3 C/2 x 3 3.0-4.1V then safe SOC | 6
1728 | ARGONNE_11_ARD_LN3166-020-P2.030 | ARD | LN3166_020 | 2 | P2 | 05/09/2019 15:02:05 | 0 | 6 | 6148.7898 | 0.0238812003 | 0.0878716183 | 0.0095605402 | 0.0421149 | 4.10177768 | 05/09/2019 | C:\Data\MIMS\Backup\ARGONNE_11\ARD_LN3166-020-P2.030 | LN3166-020 Form only Toda NMC 532 [A-C013B] vs. Superior Graphite 1506T [A-A015] Gen2 (485uL) for Matt Keyser Calorimetry xx3450 SLP CFF-XFC-SLP-Form-4p1.000 3.0 to 4.1V 1C-rate = 19 mA 30°C | CFF-XFC-SLP-Form-4p1.000Formation 1.5V tap and hold 15min C/10 x 3 C/2 x 3 3.0-4.1V then safe SOC | 6
1729 | ARGONNE_11_ARD_LN3166-020-P3.031 | ARD | LN3166_020 | 3 | P3 | 05/09/2019 15:03:00 | 0 | 6 | 5924.9468 | 0.0231493745 | 0.0852488186 | 0.0095651179 | 0.04013123 | 4.10208286 | 05/09/2019 | C:\Data\MIMS\Backup\ARGONNE_11\ARD_LN3166-020-P3.031 | LN3166-020 Form only Toda NMC 532 [A-C013B] vs. Superior Graphite 1506T [A-A015] Gen2 (485uL) for Matt Keyser Calorimetry xx3450 SLP CFF-XFC-SLP-Form-4p1.000 3.0 to 4.1V 1C-rate = 19 mA 30°C | CFF-XFC-SLP-Form-4p1.000Formation 1.5V tap and hold 15min C/10 x 3 C/2 x 3 3.0-4.1V then safe SOC | 6
1730 | ARGONNE_11_ARD_LN3166-020-P4.032 | ARD | LN3166_020 | 4 | P4 | 05/09/2019 15:04:43 | 0 | 6 | 6305.8545 | 0.0245160376 | 0.0900109206 | 0.0095490959 | 0.0421149 | 4.10177768 | 05/09/2019 | C:\Data\MIMS\Backup\ARGONNE_11\ARD_LN3166-020-P4.032 | LN3166-020 Form only Toda NMC 532 [A-C013B] vs. Superior Graphite 1506T [A-A015] Gen2 (485uL) for Matt Keyser Calorimetry xx3450 SLP CFF-XFC-SLP-Form-4p1.000 3.0 to 4.1V 1C-rate = 19 mA 30°C | CFF-XFC-SLP-Form-4p1.000Formation 1.5V tap and hold 15min C/10 x 3 C/2 x 3 3.0-4.1V then safe SOC | 6
1731 | ARGONNE_11_ARD_LN3166-021-P1.033 | ARD | LN3166_021 | 1 | P1 | 05/08/2019 16:34:01 | 0 | 6 | 5988.7947 | 0.0208252179 | 0.0762508777 | 0.008814374 | 0.12771801 | 4.10162509 | 05/08/2019 | C:\Data\MIMS\Backup\ARGONNE_11\ARD_LN3166-021-P1.033 | LN3166-021 Form only Toda NMC 622 [A-C022] vs. Superior Graphite 1506T [A-A015] Gen2 (485uL) for Matt Keyser Calorimetry xx3450 SLP CFF-XFC-SLP-Form-4p1.000 3.0 to 4.1V 1C-rate = 17.5 mA 30°C | CFF-XFC-SLP-Form-4p1.000Formation 1.5V tap and hold 15min C/10 x 3 C/2 x 3 3.0-4.1V then safe SOC | 6
1732 | ARGONNE_11_ARD_LN3166-021-P2.034 | ARD | LN3166_021 | 2 | P2 | 05/08/2019 16:34:48 | 0 | 6 | 6071.4743 | 0.0214463797 | 0.0783364181 | 0.0088212406 | 0.14557107 | 4.10177768 | 05/08/2019 | C:\Data\MIMS\Backup\ARGONNE_11\ARD_LN3166-021-P2.034 | LN3166-021 Form only Toda NMC 622 [A-C022] vs. Superior Graphite 1506T [A-A015] Gen2 (485uL) for Matt Keyser Calorimetry xx3450 SLP CFF-XFC-SLP-Form-4p1.000 3.0 to 4.1V 1C-rate = 17.5 mA 30°C | CFF-XFC-SLP-Form-4p1.000Formation 1.5V tap and hold 15min C/10 x 3 C/2 x 3 3.0-4.1V then safe SOC | 6
1733 | ARGONNE_11_ARD_LN3166-021-P3.035 | ARD | LN3166_021 | 3 | P3 | 05/08/2019 16:35:22 | 0 | 6 | 6198.6222 | 0.0215945319 | 0.0788652558 | 0.0088189517 | 0.07705806 | 4.10177768 | 05/08/2019 | C:\Data\MIMS\Backup\ARGONNE_11\ARD_LN3166-021-P3.035 | LN3166-021 Form only Toda NMC 622 [A-C022] vs. Superior Graphite 1506T [A-A015] Gen2 (485uL) for Matt Keyser Calorimetry xx3450 SLP CFF-XFC-SLP-Form-4p1.000 3.0 to 4.1V 1C-rate = 17.5 mA 30°C | CFF-XFC-SLP-Form-4p1.000Formation 1.5V tap and hold 15min C/10 x 3 C/2 x 3 3.0-4.1V then safe SOC | 6
1734 | ARGONNE_11_ARD_LN3166-021-P4.036 | ARD | LN3166_021 | 4 | P4 | 05/08/2019 16:36:10 | 0 | 6 | 6283.192 | 0.0220279473 | 0.0803283 | 0.0088029297 | 0.14297704 | 4.10208286 | 05/08/2019 | C:\Data\MIMS\Backup\ARGONNE_11\ARD_LN3166-021-P4.036 | LN3166-021 Form only Toda NMC 622 [A-C022] vs. Superior Graphite 1506T [A-A015] Gen2 (485uL) for Matt Keyser Calorimetry xx3450 SLP CFF-XFC-SLP-Form-4p1.000 3.0 to 4.1V 1C-rate = 17.5 mA 30°C | CFF-XFC-SLP-Form-4p1.000Formation 1.5V tap and hold 15min C/10 x 3 C/2 x 3 3.0-4.1V then safe SOC | 6
1735 | ARGONNE_11_ARD_LN3166-022-P1.037 | ARD | LN3166_022 | 1 | P1 | 05/08/2019 16:37:04 | 0 | 6 | 5665.7197 | 0.0185567615 | 0.0680133436 | 0.0090707256 | 0.10330358 | 4.10208286 | 05/08/2019 | C:\Data\MIMS\Backup\ARGONNE_11\ARD_LN3166-022-P1.037 | LN3166-022 Form only Toda NMC 811 [A-C020] vs. Superior Graphite 1506T [A-A015] Gen2 (465uL) for Matt Keyser Calorimetry xx3450 SLP CFF-XFC-SLP-Form-4p1.000 3.0 to 4.1V 1C-rate = 18 mA 30°C | CFF-XFC-SLP-Form-4p1.000Formation 1.5V tap and hold 15min C/10 x 3 C/2 x 3 3.0-4.1V then safe SOC | 6
1736 | ARGONNE_11_ARD_LN3166-022-P2.038 | ARD | LN3166_022 | 2 | P2 | 05/08/2019 16:37:39 | 0 | 6 | 5925.1407 | 0.0202958026 | 0.0740622249 | 0.0090501259 | 0.10315099 | 4.10193027 | 05/08/2019 | C:\Data\MIMS\Backup\ARGONNE_11\ARD_LN3166-022-P2.038 | LN3166-022 Form only Toda NMC 811 [A-C020] vs. Superior Graphite 1506T [A-A015] Gen2 (465uL) for Matt Keyser Calorimetry xx3450 SLP CFF-XFC-SLP-Form-4p1.000 3.0 to 4.1V 1C-rate = 18 mA 30°C | CFF-XFC-SLP-Form-4p1.000Formation 1.5V tap and hold 15min C/10 x 3 C/2 x 3 3.0-4.1V then safe SOC | 6
1737 | ARGONNE_11_ARD_LN3166-022-P3.039 | ARD | LN3166_022 | 3 | P3 | 05/08/2019 16:38:08 | 0 | 6 | 5994.6798 | 0.0206474732 | 0.0761087527 | 0.009063859 | 0.10894942 | 4.10177768 | 05/08/2019 | C:\Data\MIMS\Backup\ARGONNE_11\ARD_LN3166-022-P3.039 | LN3166-022 Form only Toda NMC 811 [A-C020] vs. Superior Graphite 1506T [A-A015] Gen2 (465uL) for Matt Keyser Calorimetry xx3450 SLP CFF-XFC-SLP-Form-4p1.000 3.0 to 4.1V 1C-rate = 18 mA 30°C | CFF-XFC-SLP-Form-4p1.000Formation 1.5V tap and hold 15min C/10 x 3 C/2 x 3 3.0-4.1V then safe SOC | 6
1738 | ARGONNE_11_ARD_LN3166-022-P4.040 | ARD | LN3166_022 | 4 | P4 | 05/08/2019 16:38:38 | 0 | 6 | 6066.5518 | 0.0209202425 | 0.0763791944 | 0.0090432593 | 0.10254063 | 4.10193027 | 05/08/2019 | C:\Data\MIMS\Backup\ARGONNE_11\ARD_LN3166-022-P4.040 | LN3166-022 Form only Toda NMC 811 [A-C020] vs. Superior Graphite 1506T [A-A015] Gen2 (465uL) for Matt Keyser Calorimetry xx3450 SLP CFF-XFC-SLP-Form-4p1.000 3.0 to 4.1V 1C-rate = 18 mA 30°C | CFF-XFC-SLP-Form-4p1.000Formation 1.5V tap and hold 15min C/10 x 3 C/2 x 3 3.0-4.1V then safe SOC | 6
1739 | ARGONNE_11_CFF-B10A-C3a.017 | CFF | B10A | 3 | C3a | 11:21:21 | 0 | 8 | 10009.6512 | 1.55709 | 5.884484 | 0.5004959182 | 0 | 4.25177386 | 10/12/2012 | B:\Data\MIMS\Backup\ARGONNE_11\CFF-B10A-C3a.017 | CFF first 18650 cell "Toda 523 vs. A12 in Gen2 electrolyte" | CFF-FORM-4p25.000Formation C/10 at 3.0 to 3.9 V then C/10 at 3.0 to 4.25 V then C/3 to 4.25 | 8
1740 | ARGONNE_11_CFF-B10A-C3b.017 | CFF | B10A | 3 | C3b | 10:35:14 | 0 | 12 | 3595.848 | 1.517195 | 5.738158 | 2.602197 | 2.9999237 | 4.25024796 | 10/19/2012 | B:\Data\MIMS\Backup\ARGONNE_11\CFF-B10A-C3b.017 | CFF 1st 18650 Rate Study 30dC | CFF-Rate-4p25V.000Rate Capability Test at 0.2C 0.5C 1C 2C; from 3.0 to 4.25V | 12
1741 | ARGONNE_11_CFF-B10A-C3c.017 | CFF | B10A | 3 | C3c | 16:16:53 | 0 | 3 | 3699.9017 | 1.508757 | 5.647189158 | 4.202335 | 2.9999237 | 4.21149004 | 10/22/2012 | B:\Data\MIMS\Backup\ARGONNE_11\CFF-B10A-C3c.017 | 1st 18650 cell HPPC at 30dC | CFF-RPT_3C_4p2.000C/20 then HPPC with 3C Disch. Pulse 2.25C Chrg 3.0 - 4.2V | 3
1742 | ARGONNE_11_CFF-B10A-C3d.017 | CFF | B10A | 3 | C3d | 15:21:21 | 0 | 200 | 56519.9842 | 1.437347 | 5.397182 | 4.202411 | 2.75532158 | 4.23605707 | 10/26/2012 | B:\Data\MIMS\Backup\ARGONNE_11\CFF-B10A-C3d.017 | 1st 18650 Life Cycle test with RPT every 50 cycles 30°C | CFF-LC50x4_RPT_3C_4p2.000C/2 for 47 cycles RPT of C/20 then 3C Disch Pulse 2.25C Chrg 3 - 4.2V 4X | 200
1743 | ARGONNE_11_CFF-B10A-C3e.017 | CFF | B10A | 3 | C3e | 08:48:30 | 200 | 400 | 49706.8405 | 1.235189 | 4.679557 | 4.202411 | 2.49958038 | 4.24429694 | 12/05/2012 | B:\Data\MIMS\Backup\ARGONNE_11\CFF-B10A-C3e.017 | 1st 18650 Life Cycle test with RPT every 50 cycles 30°C | CFF-LC50x4_RPT_3C_4p2.000C/2 for 47 cycles RPT of C/20 then 3C Disch Pulse 2.25C Chrg 3 - 4.2V 4X | 200
1744 | ARGONNE_11_CFF-B10A-C3f.017 | CFF | B10A | 3 | C3f | 08:45:48 | 400 | 600 | 44276.3668 | 1.093768 | 4.149108 | 4.202411 | 2.49958038 | 4.24414435 | 01/09/2013 | B:\Data\MIMS\Backup\ARGONNE_11\CFF-B10A-C3f.017 | 1st 18650 Life Cycle test with RPT every 50 cycles 30°C | CFF-LC50x4_RPT_3C_4p2.000C/2 for 47 cycles RPT of C/20 then 3C Disch Pulse 2.25C Chrg 3 - 4.2V 4X | 200
1745 | ARGONNE_11_CFF-B10A-C3g.017 | CFF | B10A | 3 | C3g | 13:45:52 | 600 | 800 | 40191.9707 | 0.9859571644 | 3.742982 | 4.202411 | 2.49958038 | 4.24505989 | 02/11/2013 | B:\Data\MIMS\Backup\ARGONNE_11\CFF-B10A-C3g.017 | 1st 18650 Life Cycle test with RPT every 50 cycles 30°C | CFF-LC50x4_RPT_3C_4p2.000C/2 for 47 cycles RPT of C/20 then 3C Disch Pulse 2.25C Chrg 3 - 4.2V 4X | 200
1746 | ARGONNE_11_CFF-B10A-C3h.017 | CFF | B10A | 3 | C3h | 08:59:28 | 800 | 910 | 20216.658 | 0.9015860239 | 3.434942 | 4.202411 | 2.49958038 | 4.24261845 | 03/18/2013 | B:\Data\MIMS\Backup\ARGONNE_11\CFF-B10A-C3h.017 | 1st 18650 Life Cycle test with RPT every 50 cycles 30°C | CFF-LC50x4_RPT_3C_4p2.000C/2 for 47 cycles RPT of C/20 then 3C Disch Pulse 2.25C Chrg 3 - 4.2V 4X | 110
1747 | ARGONNE_11_CFF-B10A-C4a.018 | CFF | B10A | 4 | C4a | 10/22/2012 15:52:27 | 0 | 0 | 0.5 | 0 | 0 | 0 | 0 | 0 | 10/22/2012 | D:\Data\MIMS\Backup\ARGONNE_11\CFF-B10A-C4a.018 | 2nd 18650 cell | CFF-FORM-4p25.000Formation C/10 at 3.0 to 3.9 V then C/10 at 3.0 to 4.25 V then C/3 to 4.25 | 0
1748 | ARGONNE_11_CFF-B10A-C4aa.018 | CFF | B10A | 4 | C4aa | 15:53:47 | 0 | 8 | 11167.5342 | 1.532804 | 5.788822 | 0.5008773938 | 0 | 4.25146868 | 10/22/2012 | B:\Data\MIMS\Backup\ARGONNE_11\CFF-B10A-C4aa.018 | 2nd 18650 cell | CFF-FORM-4p25.000Formation C/10 at 3.0 to 3.9 V then C/10 at 3.0 to 4.25 V then C/3 to 4.25 | 8
1749 | ARGONNE_11_CFF-B10A-C4b.018 | CFF | B10A | 4 | C4b | 10:14:58 | 0 | 12 | 3518.3645 | 1.484839 | 5.614488 | 2.601663 | 2.9999237 | 4.25009537 | 10/30/2012 | B:\Data\MIMS\Backup\ARGONNE_11\CFF-B10A-C4b.018 | CFF 2nd 18650 Rate Study 30dC | CFF-Rate-4p25V.000Rate Capability Test at 0.2C 0.5C 1C 2C; from 3.0 to 4.25V | 12
1750 | ARGONNE_11_CFF-B10A-C4c.018 | CFF | B10A | 4 | C4c | 16:34:28 | 0 | 3 | 3576.6803 | 1.450327 | 5.43307 | 4.201419089 | 2.89265278 | 4.21667811 | 11/02/2012 | B:\Data\MIMS\Backup\ARGONNE_11\CFF-B10A-C4c.018 | 2nd 18650 cells initial HPPC | CFF-RPT_3C_4p2.000C/20 then HPPC with 3C Disch. Pulse 2.25C Chrg 3.0 - 4.2V | 3
1751 | ARGONNE_11_CFF-B10A-C4d.018 | CFF | B10A | 4 | C4d | 09:32:55 | 0 | 200 | 52948.1358 | 1.35465 | 5.101431 | 4.202182 | 2.55207141 | 4.23605707 | 11/06/2012 | B:\Data\MIMS\Backup\ARGONNE_11\CFF-B10A-C4d.018 | 2nd 18650 Life Cycle test with RPT every 50 cycles 30°C | CFF-LC50x4_RPT_3C_4p2.000C/2 for 47 cycles RPT of C/20 then 3C Disch Pulse 2.25C Chrg 3 - 4.2V 4X | 200
1752 | ARGONNE_11_CFF-B10A-C4e.018 | CFF | B10A | 4 | C4e | 08:43:54 | 200 | 400 | 45699.134 | 1.135889 | 4.341984 | 4.201495 | 2.49958038 | 4.23697261 | 12/14/2012 | B:\Data\MIMS\Backup\ARGONNE_11\CFF-B10A-C4e.018 | 2nd 18650 Life Cycle test with RPT (3C HPPC) every 50 cycles 30°C | CFF-LC50x4_RPT_3C_4p2.000C/2 for 47 cycles RPT of C/20 then 3C Disch Pulse 2.25C Chrg 3 - 4.2V 4X | 200
1753 | ARGONNE_11_CFF-B10A-C4f.018 | CFF | B10A | 4 | C4f | 08:56:19 | 400 | 600 | 40409.63 | 0.9888417034 | 3.784797 | 4.201495 | 2.49942779 | 4.24170291 | 01/15/2013 | B:\Data\MIMS\Backup\ARGONNE_11\CFF-B10A-C4f.018 | 2nd 18650 Life Cycle test with RPT (3C HPPC) every 50 cycles 30°C | CFF-LC50x4_RPT_3C_4p2.000C/2 for 47 cycles RPT of C/20 then 3C Disch Pulse 2.25C Chrg 3 - 4.2V 4X | 200
1754 | ARGONNE_11_CFF-B10A-C4g.018 | CFF | B10A | 4 | C4g | 08:35:30 | 600 | 800 | 36583.1708 | 0.8865766627 | 3.377176 | 4.201495 | 2.4992752 | 4.24277104 | 02/13/2013 | B:\Data\MIMS\Backup\ARGONNE_11\CFF-B10A-C4g.018 | 2nd 18650 Life Cycle test with RPT (3C HPPC) every 50 cycles 30°C | CFF-LC50x4_RPT_3C_4p2.000C/2 for 47 cycles RPT of C/20 then 3C Disch Pulse 2.25C Chrg 3 - 4.2V 4X | 200
1755 | ARGONNE_11_CFF-B10A-C4h.018 | CFF | B10A | 4 | C4h | 09:00:29 | 800 | 924 | 20215.9257 | 0.8074951217 | 3.07998 | 4.201648 | 2.4992752 | 4.2481117 | 03/18/2013 | B:\Data\MIMS\Backup\ARGONNE_11\CFF-B10A-C4h.018 | 2nd 18650 Life Cycle test with RPT every 50 cycles 30°C | CFF-LC50x4_RPT_3C_4p2.000C/2 for 47 cycles RPT of C/20 then 3C Disch Pulse 2.25C Chrg 3 - 4.2V 4X | 124
1756 | ARGONNE_11_CFF-B11A-P10a.034 | CFF | B11A | 10 | P10a | 14:02:26 | 0 | 7 | 9775.6295 | 0.2641283309 | 0.805642672 | 0.0685893034 | 0.13717861 | 3.50011444 | 09/20/2012 | B:\Data\MIMS\Backup\ARGONNE_11\CFF-B11A-P10a.034 | 55dC | CFF-FORM-3p5.000Formation C/10 at 2.7 to 3.3 V then C/10 at 2.7 to 3.5 V then C/3 to 3.5 | 7
1757 | ARGONNE_11_CFF-B11A-P10b.034 | CFF | B11A | 10 | P10b | 10:15:50 | 0 | 12 | 3661.319 | 0.2099987309 | 0.6596469308 | 0.342183566 | 2.69993133 | 3.30174716 | 09/27/2012 | B:\Data\MIMS\Backup\ARGONNE_11\CFF-B11A-P10b.034 |  | CFF-Rate-3p3V.000Rate Capability Test at 0.2C 0.5C 1C 2C; from 2.7 to 3.3V | 12
1758 | ARGONNE_11_CFF-B11A-P10c.034 | CFF | B11A | 10 | P10c | 08:54:09 | 1 | 2 | 866.5887 | 0.1728525059 | 0.5547332559 | 0.8522163729 | 2.69993133 | 3.30281529 | 10/01/2012 | B:\Data\MIMS\Backup\ARGONNE_11\CFF-B11A-P10c.034 | initial HPPC 30dC | CFF-HPPC-5C-3p3.000HPPC with 5C Disch. Pulse 3.75C Chrg 2.7 -3.3 | 1
1759 | ARGONNE_11_CFF-B11A-P10d.034 | CFF | B11A | 10 | P10d | 16:35:16 | 0 | 12 | 902.0602 | 0.1779867695 | 0.56249233 | 0.3422598611 | 2.05416953 | 3.30205234 | 10/02/2012 | B:\Data\MIMS\Backup\ARGONNE_11\CFF-B11A-P10d.034 | 55dC | CFF-Rate-3p3V.000Rate Capability Test at 0.2C 0.5C 1C 2C; from 2.7 to 3.3V | 12
1760 | ARGONNE_11_CFF-B11A-P10e.034 | CFF | B11A | 10 | P10e | 09:10:52 | 1 | 2 | 726.1723 | 3.9018e-06 | 1.28781e-05 | 0.8036163882 | 0 | 3.68993668 | 10/04/2012 | B:\Data\MIMS\Backup\ARGONNE_11\CFF-B11A-P10e.034 | HPPC 55dC | CFF-HPPC-5C-3p3.000HPPC with 5C Disch. Pulse 3.75C Chrg 2.7 -3.3 | 1
1761 | ARGONNE_11_CFF-B11A-P10f.034 | CFF | B11A | 10 | P10f | 16:59:34 | 0 | 50 | 857.0318 | 1.9273e-06 | 6.3484e-06 | 0.8035400931 | 0 | 4.22507057 | 10/08/2012 | B:\Data\MIMS\Backup\ARGONNE_11\CFF-B11A-P10f.034 | 50 cycles then RPT | CFF-LC50_RPT_5C_3p3.000C/2 for 47 cycles RPT of C/20 then 5C Disch Pulse 3.75C Chrg 2.7 - 3.3V | 50
1762 | ARGONNE_11_CFF-B11A-P11a.035 | CFF | B11A | 11 | P11a | 14:02:46 | 0 | 7 | 9775.379 | 0.2693640478 | 0.8230701251 | 0.0683604181 | 0.06225681 | 3.50118257 | 09/20/2012 | B:\Data\MIMS\Backup\ARGONNE_11\CFF-B11A-P11a.035 | 55dC | CFF-FORM-3p5.000Formation C/10 at 2.7 to 3.3 V then C/10 at 2.7 to 3.5 V then C/3 to 3.5 | 7
1763 | ARGONNE_11_CFF-B11A-P11b.035 | CFF | B11A | 11 | P11b | 10:16:20 | 0 | 12 | 3620.0695 | 0.2097002085 | 0.6592552772 | 0.3420309758 | 2.69993133 | 3.3011368 | 09/27/2012 | B:\Data\MIMS\Backup\ARGONNE_11\CFF-B11A-P11b.035 |  | CFF-Rate-3p3V.000Rate Capability Test at 0.2C 0.5C 1C 2C; from 2.7 to 3.3V | 12
1764 | ARGONNE_11_CFF-B11A-P11c.035 | CFF | B11A | 11 | P11c | 08:54:42 | 1 | 2 | 867.1713 | 0.172194813 | 0.5539240928 | 0.8520637827 | 2.69993133 | 3.31868467 | 10/01/2012 | B:\Data\MIMS\Backup\ARGONNE_11\CFF-B11A-P11c.035 | initial HPPC 30dC | CFF-HPPC-5C-3p3.000HPPC with 5C Disch. Pulse 3.75C Chrg 2.7 -3.3 | 1
1765 | ARGONNE_11_CFF-B11A-P11d.035 | CFF | B11A | 11 | P11d | 16:35:41 | 0 | 12 | 609.3785 | 0.1711107884 | 0.5419184109 | 0.3394369421 | 1.62676432 | 3.3119707 | 10/02/2012 | B:\Data\MIMS\Backup\ARGONNE_11\CFF-B11A-P11d.035 | 55dC | CFF-Rate-3p3V.000Rate Capability Test at 0.2C 0.5C 1C 2C; from 2.7 to 3.3V | 12
1766 | ARGONNE_11_CFF-B11A-P11e.035 | CFF | B11A | 11 | P11e | 09:11:44 | 1 | 2 | 726.1723 | 1.7986e-06 | 5.9152e-06 | 0.8226138705 | 0 | 3.70077058 | 10/04/2012 | B:\Data\MIMS\Backup\ARGONNE_11\CFF-B11A-P11e.035 | HPPC 55dC | CFF-HPPC-5C-3p3.000HPPC with 5C Disch. Pulse 3.75C Chrg 2.7 -3.3 | 1
1767 | ARGONNE_11_CFF-B11A-P11f.035 | CFF | B11A | 11 | P11f | 17:00:11 | 0 | 50 | 857.0385 | 1.4503e-06 | 5.1719e-06 | 0.8227664607 | 0 | 3.80605783 | 10/08/2012 | B:\Data\MIMS\Backup\ARGONNE_11\CFF-B11A-P11f.035 | 50 Cycles then RPT 55dC | CFF-LC50_RPT_5C_3p3.000C/2 for 47 cycles RPT of C/20 then 5C Disch Pulse 3.75C Chrg 2.7 - 3.3V | 50
1768 | ARGONNE_11_CFF-B11A-P12a.036 | CFF | B11A | 12 | P12a | 14:03:02 | 0 | 7 | 9775.6535 | 0.2692140575 | 0.8217959557 | 0.0683604181 | 0.15823606 | 3.50026703 | 09/20/2012 | B:\Data\MIMS\Backup\ARGONNE_11\CFF-B11A-P12a.036 | 55dC | CFF-FORM-3p5.000Formation C/10 at 2.7 to 3.3 V then C/10 at 2.7 to 3.5 V then C/3 to 3.5 | 7
1769 | ARGONNE_11_CFF-B11A-P12b.036 | CFF | B11A | 12 | P12b | 10:16:40 | 0 | 12 | 3697.821 | 0.2114302988 | 0.6645348945 | 0.3412680247 | 2.69993133 | 3.30083162 | 09/27/2012 | B:\Data\MIMS\Backup\ARGONNE_11\CFF-B11A-P12b.036 |  | CFF-Rate-3p3V.000Rate Capability Test at 0.2C 0.5C 1C 2C; from 2.7 to 3.3V | 12
1770 | ARGONNE_11_CFF-B11A-P12c.036 | CFF | B11A | 12 | P12c | 08:55:22 | 1 | 2 | 870.7535 | 0.1767893425 | 0.5678272882 | 0.8520637827 | 2.69993133 | 3.30983444 | 10/01/2012 | B:\Data\MIMS\Backup\ARGONNE_11\CFF-B11A-P12c.036 | initial HPPC 30dC | CFF-HPPC-5C-3p3.000HPPC with 5C Disch. Pulse 3.75C Chrg 2.7 -3.3 | 1
1771 | ARGONNE_11_CFF-B11A-P12d.036 | CFF | B11A | 12 | P12d | 16:36:06 | 0 | 12 | 1142.8477 | 0.1834028215 | 0.5802368284 | 0.2558937972 | 2.58442054 | 3.30220493 | 10/02/2012 | B:\Data\MIMS\Backup\ARGONNE_11\CFF-B11A-P12d.036 | 55dC | CFF-Rate-3p3V.000Rate Capability Test at 0.2C 0.5C 1C 2C; from 2.7 to 3.3V | 12
1772 | ARGONNE_11_CFF-B11A-P12e.036 | CFF | B11A | 12 | P12e | 09:12:11 | 1 | 2 | 727.0523 | 0.0005471787 | 0.0018058246 | 0.8077363241 | 0.41168841 | 3.59273671 | 10/04/2012 | B:\Data\MIMS\Backup\ARGONNE_11\CFF-B11A-P12e.036 | HPPC 55dC | CFF-HPPC-5C-3p3.000HPPC with 5C Disch. Pulse 3.75C Chrg 2.7 -3.3 | 1
1773 | ARGONNE_11_CFF-B11A-P12f.036 | CFF | B11A | 12 | P12f | 17:00:36 | 0 | 50 | 993.7882 | 0.010543006 | 0.029741911 | 0.8070496681 | 0 | 3.80163272 | 10/08/2012 | B:\Data\MIMS\Backup\ARGONNE_11\CFF-B11A-P12f.036 | 50 cycles then RPT 55dC | CFF-LC50_RPT_5C_3p3.000C/2 for 47 cycles RPT of C/20 then 5C Disch Pulse 3.75C Chrg 2.7 - 3.3V | 50
1774 | ARGONNE_11_CFF-B11A-P1a.001 | CFF | B11A | 1 | P1a | 16:01:07 | 0 | 7 | 9606.3502 | 0.2777017471 | 0.8489032498 | 0.0680552377 | 0.07186999 | 3.49996185 | 09/14/2012 | B:\Data\MIMS\Backup\ARGONNE_11\CFF-B11A-P1a.001 |  | CFF-FORM-3p5.000Formation C/10 at 2.7 to 3.3 V then C/10 at 2.7 to 3.5 V then C/3 to 3.5 | 7
1775 | ARGONNE_11_CFF-B11A-P2a.002 | CFF | B11A | 2 | P2a | 16:01:24 | 0 | 7 | 9606.1617 | 0.2725503597 | 0.8318709368 | 0.0679789425 | 0.08987564 | 3.50011444 | 09/14/2012 | B:\Data\MIMS\Backup\ARGONNE_11\CFF-B11A-P2a.002 |  | CFF-FORM-3p5.000Formation C/10 at 2.7 to 3.3 V then C/10 at 2.7 to 3.5 V then C/3 to 3.5 | 7
1776 | ARGONNE_11_CFF-B11A-P2b.001 | CFF | B11A | 2 | P2b | 11:40:31 | 0 | 12 | 3699.8892 | 0.2134268155 | 0.670943776 | 0.3418783856 | 2.69993133 | 3.30037385 | 09/21/2012 | B:\Data\MIMS\Backup\ARGONNE_11\CFF-B11A-P2b.001 |  | CFF-Rate-3p3V.000Rate Capability Test at 0.2C 0.5C 1C 2C; from 2.7 to 3.3V | 12
1777 | ARGONNE_11_CFF-B11A-P2c.001 | CFF | B11A | 2 | P2c | 09:05:23 | 1 | 2 | 872.6707 | 0.1681760304 | 0.5416647017 | 0.8524452583 | 2.69993133 | 3.33012894 | 09/25/2012 | B:\Data\MIMS\Backup\ARGONNE_11\CFF-B11A-P2c.001 |  | CFF-HPPC-5C-3p3.000HPPC with 5C Disch. Pulse 3.75C Chrg 2.7 -3.3 | 1
1778 | ARGONNE_11_CFF-B11A-P2d.001 | CFF | B11A | 2 | P2d | 14:39:40 | 0 | 200 | 12742.2252 | 0.2040510034 | 0.6421959024 | 0.8326085298 | 0 | 5.88677806 | 09/26/2012 | B:\Data\MIMS\Backup\ARGONNE_11\CFF-B11A-P2d.001 |  | CFF-Cycle Life_RPT_5C_3p3.000C/20 then 47 cycles at C/2 HPPC with 5C Disch. Pulse 3.75C Chrg 2.7 - 3.3V | 200
1779 | ARGONNE_11_CFF-B11A-P3a.003 | CFF | B11A | 3 | P3a | 16:01:38 | 0 | 7 | 9606.0003 | 0.2707203749 | 0.8265528896 | 0.0671396963 | 0.04257267 | 3.50011444 | 09/14/2012 | B:\Data\MIMS\Backup\ARGONNE_11\CFF-B11A-P3a.003 |  | CFF-FORM-3p5.000Formation C/10 at 2.7 to 3.3 V then C/10 at 2.7 to 3.5 V then C/3 to 3.5 | 7
1780 | ARGONNE_11_CFF-B11A-P3b.002 | CFF | B11A | 3 | P3b | 11:40:51 | 0 | 12 | 3672.956 | 0.2136887952 | 0.6720654061 | 0.3411917296 | 2.69993133 | 3.30037385 | 09/21/2012 | B:\Data\MIMS\Backup\ARGONNE_11\CFF-B11A-P3b.002 |  | CFF-Rate-3p3V.000Rate Capability Test at 0.2C 0.5C 1C 2C; from 2.7 to 3.3V | 12
1781 | ARGONNE_11_CFF-B11A-P3c.002 | CFF | B11A | 3 | P3c | 09:05:51 | 1 | 2 | 866.6077 | 0.1600016864 | 0.5170979465 | 0.8514534218 | 2.59647517 | 3.37087053 | 09/25/2012 | B:\Data\MIMS\Backup\ARGONNE_11\CFF-B11A-P3c.002 |  | CFF-HPPC-5C-3p3.000HPPC with 5C Disch. Pulse 3.75C Chrg 2.7 -3.3 | 1
1782 | ARGONNE_11_CFF-B11A-P3d.002 | CFF | B11A | 3 | P3d | 14:40:08 | 0 | 200 | 9459.0947 | 0.1962913938 | 0.6184551502 | 0.8011749447 | 0 | 5.94567788 | 09/26/2012 | B:\Data\MIMS\Backup\ARGONNE_11\CFF-B11A-P3d.002 |  | CFF-Cycle Life_RPT_5C_3p3.000C/20 then 47 cycles at C/2 HPPC with 5C Disch. Pulse 3.75C Chrg 2.7 - 3.3V | 200
1783 | ARGONNE_11_CFF-B11A-P4a.004 | CFF | B11A | 4 | P4a | 16:01:53 | 0 | 7 | 9605.8017 | 0.2688114116 | 0.8201160843 | 0.0675211719 | 0.07598993 | 3.50102998 | 09/14/2012 | B:\Data\MIMS\Backup\ARGONNE_11\CFF-B11A-P4a.004 |  | CFF-FORM-3p5.000Formation C/10 at 2.7 to 3.3 V then C/10 at 2.7 to 3.5 V then C/3 to 3.5 | 7
1784 | ARGONNE_11_CFF-B11A-P4b.003 | CFF | B11A | 4 | P4b | 11:41:15 | 0 | 12 | 3598.005 | 0.2094925944 | 0.65850402 | 0.3424124514 | 2.69977874 | 3.30144198 | 09/21/2012 | B:\Data\MIMS\Backup\ARGONNE_11\CFF-B11A-P4b.003 |  | CFF-Rate-3p3V.000Rate Capability Test at 0.2C 0.5C 1C 2C; from 2.7 to 3.3V | 12
1785 | ARGONNE_11_CFF-B11A-P4c.003 | CFF | B11A | 4 | P4c | 09:06:07 | 1 | 2 | 865.2688 | 0.1679969207 | 0.5398699399 | 0.8524452583 | 2.69993133 | 3.31746395 | 09/25/2012 | B:\Data\MIMS\Backup\ARGONNE_11\CFF-B11A-P4c.003 |  | CFF-HPPC-5C-3p3.000HPPC with 5C Disch. Pulse 3.75C Chrg 2.7 -3.3 | 1
1786 | ARGONNE_11_CFF-B11A-P4d.003 | CFF | B11A | 4 | P4d | 14:40:27 | 0 | 200 | 15952.3693 | 0.2097762964 | 0.6597554129 | 0.8071259632 | 0 | 5.51140612 | 09/26/2012 | B:\Data\MIMS\Backup\ARGONNE_11\CFF-B11A-P4d.003 |  | CFF-Cycle Life_RPT_5C_3p3.000C/20 then 47 cycles at C/2 HPPC with 5C Disch. Pulse 3.75C Chrg 2.7 - 3.3V | 200
1787 | ARGONNE_11_CFF-B11A-P5a.005 | CFF | B11A | 5 | P5a | 16:02:08 | 0 | 7 | 9605.6353 | 0.271266078 | 0.8267546741 | 0.0674448768 | 0.02792401 | 3.50026703 | 09/14/2012 | B:\Data\MIMS\Backup\ARGONNE_11\CFF-B11A-P5a.005 |  | CFF-FORM-3p5.000Formation C/10 at 2.7 to 3.3 V then C/10 at 2.7 to 3.5 V then C/3 to 3.5 | 7
1788 | ARGONNE_11_CFF-B11A-P5b.004 | CFF | B11A | 5 | P5b | 11:41:35 | 0 | 12 | 3664.3615 | 0.209642188 | 0.6589514637 | 0.3414206149 | 2.69977874 | 3.30189975 | 09/21/2012 | B:\Data\MIMS\Backup\ARGONNE_11\CFF-B11A-P5b.004 |  | CFF-Rate-3p3V.000Rate Capability Test at 0.2C 0.5C 1C 2C; from 2.7 to 3.3V | 12
1789 | ARGONNE_11_CFF-B11A-P5c.004 | CFF | B11A | 5 | P5c | 09:06:28 | 1 | 2 | 870.7882 | 0.1792711365 | 0.5751108678 | 0.8516823072 | 2.69993133 | 3.30724041 | 09/25/2012 | B:\Data\MIMS\Backup\ARGONNE_11\CFF-B11A-P5c.004 |  | CFF-HPPC-5C-3p3.000HPPC with 5C Disch. Pulse 3.75C Chrg 2.7 -3.3 | 1
1790 | ARGONNE_11_CFF-B11A-P5d.004 | CFF | B11A | 5 | P5d | 14:40:44 | 0 | 200 | 18660.7102 | 0.2036261662 | 0.6395477651 | 0.7965972381 | 0 | 5.43953613 | 09/26/2012 | B:\Data\MIMS\Backup\ARGONNE_11\CFF-B11A-P5d.004 |  | CFF-Cycle Life_RPT_5C_3p3.000C/20 then 47 cycles at C/2 HPPC with 5C Disch. Pulse 3.75C Chrg 2.7 - 3.3V | 200
1791 | ARGONNE_11_CFF-B11A-P6a.006 | CFF | B11A | 6 | P6a | 16:02:23 | 0 | 7 | 9605.4953 | 0.2727180215 | 0.8321919989 | 0.0674448768 | 0.10009918 | 3.50011444 | 09/14/2012 | B:\Data\MIMS\Backup\ARGONNE_11\CFF-B11A-P6a.006 |  | CFF-FORM-3p5.000Formation C/10 at 2.7 to 3.3 V then C/10 at 2.7 to 3.5 V then C/3 to 3.5 | 7
1792 | ARGONNE_11_CFF-B11A-P6b.005 | CFF | B11A | 6 | P6b | 11:41:56 | 0 | 12 | 3602.7647 | 0.2112763493 | 0.6638572972 | 0.3423361563 | 2.69977874 | 3.30098421 | 09/21/2012 | B:\Data\MIMS\Backup\ARGONNE_11\CFF-B11A-P6b.005 |  | CFF-Rate-3p3V.000Rate Capability Test at 0.2C 0.5C 1C 2C; from 2.7 to 3.3V | 12
1793 | ARGONNE_11_CFF-B11A-P6c.005 | CFF | B11A | 6 | P6c | 09:06:48 | 1 | 2 | 870.6787 | 0.1671038218 | 0.5381465973 | 0.8522163729 | 2.69993133 | 3.32173648 | 09/25/2012 | B:\Data\MIMS\Backup\ARGONNE_11\CFF-B11A-P6c.005 |  | CFF-HPPC-5C-3p3.000HPPC with 5C Disch. Pulse 3.75C Chrg 2.7 -3.3 | 1
1794 | ARGONNE_11_CFF-B11A-P6d.005 | CFF | B11A | 6 | P6d | 14:41:10 | 0 | 200 | 14332.3817 | 0.2056578229 | 0.6470068573 | 0.8072022583 | 0 | 5.65423056 | 09/26/2012 | B:\Data\MIMS\Backup\ARGONNE_11\CFF-B11A-P6d.005 |  | CFF-Cycle Life_RPT_5C_3p3.000C/20 then 47 cycles at C/2 HPPC with 5C Disch. Pulse 3.75C Chrg 2.7 - 3.3V | 200
1795 | ARGONNE_11_CFF-B11A-P7a.007 | CFF | B11A | 7 | P7a | 16:02:37 | 0 | 7 | 9605.3315 | 0.269224662 | 0.8215524737 | 0.0688944839 | 0.08010986 | 3.50011444 | 09/14/2012 | B:\Data\MIMS\Backup\ARGONNE_11\CFF-B11A-P7a.007 |  | CFF-FORM-3p5.000Formation C/10 at 2.7 to 3.3 V then C/10 at 2.7 to 3.5 V then C/3 to 3.5 | 7
1796 | ARGONNE_11_CFF-B11A-P7b.006 | CFF | B11A | 7 | P7b | 11:42:20 | 0 | 12 | 3457.9627 | 0.2100502729 | 0.6527680101 | 0.3413443198 | 2.69993133 | 3.30037385 | 09/21/2012 | B:\Data\MIMS\Backup\ARGONNE_11\CFF-B11A-P7b.006 |  | CFF-Rate-3p3V.000Rate Capability Test at 0.2C 0.5C 1C 2C; from 2.7 to 3.3V | 12
1797 | ARGONNE_11_CFF-B11A-P7c.006 | CFF | B11A | 7 | P7c | 09:07:05 | 1 | 2 | 862.5118 | 0.1471384393 | 0.4770991381 | 0.8512245365 | 2.54871443 | 3.36736095 | 09/25/2012 | B:\Data\MIMS\Backup\ARGONNE_11\CFF-B11A-P7c.006 |  | CFF-HPPC-5C-3p3.000HPPC with 5C Disch. Pulse 3.75C Chrg 2.7 -3.3 | 1
1798 | ARGONNE_11_CFF-B11A-P7d.006 | CFF | B11A | 7 | P7d | 14:41:30 | 0 | 200 | 10952.027 | 0.1615661582 | 0.509260219 | 0.8014801251 | 0 | 5.89333944 | 09/26/2012 | B:\Data\MIMS\Backup\ARGONNE_11\CFF-B11A-P7d.006 |  | CFF-Cycle Life_RPT_5C_3p3.000C/20 then 47 cycles at C/2 HPPC with 5C Disch. Pulse 3.75C Chrg 2.7 - 3.3V | 200
1799 | ARGONNE_11_CFF-B11A-P8a.008 | CFF | B11A | 8 | P8a | 16:02:52 | 0 | 7 | 9605.1328 | 0.2704627233 | 0.8251570531 | 0.0687418936 | 0.06820783 | 3.49996185 | 09/14/2012 | B:\Data\MIMS\Backup\ARGONNE_11\CFF-B11A-P8a.008 |  | CFF-FORM-3p5.000Formation C/10 at 2.7 to 3.3 V then C/10 at 2.7 to 3.5 V then C/3 to 3.5 | 7
1800 | ARGONNE_11_CFF-B11A-P8b.007 | CFF | B11A | 8 | P8b | 11:42:36 | 0 | 12 | 3651.7993 | 0.2092951232 | 0.6578632641 | 0.3412680247 | 2.69993133 | 3.30098421 | 09/21/2012 | B:\Data\MIMS\Backup\ARGONNE_11\CFF-B11A-P8b.007 |  | CFF-Rate-3p3V.000Rate Capability Test at 0.2C 0.5C 1C 2C; from 2.7 to 3.3V | 12
1801 | ARGONNE_11_CFF-B11A-P8c.007 | CFF | B11A | 8 | P8c | 09:07:22 | 1 | 2 | 867.427 | 0.1671808532 | 0.5378272086 | 0.8506904707 | 2.69993133 | 3.32127871 | 09/25/2012 | B:\Data\MIMS\Backup\ARGONNE_11\CFF-B11A-P8c.007 |  | CFF-HPPC-5C-3p3.000HPPC with 5C Disch. Pulse 3.75C Chrg 2.7 -3.3 | 1
1802 | ARGONNE_11_CFF-B11A-P8dd.007 | CFF | B11A | 8 | P8dd | 14:42:31 | 0 | 200 | 17174.9192 | 0.2046134854 | 0.6433498192 | 0.797207599 | 0 | 5.55962463 | 09/26/2012 | B:\Data\MIMS\Backup\ARGONNE_11\CFF-B11A-P8dd.007 |  | CFF-Cycle Life_RPT_5C_3p3.000C/20 then 47 cycles at C/2 HPPC with 5C Disch. Pulse 3.75C Chrg 2.7 - 3.3V | 200
1803 | ARGONNE_11_CFF-B11A-P9a.033 | CFF | B11A | 9 | P9a | 14:02:07 | 0 | 7 | 9775.8408 | 0.2682263215 | 0.8193039361 | 0.0690470741 | 0.15640497 | 3.49996185 | 09/20/2012 | B:\Data\MIMS\Backup\ARGONNE_11\CFF-B11A-P9a.033 | 55dC | CFF-FORM-3p5.000Formation C/10 at 2.7 to 3.3 V then C/10 at 2.7 to 3.5 V then C/3 to 3.5 | 7
1804 | ARGONNE_11_CFF-B11A-P9b.033 | CFF | B11A | 9 | P9b | 10:15:22 | 0 | 12 | 3738.569 | 0.2134663738 | 0.6709701707 | 0.3421072709 | 2.69977874 | 3.30174716 | 09/27/2012 | B:\Data\MIMS\Backup\ARGONNE_11\CFF-B11A-P9b.033 |  | CFF-Rate-3p3V.000Rate Capability Test at 0.2C 0.5C 1C 2C; from 2.7 to 3.3V | 12
1805 | ARGONNE_11_CFF-B11A-P9c.033 | CFF | B11A | 9 | P9c | 08:52:30 | 1 | 2 | 869.9102 | 0.1830669716 | 0.5863622127 | 0.8524452583 | 2.69993133 | 3.30022126 | 10/01/2012 | B:\Data\MIMS\Backup\ARGONNE_11\CFF-B11A-P9c.033 | initial 30dC | CFF-HPPC-5C-3p3.000HPPC with 5C Disch. Pulse 3.75C Chrg 2.7 -3.3 | 1
1806 | ARGONNE_11_CFF-B11A-P9d.033 | CFF | B11A | 9 | P9d | 16:34:34 | 0 | 12 | 995.1247 | 0.1890449904 | 0.597976796 | 0.3392080568 | 2.16479744 | 3.30159457 | 10/02/2012 | B:\Data\MIMS\Backup\ARGONNE_11\CFF-B11A-P9d.033 | 55dC | CFF-Rate-3p3V.000Rate Capability Test at 0.2C 0.5C 1C 2C; from 2.7 to 3.3V | 12
1807 | ARGONNE_11_CFF-B11A-P9e.033 | CFF | B11A | 9 | P9e | 09:09:56 | 1 | 2 | 726.1732 | 6.8096e-06 | 2.22918e-05 | 0.80140383 | 0 | 3.68581674 | 10/04/2012 | B:\Data\MIMS\Backup\ARGONNE_11\CFF-B11A-P9e.033 | HPPC 55dC | CFF-HPPC-5C-3p3.000HPPC with 5C Disch. Pulse 3.75C Chrg 2.7 -3.3 | 1
1808 | ARGONNE_11_CFF-B11A-P9f.033 | CFF | B11A | 9 | P9f | 16:58:41 | 0 | 50 | 860.5653 | 0.000422057 | 0.0011424018 | 0.8014801251 | 0 | 3.85503929 | 10/08/2012 | B:\Data\MIMS\Backup\ARGONNE_11\CFF-B11A-P9f.033 | 50 cycles then RPT 55dC | CFF-LC50_RPT_5C_3p3.000C/2 for 47 cycles RPT of C/20 then 5C Disch Pulse 3.75C Chrg 2.7 - 3.3V | 50
1809 | ARGONNE_11_CFF-B11B-P1a.009 | CFF | B11B | 1 | P1a | 16:03:18 | 0 | 7 | 9604.7565 | 0.2619579206 | 0.7984407341 | 0.068970779 | 0.10391394 | 3.50011444 | 09/14/2012 | B:\Data\MIMS\Backup\ARGONNE_11\CFF-B11B-P1a.009 |  | CFF-FORM-3p5.000Formation C/10 at 2.7 to 3.3 V then C/10 at 2.7 to 3.5 V then C/3 to 3.5 | 7
1810 | ARGONNE_11_CFF-B11B-P1b.008 | CFF | B11B | 1 | P1b | 11:43:34 | 0 | 12 | 3819.1725 | 0.2172388274 | 0.6823522098 | 0.3424124514 | 2.69993133 | 3.30174716 | 09/21/2012 | B:\Data\MIMS\Backup\ARGONNE_11\CFF-B11B-P1b.008 |  | CFF-Rate-3p3V.000Rate Capability Test at 0.2C 0.5C 1C 2C; from 2.7 to 3.3V | 12
1811 | ARGONNE_11_CFF-B11B-P1c.008 | CFF | B11B | 1 | P1c | 09:07:49 | 1 | 2 | 871.1387 | 0.1898190479 | 0.6063047779 | 0.8513771267 | 2.69993133 | 3.30128939 | 09/25/2012 | B:\Data\MIMS\Backup\ARGONNE_11\CFF-B11B-P1c.008 |  | CFF-HPPC-5C-3p3.000HPPC with 5C Disch. Pulse 3.75C Chrg 2.7 -3.3 | 1
1812 | ARGONNE_11_CFF-B11B-P1d.008 | CFF | B11B | 1 | P1d | 14:43:02 | 0 | 200 | 44024.8385 | 0.2133658224 | 0.6699073493 | 0.8516823072 | 1.10429541 | 4.61387045 | 09/26/2012 | B:\Data\MIMS\Backup\ARGONNE_11\CFF-B11B-P1d.008 |  | CFF-Cycle Life_RPT_5C_3p3.000C/20 then 47 cycles at C/2 HPPC with 5C Disch. Pulse 3.75C Chrg 2.7 - 3.3V | 200
1813 | ARGONNE_11_CFF-B11B-P2aa.010 | CFF | B11B | 2 | P2aa | 16:04:58 | 0 | 4 | 5633.9837 | 0.399982781 | 1.121216 | 0.0222018769 | 0.00015259 | 2.83024338 | 09/14/2012 | B:\Data\MIMS\Backup\ARGONNE_11\CFF-B11B-P2aa.010 |  | CFF-FORM-3p5.000Formation C/10 at 2.7 to 3.3 V then C/10 at 2.7 to 3.5 V then C/3 to 3.5 | 4
1814 | ARGONNE_11_CFF-B11B-P3a.010 | CFF | B11B | 3 | P3a | 09/14/2012 16:04:05 | 0 | 0 | 0.3333 | 0 | 0 | 0 | 0 | 0.00045777 | 09/14/2012 | D:\Data\MIMS\Backup\ARGONNE_11\CFF-B11B-P3a.010 |  | CFF-FORM-3p5.000Formation C/10 at 2.7 to 3.3 V then C/10 at 2.7 to 3.5 V then C/3 to 3.5 | 0
1815 | ARGONNE_11_CFF-B11B-P3a.011 | CFF | B11B | 3 | P3a | 16:04:05 | 0 | 7 | 9604.0818 | 0.2611692344 | 0.7949191318 | 0.0672159915 | 0.15808347 | 3.50087739 | 09/14/2012 | B:\Data\MIMS\Backup\ARGONNE_11\CFF-B11B-P3a.011 |  | CFF-FORM-3p5.000Formation C/10 at 2.7 to 3.3 V then C/10 at 2.7 to 3.5 V then C/3 to 3.5 | 7
1816 | ARGONNE_11_CFF-B11B-P3b.009 | CFF | B11B | 3 | P3b | 11:43:54 | 0 | 12 | 3725.469 | 0.2126509943 | 0.667900345 | 0.3424124514 | 2.69993133 | 3.30189975 | 09/21/2012 | B:\Data\MIMS\Backup\ARGONNE_11\CFF-B11B-P3b.009 |  | CFF-Rate-3p3V.000Rate Capability Test at 0.2C 0.5C 1C 2C; from 2.7 to 3.3V | 12
1817 | ARGONNE_11_CFF-B11B-P3c.009 | CFF | B11B | 3 | P3c | 09:08:07 | 1 | 2 | 870.8205 | 0.1899263853 | 0.6062745556 | 0.852292668 | 2.69993133 | 3.30022126 | 09/25/2012 | B:\Data\MIMS\Backup\ARGONNE_11\CFF-B11B-P3c.009 |  | CFF-HPPC-5C-3p3.000HPPC with 5C Disch. Pulse 3.75C Chrg 2.7 -3.3 | 1
1818 | ARGONNE_11_CFF-B11B-P3d.009 | CFF | B11B | 3 | P3d | 14:43:37 | 0 | 200 | 46930.7707 | 0.2141721346 | 0.6722233492 | 0.8523689631 | 1.37941558 | 4.48020142 | 09/26/2012 | B:\Data\MIMS\Backup\ARGONNE_11\CFF-B11B-P3d.009 |  | CFF-Cycle Life_RPT_5C_3p3.000C/20 then 47 cycles at C/2 HPPC with 5C Disch. Pulse 3.75C Chrg 2.7 - 3.3V | 200
1819 | ARGONNE_11_CFF-B11B-P4a.012 | CFF | B11B | 4 | P4a | 16:04:21 | 0 | 7 | 9603.9417 | 0.2506031847 | 0.7630620117 | 0.068970779 | 0.09704738 | 3.50011444 | 09/14/2012 | B:\Data\MIMS\Backup\ARGONNE_11\CFF-B11B-P4a.012 |  | CFF-FORM-3p5.000Formation C/10 at 2.7 to 3.3 V then C/10 at 2.7 to 3.5 V then C/3 to 3.5 | 7
1820 | ARGONNE_11_CFF-B11B-P4b.010 | CFF | B11B | 4 | P4b | 11:44:22 | 0 | 12 | 3716.4625 | 0.212733655 | 0.6681825641 | 0.3412680247 | 2.69993133 | 3.30174716 | 09/21/2012 | B:\Data\MIMS\Backup\ARGONNE_11\CFF-B11B-P4b.010 |  | CFF-Rate-3p3V.000Rate Capability Test at 0.2C 0.5C 1C 2C; from 2.7 to 3.3V | 12
1821 | ARGONNE_11_CFF-B11B-P4c.010 | CFF | B11B | 4 | P4c | 09:08:26 | 1 | 2 | 870.4867 | 0.1893161157 | 0.6045408956 | 0.8513771267 | 2.69993133 | 3.30022126 | 09/25/2012 | B:\Data\MIMS\Backup\ARGONNE_11\CFF-B11B-P4c.010 |  | CFF-HPPC-5C-3p3.000HPPC with 5C Disch. Pulse 3.75C Chrg 2.7 -3.3 | 1
1822 | ARGONNE_11_CFF-B11B-P4d.010 | CFF | B11B | 4 | P4d | 14:44:01 | 0 | 200 | 51750.6892 | 0.2222290689 | 0.6981886104 | 0.8515297169 | 1.5538262 | 4.34805829 | 09/26/2012 | B:\Data\MIMS\Backup\ARGONNE_11\CFF-B11B-P4d.010 |  | CFF-Cycle Life_RPT_5C_3p3.000C/20 then 47 cycles at C/2 HPPC with 5C Disch. Pulse 3.75C Chrg 2.7 - 3.3V | 200
1823 | ARGONNE_11_CFF-B11B-P5a.013 | CFF | B11B | 5 | P5a | 13:57:35 | 0 | 7 | 9805.4867 | 0.2660969636 | 0.8122094097 | 0.068970779 | 0.09582666 | 3.50011444 | 09/18/2012 | B:\Data\MIMS\Backup\ARGONNE_11\CFF-B11B-P5a.013 | started 9/18/2012 to replace bad cell -> CFF-B11B-P2 | CFF-FORM-3p5.000Formation C/10 at 2.7 to 3.3 V then C/10 at 2.7 to 3.5 V then C/3 to 3.5 | 7
1824 | ARGONNE_11_CFF-B11B-P5b.011 | CFF | B11B | 5 | P5b | 09:50:38 | 0 | 12 | 3735.9018 | 0.2125416026 | 0.6676814329 | 0.3423361563 | 2.69993133 | 3.30174716 | 09/25/2012 | B:\Data\MIMS\Backup\ARGONNE_11\CFF-B11B-P5b.011 |  | CFF-Rate-3p3V.000Rate Capability Test at 0.2C 0.5C 1C 2C; from 2.7 to 3.3V | 12
1825 | ARGONNE_11_CFF-B11B-P5c.011 | CFF | B11B | 5 | P5c | 08:37:58 | 1 | 2 | 866.5437 | 0.1823378205 | 0.5825278058 | 0.8516823072 | 2.69993133 | 3.30174716 | 09/28/2012 | B:\Data\MIMS\Backup\ARGONNE_11\CFF-B11B-P5c.011 |  | CFF-HPPC-5C-3p3.000HPPC with 5C Disch. Pulse 3.75C Chrg 2.7 -3.3 | 1
1826 | ARGONNE_11_CFF-B11B-P5d.011 | CFF | B11B | 5 | P5d | 08:48:49 | 0 | 200 | 46882.0273 | 0.2090187754 | 0.6566066921 | 0.8520637827 | 1.21355001 | 4.56260014 | 10/01/2012 | B:\Data\MIMS\Backup\ARGONNE_11\CFF-B11B-P5d.011 |  | CFF-Cycle Life_RPT_5C_3p3.000C/20 then 47 cycles at C/2 HPPC with 5C Disch. Pulse 3.75C Chrg 2.7 - 3.3V | 200
1827 | ARGONNE_11_CFF-B11B-P6a.037 | CFF | B11B | 6 | P6a | 14:03:27 | 0 | 7 | 9775.3627 | 0.2635164662 | 0.8039625902 | 0.0684367132 | 0.21637293 | 3.49996185 | 09/20/2012 | B:\Data\MIMS\Backup\ARGONNE_11\CFF-B11B-P6a.037 | 55dC | CFF-FORM-3p5.000Formation C/10 at 2.7 to 3.3 V then C/10 at 2.7 to 3.5 V then C/3 to 3.5 | 7
1828 | ARGONNE_11_CFF-B11B-P6b.037 | CFF | B11B | 6 | P6b | 10:17:12 | 0 | 12 | 3784.6215 | 0.2126155725 | 0.6678433612 | 0.3424124514 | 2.69993133 | 3.30189975 | 09/27/2012 | B:\Data\MIMS\Backup\ARGONNE_11\CFF-B11B-P6b.037 |  | CFF-Rate-3p3V.000Rate Capability Test at 0.2C 0.5C 1C 2C; from 2.7 to 3.3V | 12
1829 | ARGONNE_11_CFF-B11B-P6c.037 | CFF | B11B | 6 | P6c | 08:56:11 | 1 | 2 | 873.9778 | 0.193918284 | 0.6194373089 | 0.8524452583 | 2.69993133 | 3.30022126 | 10/01/2012 | B:\Data\MIMS\Backup\ARGONNE_11\CFF-B11B-P6c.037 | initial HPPC 30dC | CFF-HPPC-5C-3p3.000HPPC with 5C Disch. Pulse 3.75C Chrg 2.7 -3.3 | 1
1830 | ARGONNE_11_CFF-B11B-P6d.037 | CFF | B11B | 6 | P6d | 16:36:48 | 0 | 12 | 2406.0998 | 0.1953483125 | 0.6172906314 | 0.340733959 | 2.69977874 | 3.32478828 | 10/02/2012 | B:\Data\MIMS\Backup\ARGONNE_11\CFF-B11B-P6d.037 | 55dC | CFF-Rate-3p3V.000Rate Capability Test at 0.2C 0.5C 1C 2C; from 2.7 to 3.3V | 12
1831 | ARGONNE_11_CFF-B11B-P6e.037 | CFF | B11B | 6 | P6e | 07:54:13 | 1 | 2 | 764.9572 | 0.019473997 | 0.064268389 | 0.816052491 | 1.69909209 | 4.20508125 | 10/05/2012 | B:\Data\MIMS\Backup\ARGONNE_11\CFF-B11B-P6e.037 | HPPC 55dC | CFF-HPPC-5C-3p3.000HPPC with 5C Disch. Pulse 3.75C Chrg 2.7 -3.3 | 1
1832 | ARGONNE_11_CFF-B11B-P6f.037 | CFF | B11B | 6 | P6f | 17:01:13 | 0 | 50 | 1910.1665 | 0.0469683684 | 0.1380285652 | 0.8155947204 | 0 | 3.73891814 | 10/08/2012 | B:\Data\MIMS\Backup\ARGONNE_11\CFF-B11B-P6f.037 | 50 Cycles then RPT 55dC | CFF-LC50_RPT_5C_3p3.000C/2 for 47 cycles RPT of C/20 then 5C Disch Pulse 3.75C Chrg 2.7 - 3.3V | 50
1833 | ARGONNE_11_CFF-B11B-P7a.038 | CFF | B11B | 7 | P7a | 14:03:50 | 0 | 7 | 9775.085 | 0.2664685615 | 0.8132843837 | 0.068970779 | 0.21301595 | 3.50011444 | 09/20/2012 | B:\Data\MIMS\Backup\ARGONNE_11\CFF-B11B-P7a.038 | 55dC | CFF-FORM-3p5.000Formation C/10 at 2.7 to 3.3 V then C/10 at 2.7 to 3.5 V then C/3 to 3.5 | 7
1834 | ARGONNE_11_CFF-B11B-P7b.038 | CFF | B11B | 7 | P7b | 10:17:38 | 0 | 12 | 3879.6032 | 0.2153212896 | 0.6763377051 | 0.3424124514 | 2.69993133 | 3.30189975 | 09/27/2012 | B:\Data\MIMS\Backup\ARGONNE_11\CFF-B11B-P7b.038 |  | CFF-Rate-3p3V.000Rate Capability Test at 0.2C 0.5C 1C 2C; from 2.7 to 3.3V | 12
1835 | ARGONNE_11_CFF-B11B-P7c.038 | CFF | B11B | 7 | P7c | 08:56:40 | 1 | 2 | 871.085 | 0.1927200517 | 0.6149487707 | 0.8524452583 | 2.69993133 | 3.30098421 | 10/01/2012 | B:\Data\MIMS\Backup\ARGONNE_11\CFF-B11B-P7c.038 | initial HPPC 30dC | CFF-HPPC-5C-3p3.000HPPC with 5C Disch. Pulse 3.75C Chrg 2.7 -3.3 | 1
1836 | ARGONNE_11_CFF-B11B-P7d.038 | CFF | B11B | 7 | P7d | 16:37:10 | 0 | 12 | 3055.3513 | 0.2037313806 | 0.6437851698 | 0.3405813687 | 2.69993133 | 3.30067903 | 10/02/2012 | B:\Data\MIMS\Backup\ARGONNE_11\CFF-B11B-P7d.038 | 55dC | CFF-Rate-3p3V.000Rate Capability Test at 0.2C 0.5C 1C 2C; from 2.7 to 3.3V | 12
1837 | ARGONNE_11_CFF-B11B-P7e.038 | CFF | B11B | 7 | P7e | 07:54:48 | 1 | 2 | 811.3155 | 0.0534453112 | 0.1763622207 | 0.86411841 | 2.04165713 | 3.82726787 | 10/05/2012 | B:\Data\MIMS\Backup\ARGONNE_11\CFF-B11B-P7e.038 | HPPC 55dC | CFF-HPPC-5C-3p3.000HPPC with 5C Disch. Pulse 3.75C Chrg 2.7 -3.3 | 1
1838 | ARGONNE_11_CFF-B11B-P7f.038 | CFF | B11B | 7 | P7f | 17:01:39 | 0 | 50 | 2971.918 | 0.0643731194 | 0.2074938324 | 0.7969787137 | 0 | 3.74227512 | 10/08/2012 | B:\Data\MIMS\Backup\ARGONNE_11\CFF-B11B-P7f.038 | 50 cycles then RPT 55dC | CFF-LC50_RPT_5C_3p3.000C/2 for 47 cycles RPT of C/20 then 5C Disch Pulse 3.75C Chrg 2.7 - 3.3V | 50
1839 | ARGONNE_11_CFF-B11B-P8a.039 | CFF | B11B | 8 | P8a | 14:04:06 | 0 | 7 | 9774.9128 | 0.2639375567 | 0.8052390718 | 0.0678263523 | 0.20935378 | 3.49996185 | 09/20/2012 | B:\Data\MIMS\Backup\ARGONNE_11\CFF-B11B-P8a.039 | 55dC | CFF-FORM-3p5.000Formation C/10 at 2.7 to 3.3 V then C/10 at 2.7 to 3.5 V then C/3 to 3.5 | 7
1840 | ARGONNE_11_CFF-B11B-P8b.039 | CFF | B11B | 8 | P8b | 10:17:58 | 0 | 12 | 3800.5963 | 0.2114979923 | 0.664322664 | 0.3417257954 | 2.69993133 | 3.30144198 | 09/27/2012 | B:\Data\MIMS\Backup\ARGONNE_11\CFF-B11B-P8b.039 |  | CFF-Rate-3p3V.000Rate Capability Test at 0.2C 0.5C 1C 2C; from 2.7 to 3.3V | 12
1841 | ARGONNE_11_CFF-B11B-P8c.039 | CFF | B11B | 8 | P8c | 08:57:07 | 1 | 2 | 868.6952 | 0.1861678664 | 0.5948337052 | 0.8509193561 | 2.69993133 | 3.30098421 | 10/01/2012 | B:\Data\MIMS\Backup\ARGONNE_11\CFF-B11B-P8c.039 | initial HPPC 30dC | CFF-HPPC-5C-3p3.000HPPC with 5C Disch. Pulse 3.75C Chrg 2.7 -3.3 | 1
1842 | ARGONNE_11_CFF-B11B-P8d.039 | CFF | B11B | 8 | P8d | 16:37:41 | 0 | 12 | 2747.408 | 0.2025042835 | 0.6401860062 | 0.3424124514 | 2.69993133 | 3.3417258 | 10/02/2012 | B:\Data\MIMS\Backup\ARGONNE_11\CFF-B11B-P8d.039 |  | CFF-Rate-3p3V.000Rate Capability Test at 0.2C 0.5C 1C 2C; from 2.7 to 3.3V | 12
1843 | ARGONNE_11_CFF-B11B-P8e.039 | CFF | B11B | 8 | P8e | 07:55:24 | 1 | 2 | 770.7772 | 0.0225004902 | 0.0742559395 | 0.8218509194 | 1.64522774 | 4.23254749 | 10/05/2012 | B:\Data\MIMS\Backup\ARGONNE_11\CFF-B11B-P8e.039 | HPPC 55dC | CFF-HPPC-5C-3p3.000HPPC with 5C Disch. Pulse 3.75C Chrg 2.7 -3.3 | 1
1844 | ARGONNE_11_CFF-B11B-P8f.039 | CFF | B11B | 8 | P8f | 17:02:00 | 0 | 50 | 1636.645 | 0.0425456328 | 0.1250690248 | 0.8219272145 | 0 | 3.72564279 | 10/08/2012 | B:\Data\MIMS\Backup\ARGONNE_11\CFF-B11B-P8f.039 | 50 cycles then RPT 55dC | CFF-LC50_RPT_5C_3p3.000C/2 for 47 cycles RPT of C/20 then 5C Disch Pulse 3.75C Chrg 2.7 - 3.3V | 50
1845 | ARGONNE_11_CFF-B11B-P9a.040 | CFF | B11B | 9 | P9a | 14:04:34 | 0 | 7 | 9774.5817 | 0.2622159051 | 0.7996379055 | 0.0676737621 | 0.20202945 | 3.50011444 | 09/20/2012 | B:\Data\MIMS\Backup\ARGONNE_11\CFF-B11B-P9a.040 | 55dC | CFF-FORM-3p5.000Formation C/10 at 2.7 to 3.3 V then C/10 at 2.7 to 3.5 V then C/3 to 3.5 | 7
1846 | ARGONNE_11_CFF-B11B-P9b.040 | CFF | B11B | 9 | P9b | 10:18:21 | 0 | 12 | 3802.1818 | 0.2104625288 | 0.6608014467 | 0.3424124514 | 2.69993133 | 3.30189975 | 09/27/2012 | B:\Data\MIMS\Backup\ARGONNE_11\CFF-B11B-P9b.040 |  | CFF-Rate-3p3V.000Rate Capability Test at 0.2C 0.5C 1C 2C; from 2.7 to 3.3V | 12
1847 | ARGONNE_11_CFF-B11B-P9c.040 | CFF | B11B | 9 | P9c | 08:57:42 | 1 | 2 | 868.7005 | 0.1896265387 | 0.6047012712 | 0.8524452583 | 2.69993133 | 3.30006867 | 10/01/2012 | B:\Data\MIMS\Backup\ARGONNE_11\CFF-B11B-P9c.040 | initial HPPC 30dC | CFF-HPPC-5C-3p3.000HPPC with 5C Disch. Pulse 3.75C Chrg 2.7 -3.3 | 1
1848 | ARGONNE_11_CFF-B11B-P9d.040 | CFF | B11B | 9 | P9d | 16:38:16 | 0 | 12 | 3149.1647 | 0.2002273507 | 0.632199117 | 0.3420309758 | 2.69993133 | 3.30022126 | 10/02/2012 | B:\Data\MIMS\Backup\ARGONNE_11\CFF-B11B-P9d.040 | 55dC | CFF-Rate-3p3V.000Rate Capability Test at 0.2C 0.5C 1C 2C; from 2.7 to 3.3V | 12
1849 | ARGONNE_11_CFF-B11B-P9e.040 | CFF | B11B | 9 | P9e | 07:55:49 | 1 | 2 | 810.9495 | 0.0578543863 | 0.1908790292 | 0.8648813611 | 1.90661479 | 3.89623865 | 10/05/2012 | B:\Data\MIMS\Backup\ARGONNE_11\CFF-B11B-P9e.040 | HPPC 55dC | CFF-HPPC-5C-3p3.000HPPC with 5C Disch. Pulse 3.75C Chrg 2.7 -3.3 | 1
1850 | ARGONNE_11_CFF-B11B-P9f.040 | CFF | B11B | 9 | P9f | 17:02:22 | 0 | 50 | 2224.4297 | 0.0454539503 | 0.1334755526 | 0.7875181201 | 0 | 3.66247044 | 10/08/2012 | B:\Data\MIMS\Backup\ARGONNE_11\CFF-B11B-P9f.040 | 50 cycles then RPT 55dC | CFF-LC50_RPT_5C_3p3.000C/2 for 47 cycles RPT of C/20 then 5C Disch Pulse 3.75C Chrg 2.7 - 3.3V | 50
1851 | ARGONNE_11_CFF-B12A-P10a.002 | CFF | B12A | 10 | P10a | 11:35:51 | 0 | 8 | 8546.5582 | 0.5854255529 | 2.47995 | 0.1186388952 | 0 | 4.54993515 | 01/08/2013 | B:\Data\MIMS\Backup\ARGONNE_11\CFF-B12A-P10a.002 | Formation Gen2 only electrolyte (compare to B12B) for cycling at 30°C | CFF-FORMwCrate-4p55.000Formation C/10 at 2.5 to 4.1 V then C/10 at 2.5 to 4.55 V then C/3 to 4.5 | 8
1852 | ARGONNE_11_CFF-B12A-P10b.002 | CFF | B12A | 10 | P10b | 11:20:03 | 0 | 14 | 10686.9103 | 0.5063973842 | 1.90728 | 0.7019913024 | 2.50003815 | 4.50034333 | 01/14/2013 | B:\Data\MIMS\Backup\ARGONNE_11\CFF-B12A-P10b.002 | Rate Study with C/24 Gen2 only electrolyte (compare to B12B) for cycling at 30°C | CFF-Rate-4p5Va.000Rate Capability Test at 0.05C 0.2C 0.5C 1C 2C; from 2.5 to 4.5V | 14
1853 | ARGONNE_11_CFF-B12A-P10c.002 | CFF | B12A | 10 | P10c | 16:37:23 | 16 | 17 | 875.6537 | 0.3630318616 | 1.426238 | 1.801175 | 2.16037232 | 4.40009155 | 01/22/2013 | B:\Data\MIMS\Backup\ARGONNE_11\CFF-B12A-P10c.002 | HPPC with no C/24 Gen2 only electrolyte (compare to B12B) for cycling at 30°C | CFF-HPPC-5C-4p4.000HPPC with 5C Disch. Pulse 3.75C Chrg 2.5 -4.4 | 1
1854 | ARGONNE_11_CFF-B12A-P10d.002 | CFF | B12A | 10 | P10d | 07:30:34 | 19 | 219 | 58749.2887 | 0.4396182989 | 1.611566 | 1.801251 | 1.99938964 | 4.40512703 | 01/23/2013 | B:\Data\MIMS\Backup\ARGONNE_11\CFF-B12A-P10d.002 | LifeCycle + RPT/HPPC Gen2 only electrolyte (compare to B12B) for cycling at 30°C | CFF-Cycle Life_RPT_5C_4p4.000C/20 then 47 cycles at C/2 HPPC with 5C Disch. Pulse 3.75C Chrg 2.5 -4.4V | 200
1855 | ARGONNE_11_CFF-B12A-P10e.002 | CFF | B12A | 10 | P10e | 08:35:48 | 219 | 360 | 38941.789 | 0.3800124583 | 1.371411 | 1.801099 | 2.12664988 | 4.40192264 | 03/05/2013 | B:\Data\MIMS\Backup\ARGONNE_11\CFF-B12A-P10e.002 | LifeCycle + RPT/HPPC Gen2 only electrolyte (compare to B12B) for cycling at 30°C | CFF-Cycle Life_RPT_5C_4p4.000C/20 then 47 cycles at C/2 HPPC with 5C Disch. Pulse 3.75C Chrg 2.5 -4.4V | 141
1856 | ARGONNE_11_CFF-B12A-P11a.003 | CFF | B12A | 11 | P11a | 11:36:13 | 0 | 8 | 8546.2742 | 0.5862608063 | 2.484681 | 0.1182574197 | 0 | 4.54993515 | 01/08/2013 | B:\Data\MIMS\Backup\ARGONNE_11\CFF-B12A-P11a.003 | Formation Gen2 only electrolyte (compare to B12B) for cycling at 30°C | CFF-FORMwCrate-4p55.000Formation C/10 at 2.5 to 4.1 V then C/10 at 2.5 to 4.55 V then C/3 to 4.5 | 8
1857 | ARGONNE_11_CFF-B12A-P11b.003 | CFF | B12A | 11 | P11b | 11:20:30 | 0 | 14 | 10657.6062 | 0.5044752819 | 1.900341 | 0.7022964828 | 2.50003815 | 4.5008011 | 01/14/2013 | B:\Data\MIMS\Backup\ARGONNE_11\CFF-B12A-P11b.003 | Rate Study with C/24 Gen2 only electrolyte (compare to B12B) for cycling at 30°C | CFF-Rate-4p5Va.000Rate Capability Test at 0.05C 0.2C 0.5C 1C 2C; from 2.5 to 4.5V | 14
1858 | ARGONNE_11_CFF-B12A-P11c.003 | CFF | B12A | 11 | P11c | 16:37:53 | 16 | 17 | 865.482 | 0.3524126691 | 1.369434 | 1.802396 | 2.21042191 | 4.40024414 | 01/22/2013 | B:\Data\MIMS\Backup\ARGONNE_11\CFF-B12A-P11c.003 | HPPC with no C/24 Gen2 only electrolyte (compare to B12B) for cycling at 30°C | CFF-HPPC-5C-4p4.000HPPC with 5C Disch. Pulse 3.75C Chrg 2.5 -4.4 | 1
1859 | ARGONNE_11_CFF-B12A-P11d.003 | CFF | B12A | 11 | P11d | 07:31:04 | 19 | 219 | 60709.393 | 0.4426552322 | 1.621445 | 1.802472 | 2.14740215 | 4.40192264 | 01/23/2013 | B:\Data\MIMS\Backup\ARGONNE_11\CFF-B12A-P11d.003 | LifeCycle + RPT/HPPC Gen2 only electrolyte (compare to B12B) for cycling at 30°C | CFF-Cycle Life_RPT_5C_4p4.000C/20 then 47 cycles at C/2 HPPC with 5C Disch. Pulse 3.75C Chrg 2.5 -4.4V | 200
1860 | ARGONNE_11_CFF-B12A-P11e.003 | CFF | B12A | 11 | P11e | 13:58:47 | 219 | 343 | 36152.959 | 0.3868826024 | 1.390442 | 1.802472 | 2.12527657 | 4.40161746 | 03/06/2013 | B:\Data\MIMS\Backup\ARGONNE_11\CFF-B12A-P11e.003 | LifeCycle + RPT/HPPC Gen2 only electrolyte (compare to B12B) for cycling at 30°C | CFF-Cycle Life_RPT_5C_4p4.000C/20 then 47 cycles at C/2 HPPC with 5C Disch. Pulse 3.75C Chrg 2.5 -4.4V | 124
1861 | ARGONNE_11_CFF-B12A-P12a.004 | CFF | B12A | 12 | P12a | 11:36:36 | 0 | 8 | 8545.9415 | 0.5848047483 | 2.477485161 | 0.1171892882 | 0 | 4.54993515 | 01/08/2013 | B:\Data\MIMS\Backup\ARGONNE_11\CFF-B12A-P12a.004 | Formation Gen2 only electrolyte (compare to B12B) for cycling at 30°C | CFF-FORMwCrate-4p55.000Formation C/10 at 2.5 to 4.1 V then C/10 at 2.5 to 4.55 V then C/3 to 4.5 | 8
1862 | ARGONNE_11_CFF-B12A-P12b.004 | CFF | B12A | 12 | P12b | 11:20:56 | 0 | 14 | 10702.1613 | 0.5064309245 | 1.908339 | 0.702449073 | 2.50003815 | 4.50034333 | 01/14/2013 | B:\Data\MIMS\Backup\ARGONNE_11\CFF-B12A-P12b.004 | Rate Study with C/24 Gen2 only electrolyte (compare to B12B) for cycling at 30°C | CFF-Rate-4p5Va.000Rate Capability Test at 0.05C 0.2C 0.5C 1C 2C; from 2.5 to 4.5V | 14
1863 | ARGONNE_11_CFF-B12A-P12c.004 | CFF | B12A | 12 | P12c | 16:38:45 | 16 | 17 | 872.046 | 0.3724115694 | 1.457211 | 1.802396 | 2.20141909 | 4.40009155 | 01/22/2013 | B:\Data\MIMS\Backup\ARGONNE_11\CFF-B12A-P12c.004 | HPPC with no C/24 Gen2 only electrolyte (compare to B12B) for cycling at 30°C | CFF-HPPC-5C-4p4.000HPPC with 5C Disch. Pulse 3.75C Chrg 2.5 -4.4 | 1
1864 | ARGONNE_11_CFF-B12A-P12d.004 | CFF | B12A | 12 | P12d | 07:31:35 | 19 | 219 | 60235.1072 | 0.4416844979 | 1.618388 | 1.801709 | 2.11657893 | 4.40177005 | 01/23/2013 | B:\Data\MIMS\Backup\ARGONNE_11\CFF-B12A-P12d.004 | LifeCycle + RPT/HPPC Gen2 only electrolyte (compare to B12B) for cycling at 30°C | CFF-Cycle Life_RPT_5C_4p4.000C/20 then 47 cycles at C/2 HPPC with 5C Disch. Pulse 3.75C Chrg 2.5 -4.4V | 200
1865 | ARGONNE_11_CFF-B12A-P12e.004 | CFF | B12A | 12 | P12e | 08:52:31 | 219 | 351 | 37467.6567 | 0.3821355455 | 1.376085 | 1.801709 | 2.10193027 | 4.40161746 | 03/06/2013 | B:\Data\MIMS\Backup\ARGONNE_11\CFF-B12A-P12e.004 | LifeCycle + RPT/HPPC Gen2 only electrolyte (compare to B12B) for cycling at 30°C | CFF-Cycle Life_RPT_5C_4p4.000C/20 then 47 cycles at C/2 HPPC with 5C Disch. Pulse 3.75C Chrg 2.5 -4.4V | 132
1866 | ARGONNE_11_CFF-B12A-P9a.001 | CFF | B12A | 9 | P9a | 11:35:23 | 0 | 8 | 8546.9605 | 0.5816417566 | 2.465096 | 0.1171129931 | 0 | 4.54993515 | 01/08/2013 | B:\Data\MIMS\Backup\ARGONNE_11\CFF-B12A-P9a.001 | Formation Gen2 only electrolyte (compare to B12B) for cycling at 30°C | CFF-FORMwCrate-4p55.000Formation C/10 at 2.5 to 4.1 V then C/10 at 2.5 to 4.55 V then C/3 to 4.5 | 8
1867 | ARGONNE_11_CFF-B12A-P9b.001 | CFF | B12A | 9 | P9b | 11:19:38 | 0 | 14 | 10614.1023 | 0.5028286136 | 1.895082 | 0.7020675975 | 2.50003815 | 4.50049592 | 01/14/2013 | B:\Data\MIMS\Backup\ARGONNE_11\CFF-B12A-P9b.001 | Rate Study with C/24 Gen2 only electrolyte (compare to B12B) for cycling at 30°C | CFF-Rate-4p5Va.000Rate Capability Test at 0.05C 0.2C 0.5C 1C 2C; from 2.5 to 4.5V | 14
1868 | ARGONNE_11_CFF-B12A-P9c.001 | CFF | B12A | 9 | P9c | 16:36:50 | 16 | 17 | 867.641 | 0.3541982881 | 1.379674 | 1.800336 | 2.16647593 | 4.39993896 | 01/22/2013 | B:\Data\MIMS\Backup\ARGONNE_11\CFF-B12A-P9c.001 | HPPC with no C/24 Gen2 only electrolyte (compare to B12B) for cycling at 30°C | CFF-HPPC-5C-4p4.000HPPC with 5C Disch. Pulse 3.75C Chrg 2.5 -4.4 | 1
1869 | ARGONNE_11_CFF-B12A-P9d.001 | CFF | B12A | 9 | P9d | 07:29:52 | 19 | 219 | 58801.1168 | 0.4326392661 | 1.58771 | 1.800259 | 2.05004959 | 4.40177005 | 01/23/2013 | B:\Data\MIMS\Backup\ARGONNE_11\CFF-B12A-P9d.001 | LifeCycle + RPT/HPPC Gen2 only electrolyte (compare to B12B) for cycling at 30°C | CFF-Cycle Life_RPT_5C_4p4.000C/20 then 47 cycles at C/2 HPPC with 5C Disch. Pulse 3.75C Chrg 2.5 -4.4V | 200
1870 | ARGONNE_11_CFF-B12A-P9e.001 | CFF | B12A | 9 | P9e | 08:35:02 | 219 | 358 | 37916.5772 | 0.3708064905 | 1.339983 | 1.800259 | 2.06988632 | 4.40161746 | 03/05/2013 | B:\Data\MIMS\Backup\ARGONNE_11\CFF-B12A-P9e.001 | LifeCycle + RPT/HPPC Gen2 only electrolyte (compare to B12B) for cycling at 30°C | CFF-Cycle Life_RPT_5C_4p4.000C/20 then 47 cycles at C/2 HPPC with 5C Disch. Pulse 3.75C Chrg 2.5 -4.4V | 139
1871 | ARGONNE_11_CFF-B12B-P1a.005 | CFF | B12B | 1 | P1a | 11:37:25 | 0 | 8 | 8545.1875 | 0.5720157458 | 2.427382 | 0.1188677806 | 0.02731365 | 4.55008774 | 01/08/2013 | B:\Data\MIMS\Backup\ARGONNE_11\CFF-B12B-P1a.005 | Formation Gen2 + MERF LiDFOB (compare to B12A) for cycling at 30°C | CFF-FORMwCrate-4p55.000Formation C/10 at 2.5 to 4.1 V then C/10 at 2.5 to 4.55 V then C/3 to 4.5 | 8
1872 | ARGONNE_11_CFF-B12B-P1b.005 | CFF | B12B | 1 | P1b | 11:23:31 | 0 | 14 | 10459.5182 | 0.498144231 | 1.878452 | 0.7022964828 | 2.50003815 | 4.50141146 | 01/14/2013 | B:\Data\MIMS\Backup\ARGONNE_11\CFF-B12B-P1b.005 | Rate Study with C/24 Gen2 + MERF LiDFOB (compare to B12A) for cycling at 30°C | CFF-Rate-4p5Va.000Rate Capability Test at 0.05C 0.2C 0.5C 1C 2C; from 2.5 to 4.5V | 14
1873 | ARGONNE_11_CFF-B12B-P1c.005 | CFF | B12B | 1 | P1c | 16:39:47 | 16 | 17 | 861.7472 | 0.3545238757 | 1.368237 | 1.800488 | 2.25406271 | 4.40024414 | 01/22/2013 | B:\Data\MIMS\Backup\ARGONNE_11\CFF-B12B-P1c.005 | HPPC with no C/24 Gen2 + MERF LiDFOB (compare to B12A) for cycling at 30°C | CFF-HPPC-5C-4p4.000HPPC with 5C Disch. Pulse 3.75C Chrg 2.5 -4.4 | 1
1874 | ARGONNE_11_CFF-B12B-P1d.005 | CFF | B12B | 1 | P1d | 07:33:44 | 19 | 219 | 58885.0337 | 0.4358276786 | 1.596219 | 1.800641 | 2.10971237 | 4.40192264 | 01/23/2013 | B:\Data\MIMS\Backup\ARGONNE_11\CFF-B12B-P1d.005 | LifeCycle + RPT/HPPC Gen2 + MERF LiDFOB (compare to B12A) for cycling at 30°C | CFF-Cycle Life_RPT_5C_4p4.000C/20 then 47 cycles at C/2 HPPC with 5C Disch. Pulse 3.75C Chrg 2.5 -4.4V | 200
1875 | ARGONNE_11_CFF-B12B-P1e.005 | CFF | B12B | 1 | P1e | 08:36:34 | 219 | 371 | 38975.62 | 0.3513072619 | 1.269548 | 1.800412 | 2.0296025 | 4.40161746 | 03/05/2013 | B:\Data\MIMS\Backup\ARGONNE_11\CFF-B12B-P1e.005 | LifeCycle + RPT/HPPC Gen2 + MERF LiDFOB (compare to B12A) for cycling at 30°C | CFF-Cycle Life_RPT_5C_4p4.000C/20 then 47 cycles at C/2 HPPC with 5C Disch. Pulse 3.75C Chrg 2.5 -4.4V | 152
1876 | ARGONNE_11_CFF-B12B-P2a.006 | CFF | B12B | 2 | P2a | 11:37:44 | 0 | 8 | 8544.9218 | 0.5684361536 | 2.411859 | 0.117799649 | 0.03173877 | 4.55008774 | 01/08/2013 | B:\Data\MIMS\Backup\ARGONNE_11\CFF-B12B-P2a.006 | Formation Gen2 + MERF LiDFOB (compare to B12A) for cycling at 30°C | CFF-FORMwCrate-4p55.000Formation C/10 at 2.5 to 4.1 V then C/10 at 2.5 to 4.55 V then C/3 to 4.5 | 8
1877 | ARGONNE_11_CFF-B12B-P2b.006 | CFF | B12B | 2 | P2b | 11:24:00 | 0 | 14 | 10389.478 | 0.4953890823 | 1.867837 | 0.7013046464 | 2.50003815 | 4.50171664 | 01/14/2013 | B:\Data\MIMS\Backup\ARGONNE_11\CFF-B12B-P2b.006 | Rate Study with C/24 Gen2 + MERF LiDFOB (compare to B12A) for cycling at 30°C | CFF-Rate-4p5Va.000Rate Capability Test at 0.05C 0.2C 0.5C 1C 2C; from 2.5 to 4.5V | 14
1878 | ARGONNE_11_CFF-B12B-P2c.006 | CFF | B12B | 2 | P2c | 16:40:17 | 16 | 17 | 862.3893 | 0.351186815 | 1.35645 | 1.802396 | 2.18493935 | 4.39993896 | 01/22/2013 | B:\Data\MIMS\Backup\ARGONNE_11\CFF-B12B-P2c.006 | HPPC with no C/24 Gen2 + MERF LiDFOB (compare to B12A) for cycling at 30°C | CFF-HPPC-5C-4p4.000HPPC with 5C Disch. Pulse 3.75C Chrg 2.5 -4.4 | 1
1879 | ARGONNE_11_CFF-B12B-P2d.006 | CFF | B12B | 2 | P2d | 07:34:15 | 19 | 219 | 59075.7683 | 0.4344035276 | 1.591749211 | 1.802472 | 2.09704738 | 4.40161746 | 01/23/2013 | B:\Data\MIMS\Backup\ARGONNE_11\CFF-B12B-P2d.006 | LifeCycle + RPT/HPPC Gen2 + MERF LiDFOB (compare to B12A) for cycling at 30°C | CFF-Cycle Life_RPT_5C_4p4.000C/20 then 47 cycles at C/2 HPPC with 5C Disch. Pulse 3.75C Chrg 2.5 -4.4V | 200
1880 | ARGONNE_11_CFF-B12B-P2e.006 | CFF | B12B | 2 | P2e | 08:37:07 | 219 | 362 | 37914.1367 | 0.3541736469 | 1.278061 | 1.802472 | 2.03814755 | 4.40131228 | 03/05/2013 | B:\Data\MIMS\Backup\ARGONNE_11\CFF-B12B-P2e.006 | LifeCycle + RPT/HPPC Gen2 + MERF LiDFOB (compare to B12A) for cycling at 30°C | CFF-Cycle Life_RPT_5C_4p4.000C/20 then 47 cycles at C/2 HPPC with 5C Disch. Pulse 3.75C Chrg 2.5 -4.4V | 143
1881 | ARGONNE_11_CFF-B12B-P3a.007 | CFF | B12B | 3 | P3a | 11:38:02 | 0 | 8 | 8544.6912 | 0.5747796376 | 2.439116 | 0.1187914855 | 0.03265431 | 4.55008774 | 01/08/2013 | B:\Data\MIMS\Backup\ARGONNE_11\CFF-B12B-P3a.007 | Formation Gen2 + MERF LiDFOB (compare to B12A) for cycling at 30°C | CFF-FORMwCrate-4p55.000Formation C/10 at 2.5 to 4.1 V then C/10 at 2.5 to 4.55 V then C/3 to 4.5 | 8
1882 | ARGONNE_11_CFF-B12B-P3b.007 | CFF | B12B | 3 | P3b | 11:24:30 | 0 | 14 | 10426.6925 | 0.5010043182 | 1.889416 | 0.702449073 | 2.50003815 | 4.50156405 | 01/14/2013 | B:\Data\MIMS\Backup\ARGONNE_11\CFF-B12B-P3b.007 | Rate Study with C/24 Gen2 + MERF LiDFOB (compare to B12A) for cycling at 30°C | CFF-Rate-4p5Va.000Rate Capability Test at 0.05C 0.2C 0.5C 1C 2C; from 2.5 to 4.5V | 14
1883 | ARGONNE_11_CFF-B12B-P3c.007 | CFF | B12B | 3 | P3c | 16:40:45 | 16 | 17 | 862.4 | 0.3520646202 | 1.360102 | 1.801175 | 2.22064546 | 4.40009155 | 01/22/2013 | B:\Data\MIMS\Backup\ARGONNE_11\CFF-B12B-P3c.007 | HPPC with no C/24 Gen2 + MERF LiDFOB (compare to B12A) for cycling at 30°C | CFF-HPPC-5C-4p4.000HPPC with 5C Disch. Pulse 3.75C Chrg 2.5 -4.4 | 1
1884 | ARGONNE_11_CFF-B12B-P3d.007 | CFF | B12B | 3 | P3d | 07:34:42 | 19 | 219 | 59814.1123 | 0.4400018189 | 1.613105013 | 1.800946 | 2.13382162 | 4.40161746 | 01/23/2013 | B:\Data\MIMS\Backup\ARGONNE_11\CFF-B12B-P3d.007 | LifeCycle + RPT/HPPC Gen2 + MERF LiDFOB (compare to B12A) for cycling at 30°C | CFF-Cycle Life_RPT_5C_4p4.000C/20 then 47 cycles at C/2 HPPC with 5C Disch. Pulse 3.75C Chrg 2.5 -4.4V | 200
1885 | ARGONNE_11_CFF-B12B-P3e.007 | CFF | B12B | 3 | P3e | 08:51:31 | 219 | 358 | 37443.0022 | 0.3593393759 | 1.298697 | 1.801022 | 2.08819715 | 4.40161746 | 03/06/2013 | B:\Data\MIMS\Backup\ARGONNE_11\CFF-B12B-P3e.007 | LifeCycle + RPT/HPPC Gen2 + MERF LiDFOB (compare to B12A) for cycling at 30°C | CFF-Cycle Life_RPT_5C_4p4.000C/20 then 47 cycles at C/2 HPPC with 5C Disch. Pulse 3.75C Chrg 2.5 -4.4V | 139
1886 | ARGONNE_11_CFF-B12B-P4a.008 | CFF | B12B | 4 | P4a | 11:38:29 | 0 | 8 | 8544.4887 | 0.5837569272 | 2.477438 | 0.117799649 | 0.03082322 | 4.55008774 | 01/08/2013 | B:\Data\MIMS\Backup\ARGONNE_11\CFF-B12B-P4a.008 | Formation Gen2 + MERF LiDFOB (compare to B12A) for cycling at 30°C | CFF-FORMwCrate-4p55.000Formation C/10 at 2.5 to 4.1 V then C/10 at 2.5 to 4.55 V then C/3 to 4.5 | 8
1887 | ARGONNE_11_CFF-B12B-P4b.008 | CFF | B12B | 4 | P4b | 11:24:57 | 0 | 14 | 10632.7962 | 0.5085239818 | 1.91600261 | 0.7014572366 | 2.50003815 | 4.50141146 | 01/14/2013 | B:\Data\MIMS\Backup\ARGONNE_11\CFF-B12B-P4b.008 | Rate Study with C/24 Gen2 + MERF LiDFOB (compare to B12A) for cycling at 30°C | CFF-Rate-4p5Va.000Rate Capability Test at 0.05C 0.2C 0.5C 1C 2C; from 2.5 to 4.5V | 14
1888 | ARGONNE_11_CFF-B12B-P4c.008 | CFF | B12B | 4 | P4c | 16:41:21 | 16 | 17 | 863.1162 | 0.3553835228 | 1.373625 | 1.801022 | 2.25665675 | 4.40009155 | 01/22/2013 | B:\Data\MIMS\Backup\ARGONNE_11\CFF-B12B-P4c.008 | HPPC with no C/24 Gen2 + MERF LiDFOB (compare to B12A) for cycling at 30°C | CFF-HPPC-5C-4p4.000HPPC with 5C Disch. Pulse 3.75C Chrg 2.5 -4.4 | 1
1889 | ARGONNE_11_CFF-B12B-P4d.008 | CFF | B12B | 4 | P4d | 07:35:09 | 19 | 219 | 61447.3888 | 0.4497308611 | 1.647248 | 1.802396 | 2.15899901 | 4.40161746 | 01/23/2013 | B:\Data\MIMS\Backup\ARGONNE_11\CFF-B12B-P4d.008 | LifeCycle + RPT/HPPC Gen2 + MERF LiDFOB (compare to B12A) for cycling at 30°C | CFF-Cycle Life_RPT_5C_4p4.000C/20 then 47 cycles at C/2 HPPC with 5C Disch. Pulse 3.75C Chrg 2.5 -4.4V | 200
1890 | ARGONNE_11_CFF-B12B-P4e.008 | CFF | B12B | 4 | P4e | 08:06:07 | 219 | 345 | 36048.8933 | 0.3739362526 | 1.347061 | 1.801251 | 2.12314031 | 4.40161746 | 03/07/2013 | B:\Data\MIMS\Backup\ARGONNE_11\CFF-B12B-P4e.008 | LifeCycle + RPT/HPPC Gen2 + MERF LiDFOB (compare to B12A) for cycling at 30°C | CFF-Cycle Life_RPT_5C_4p4.000C/20 then 47 cycles at C/2 HPPC with 5C Disch. Pulse 3.75C Chrg 2.5 -4.4V | 126
1891 | ARGONNE_11_CFF-B13A-P10a.034 | CFF | B13A | 10 | P10a | 14:45:44 | 0 | 8 | 8363.2182 | 0.5722649185 | 2.403584 | 0.1180285344 | 0.05493248 | 4.54993515 | 10/17/2012 | B:\Data\MIMS\Backup\ARGONNE_11\CFF-B13A-P10a.034 | MERF1B 55dC Data Set | CFF-FORMwCrate-4p55.000Formation C/10 at 2.5 to 4.1 V then C/10 at 2.5 to 4.55 V then C/3 to 4.5 | 8
1892 | ARGONNE_11_CFF-B13A-P10b.034 | CFF | B13A | 10 | P10b | 16:33:28 | 0 | 12 | 4139.3608 | 0.4847291044 | 1.831936 | 0.7009231708 | 2.50003815 | 4.50049592 | 10/23/2012 | B:\Data\MIMS\Backup\ARGONNE_11\CFF-B13A-P10b.034 |  | CFF-Rate-4p5V.000Rate Capability Test at 0.2C 0.5C 1C 2C; from 2.5 to 4.5V | 12
1893 | ARGONNE_11_CFF-B13A-P10c.034 | CFF | B13A | 10 | P10c | 15:59:05 | 0 | 3 | 4554.2598 | 0.6331749158 | 2.547014 | 2.002365 | 1.99954223 | 4.46570535 | 10/26/2012 | B:\Data\MIMS\Backup\ARGONNE_11\CFF-B13A-P10c.034 |  | CFF-RPT_5C_4p4.000C/20 then HPPC with 5C Disch. Pulse 3.75C Chrg 2.5 - 4.4V | 3
1894 | ARGONNE_11_CFF-B13A-P10d.034 | CFF | B13A | 10 | P10d | 11:19:16 | 0 | 12 | 1532.8377 | 0.398478574 | 1.547516 | 0.7016098268 | 2.49973297 | 4.50186923 | 10/31/2012 | B:\Data\MIMS\Backup\ARGONNE_11\CFF-B13A-P10d.034 |  | CFF-Rate-4p5V.000Rate Capability Test at 0.2C 0.5C 1C 2C; from 2.5 to 4.5V | 12
1895 | ARGONNE_11_CFF-B13A-P10e.034 | CFF | B13A | 10 | P10e | 16:38:33 | 0 | 3 | 1624.919 | 0.10140309 | 0.3665723092 | 1.938964 | 0.94865339 | 5.31105516 | 11/02/2012 | B:\Data\MIMS\Backup\ARGONNE_11\CFF-B13A-P10e.034 |  | CFF-RPT_5C_4p4.000C/20 then HPPC with 5C Disch. Pulse 3.75C Chrg 2.5 - 4.4V | 3
1896 | ARGONNE_11_CFF-B13A-P11a.035 | CFF | B13A | 11 | P11a | 14:46:09 | 0 | 8 | 8362.8902 | 0.5812129806 | 2.441746 | 0.1183337148 | 0.04440375 | 4.55008774 | 10/17/2012 | B:\Data\MIMS\Backup\ARGONNE_11\CFF-B13A-P11a.035 | MERF1B 55dC Data Set | CFF-FORMwCrate-4p55.000Formation C/10 at 2.5 to 4.1 V then C/10 at 2.5 to 4.55 V then C/3 to 4.5 | 8
1897 | ARGONNE_11_CFF-B13A-P11b.035 | CFF | B13A | 11 | P11b | 16:33:49 | 0 | 12 | 4269.188 | 0.51370834 | 2.027148 | 0.7022964828 | 2.49988556 | 4.50034333 | 10/23/2012 | B:\Data\MIMS\Backup\ARGONNE_11\CFF-B13A-P11b.035 |  | CFF-Rate-4p5V.000Rate Capability Test at 0.2C 0.5C 1C 2C; from 2.5 to 4.5V | 12
1898 | ARGONNE_11_CFF-B13A-P11c.035 | CFF | B13A | 11 | P11c | 15:59:25 | 0 | 3 | 4822.3023 | 0.7892858124 | 3.203335 | 2.002213 | 1.99954223 | 4.50003815 | 10/26/2012 | B:\Data\MIMS\Backup\ARGONNE_11\CFF-B13A-P11c.035 |  | CFF-RPT_5C_4p4.000C/20 then HPPC with 5C Disch. Pulse 3.75C Chrg 2.5 - 4.4V | 3
1899 | ARGONNE_11_CFF-B13A-P11d.035 | CFF | B13A | 11 | P11d | 11:19:34 | 0 | 12 | 1275.7873 | 0.3779626976 | 1.477759 | 0.7018387121 | 2.49973297 | 4.86625467 | 10/31/2012 | B:\Data\MIMS\Backup\ARGONNE_11\CFF-B13A-P11d.035 |  | CFF-Rate-4p5V.000Rate Capability Test at 0.2C 0.5C 1C 2C; from 2.5 to 4.5V | 12
1900 | ARGONNE_11_CFF-B13A-P11e.035 | CFF | B13A | 11 | P11e | 16:38:51 | 0 | 3 | 1332.9428 | 0.0744495222 | 0.2415804487 | 1.979706 | 0.32089723 | 5.66292821 | 11/02/2012 | B:\Data\MIMS\Backup\ARGONNE_11\CFF-B13A-P11e.035 |  | CFF-RPT_5C_4p4.000C/20 then HPPC with 5C Disch. Pulse 3.75C Chrg 2.5 - 4.4V | 3
1901 | ARGONNE_11_CFF-B13A-P12a.036 | CFF | B13A | 12 | P12a | 14:46:32 | 0 | 8 | 8362.629 | 0.5660638137 | 2.377714 | 0.1176470588 | 0.05157549 | 4.55008774 | 10/17/2012 | B:\Data\MIMS\Backup\ARGONNE_11\CFF-B13A-P12a.036 | MERF1B 55dC Data Set | CFF-FORMwCrate-4p55.000Formation C/10 at 2.5 to 4.1 V then C/10 at 2.5 to 4.55 V then C/3 to 4.5 | 8
1902 | ARGONNE_11_CFF-B13A-P12b.036 | CFF | B13A | 12 | P12b | 16:34:12 | 0 | 12 | 3915.9957 | 0.4500620034 | 1.67512 | 0.7008468757 | 2.49988556 | 4.40115969 | 10/23/2012 | B:\Data\MIMS\Backup\ARGONNE_11\CFF-B13A-P12b.036 |  | CFF-Rate-4p4V.000Rate Capability Test at 0.2C 0.5C 1C 2C; from 2.5 to 4.4V | 12
1903 | ARGONNE_11_CFF-B13A-P12c.036 | CFF | B13A | 12 | P12c | 16:00:23 | 0 | 3 | 3964.8903 | 0.4473747622 | 1.730361 | 2.001526 | 2.1528954 | 4.42038605 | 10/26/2012 | B:\Data\MIMS\Backup\ARGONNE_11\CFF-B13A-P12c.036 | this is the cell that ran 4.4V upper limit for rate study and survived well... | CFF-RPT_5C_4p4.000C/20 then HPPC with 5C Disch. Pulse 3.75C Chrg 2.5 - 4.4V | 3
1904 | ARGONNE_11_CFF-B13A-P12d.036 | CFF | B13A | 12 | P12d | 11:18:13 | 0 | 12 | 1964.571 | 0.4172423281 | 1.547073 | 0.7009994659 | 2.49988556 | 4.40177005 | 10/31/2012 | B:\Data\MIMS\Backup\ARGONNE_11\CFF-B13A-P12d.036 | cell history: 4.4V rate test @ 30°C 4.4V initial hppc @ 30°C. this current test is for 4.4V rate study @ 55°C | CFF-Rate-4p4V.000Rate Capability Test at 0.2C 0.5C 1C 2C; from 2.5 to 4.4V | 12
1905 | ARGONNE_11_CFF-B13A-P12e.036 | CFF | B13A | 12 | P12e | 16:39:09 | 0 | 3 | 2275.3252 | 0.1801594366 | 0.7000198599 | 2.025177 | 1.83886473 | 4.55313954 | 11/02/2012 | B:\Data\MIMS\Backup\ARGONNE_11\CFF-B13A-P12e.036 |  | CFF-RPT_5C_4p4.000C/20 then HPPC with 5C Disch. Pulse 3.75C Chrg 2.5 - 4.4V | 3
1906 | ARGONNE_11_CFF-B13A-P9a.033 | CFF | B13A | 9 | P9a | 14:45:12 | 0 | 8 | 8363.6278 | 0.563989571 | 2.369145319 | 0.1172655833 | 0.05294881 | 4.54993515 | 10/17/2012 | B:\Data\MIMS\Backup\ARGONNE_11\CFF-B13A-P9a.033 | MERF1B 55dC Data Set | CFF-FORMwCrate-4p55.000Formation C/10 at 2.5 to 4.1 V then C/10 at 2.5 to 4.55 V then C/3 to 4.5 | 8
1907 | ARGONNE_11_CFF-B13A-P9b.033 | CFF | B13A | 9 | P9b | 16:33:06 | 0 | 12 | 4019.139 | 0.4756337464 | 1.797105 | 0.7023727779 | 2.50003815 | 4.50034333 | 10/23/2012 | B:\Data\MIMS\Backup\ARGONNE_11\CFF-B13A-P9b.033 |  | CFF-Rate-4p5V.000Rate Capability Test at 0.2C 0.5C 1C 2C; from 2.5 to 4.5V | 12
1908 | ARGONNE_11_CFF-B13A-P9c.033 | CFF | B13A | 9 | P9c | 15:58:39 | 0 | 3 | 4673.2677 | 0.7698050755 | 3.128271 | 2.002441 | 2 | 4.50003815 | 10/26/2012 | B:\Data\MIMS\Backup\ARGONNE_11\CFF-B13A-P9c.033 |  | CFF-RPT_5C_4p4.000C/20 then HPPC with 5C Disch. Pulse 3.75C Chrg 2.5 - 4.4V | 3
1909 | ARGONNE_11_CFF-B13A-P9d.033 | CFF | B13A | 9 | P9d | 11:18:54 | 0 | 12 | 1634.4625 | 0.3997496247 | 1.548797 | 0.7023727779 | 2.49973297 | 4.50186923 | 10/31/2012 | B:\Data\MIMS\Backup\ARGONNE_11\CFF-B13A-P9d.033 |  | CFF-Rate-4p5V.000Rate Capability Test at 0.2C 0.5C 1C 2C; from 2.5 to 4.5V | 12
1910 | ARGONNE_11_CFF-B13A-P9e.033 | CFF | B13A | 9 | P9e | 16:38:12 | 0 | 3 | 1697.3562 | 0.107692714 | 0.424184744 | 1.946899 | 0.92545968 | 5.37819486 | 11/02/2012 | B:\Data\MIMS\Backup\ARGONNE_11\CFF-B13A-P9e.033 |  | CFF-RPT_5C_4p4.000C/20 then HPPC with 5C Disch. Pulse 3.75C Chrg 2.5 - 4.4V | 3
1911 | ARGONNE_11_CFF-B14A-P10a.001 | CFF | B14A | 10 | P10a | 16:13:48 | 0 | 8 | 10756.0487 | 0.6110012132 | 2.589864 | 0.1190203708 | 0 | 4.55008774 | 11/22/2013 | B:\Data\MIMS\Backup\ARGONNE_11\CFF-B14A-P10a.001 | B14A Formation Gen2 only (BASELINE) standard protocol @ 30°C 2.061 g TTL of HE5050 per pouch -> additive study to compare to B14A B14B B14C B14D | CFF-FORMwCrate-4p55.000Formation C/10 at 2.5 to 4.1 V then C/10 at 2.5 to 4.55 V then C/3 to 4.5 | 8
1912 | ARGONNE_11_CFF-B14A-P10b.001 | CFF | B14A | 10 | P10b | 13:28:25 | 8 | 22 | 11375.2222 | 0.5286102069 | 1.987527 | 0.7023727779 | 2.50003815 | 4.5008011 | 12/02/2013 | B:\Data\MIMS\Backup\ARGONNE_11\CFF-B14A-P10b.001 | B14A Rate Study Gen2 only (BASELINE) standard protocol @ 30°C 2.061 g TTL of HE5050 per pouch -> additive study to compare to B14A B14B B14C B14D | CFF-Rate-4p5Va.000Rate Capability Test at 0.05C 0.2C 0.5C 1C 2C; from 2.5 to 4.5V | 14
1913 | ARGONNE_11_CFF-B14A-P10c.001 | CFF | B14A | 10 | P10c | 14:53:24 | 23 | 24 | 859.8332 | 0.378680191 | 1.453478 | 1.87747 | 2.36636912 | 4.39993896 | 12/10/2013 | B:\Data\MIMS\Backup\ARGONNE_11\CFF-B14A-P10c.001 | B14A HPPC Gen2 only (BASELINE) standard protocol @ 30°C 2.061 g TTL of HE5050 per pouch -> additive study to compare to B14A B14B B14C B14D | CFF-HPPC-5C-4p4a.000HPPC with 5C Disch. Pulse 3.75C Chrg 2.5 -4.4 | 1
1914 | ARGONNE_11_CFF-B14A-P10d.001 | CFF | B14A | 10 | P10d | 16:50:46 | 24 | 224 | 63720.8617 | 0.4724610031 | 1.725001 | 1.87747 | 2.2543679 | 4.40177005 | 12/11/2013 | B:\Data\MIMS\Backup\ARGONNE_11\CFF-B14A-P10d.001 | B14A Cycle Life (25 to 225) Gen2 only (BASELINE) standard protocol @ 30°C 2.061 g TTL of HE5050 per pouch -> additive study to compare to B14A B14B B14C B14D | CFF-Cycle Life_RPT5C_4p4a.000C/20 then 47 cycles at C/2 HPPC with 5C Disch. Pulse 3.75C Chrg 2.5 -4.4V | 200
1915 | ARGONNE_11_CFF-B14A-P10e.001 | CFF | B14A | 10 | P10e | 16:41:41 | 224 | 424 | 55018.8317 | 0.4089986198 | 1.468162 | 1.877394 | 2.22247654 | 4.40177005 | 01/27/2014 | B:\Data\MIMS\Backup\ARGONNE_11\CFF-B14A-P10e.001 | B14A Cycle Life (225 to 425) Gen2 only (BASELINE) standard protocol @ 30°C 2.061 g TTL of HE5050 per pouch -> additive study to compare to B14A B14B B14C B14D | CFF-Cycle Life_RPT5C_4p4a.000C/20 then 47 cycles at C/2 HPPC with 5C Disch. Pulse 3.75C Chrg 2.5 -4.4V | 200
1916 | ARGONNE_11_CFF-B14A-P10f.001 | CFF | B14A | 10 | P10f | 12:25:57 | 424 | 624 | 47479.997 | 0.3815908546 | 1.366871 | 1.87747 | 2.19363699 | 4.40207523 | 03/14/2014 | B:\Data\MIMS\Backup\ARGONNE_11\CFF-B14A-P10f.001 | B14A Cycle Life (425 to 625) Gen2 only (BASELINE) standard protocol @ 30°C 2.061 g TTL of HE5050 per pouch -> additive study to compare to B14A B14B B14C B14D | CFF-Cycle Life_RPT5C_4p4a.000C/20 then 47 cycles at C/2 HPPC with 5C Disch. Pulse 3.75C Chrg 2.5 -4.4V | 200
1917 | ARGONNE_11_CFF-B14A-P10g.001 | CFF | B14A | 10 | P10g | 16:41:30 | 624 | 824 | 42754.5158 | 0.357685326 | 1.279664 | 1.87747 | 2.15960937 | 4.40177005 | 04/18/2014 | B:\Data\MIMS\Backup\ARGONNE_11\CFF-B14A-P10g.001 | B14A Cycle Life (625 to 825) Gen2 only (BASELINE) standard protocol @ 30°C 2.061 g TTL of HE5050 per pouch -> additive study to compare to B14A B14B B14C B14D | CFF-Cycle Life_RPT5C_4p4a.000C/20 then 47 cycles at C/2 HPPC with 5C Disch. Pulse 3.75C Chrg 2.5 -4.4V | 200
1918 | ARGONNE_11_CFF-B14A-P10h.001 | CFF | B14A | 10 | P10h | 09:13:50 | 824 | 1024 | 36877.5128 | 0.336974614 | 1.207489151 | 1.87747 | 2.14496071 | 4.44068055 | 05/19/2014 | B:\Data\MIMS\Backup\ARGONNE_11\CFF-B14A-P10h.001 | B14A Cycle Life (825 to 1025) Gen2 only (BASELINE) standard protocol @ 30°C 2.061 g TTL of HE5050 per pouch -> additive study to compare to B14A B14B B14C B14D | CFF-Cycle Life_RPT5C_4p4a.000C/20 then 47 cycles at C/2 HPPC with 5C Disch. Pulse 3.75C Chrg 2.5 -4.4V | 200
1919 | ARGONNE_11_CFF-B14A-P11a.002 | CFF | B14A | 11 | P11a | 16:14:18 | 0 | 8 | 10714.1783 | 0.6070414451 | 2.573521 | 0.1179522393 | 0 | 4.55008774 | 11/22/2013 | B:\Data\MIMS\Backup\ARGONNE_11\CFF-B14A-P11a.002 | B14A Formation Gen2 only (BASELINE) standard protocol @ 30°C 2.061 g TTL of HE5050 per pouch -> additive study to compare to B14A B14B B14C B14D | CFF-FORMwCrate-4p55.000Formation C/10 at 2.5 to 4.1 V then C/10 at 2.5 to 4.55 V then C/3 to 4.5 | 8
1920 | ARGONNE_11_CFF-B14A-P11b.002 | CFF | B14A | 11 | P11b | 13:28:56 | 8 | 22 | 11330.6298 | 0.5262934455 | 1.979076 | 0.7023727779 | 2.50003815 | 4.50125887 | 12/02/2013 | B:\Data\MIMS\Backup\ARGONNE_11\CFF-B14A-P11b.002 | B14A Rate Study Gen2 only (BASELINE) standard protocol @ 30°C 2.061 g TTL of HE5050 per pouch -> additive study to compare to B14A B14B B14C B14D | CFF-Rate-4p5Va.000Rate Capability Test at 0.05C 0.2C 0.5C 1C 2C; from 2.5 to 4.5V | 14
1921 | ARGONNE_11_CFF-B14A-P11c.002 | CFF | B14A | 11 | P11c | 14:54:46 | 23 | 24 | 859.756 | 0.3776785024 | 1.45009 | 1.87602 | 2.3604181 | 4.39993896 | 12/10/2013 | B:\Data\MIMS\Backup\ARGONNE_11\CFF-B14A-P11c.002 | B14A HPPC Gen2 only (BASELINE) standard protocol @ 30°C 2.061 g TTL of HE5050 per pouch -> additive study to compare to B14A B14B B14C B14D | CFF-HPPC-5C-4p4a.000HPPC with 5C Disch. Pulse 3.75C Chrg 2.5 -4.4 | 1
1922 | ARGONNE_11_CFF-B14A-P11d.002 | CFF | B14A | 11 | P11d | 16:52:05 | 24 | 224 | 63497.132 | 0.4694081165 | 1.714391 | 1.876402 | 2.2636759 | 4.40192264 | 12/11/2013 | B:\Data\MIMS\Backup\ARGONNE_11\CFF-B14A-P11d.002 | B14A Cycle Life (25 to 225) Gen2 only (BASELINE) standard protocol @ 30°C 2.061 g TTL of HE5050 per pouch -> additive study to compare to B14A B14B B14C B14D | CFF-Cycle Life_RPT5C_4p4a.000C/20 then 47 cycles at C/2 HPPC with 5C Disch. Pulse 3.75C Chrg 2.5 -4.4V | 200
1923 | ARGONNE_11_CFF-B14A-P11e.002 | CFF | B14A | 11 | P11e | 16:42:09 | 224 | 424 | 58366.0255 | 0.409087355 | 1.467843751 | 1.876097 | 2.2323949 | 4.40177005 | 01/27/2014 | B:\Data\MIMS\Backup\ARGONNE_11\CFF-B14A-P11e.002 | B14A Cycle Life (225 to 425) Gen2 only (BASELINE) standard protocol @ 30°C 2.061 g TTL of HE5050 per pouch -> additive study to compare to B14A B14B B14C B14D | CFF-Cycle Life_RPT5C_4p4a.000C/20 then 47 cycles at C/2 HPPC with 5C Disch. Pulse 3.75C Chrg 2.5 -4.4V | 200
1924 | ARGONNE_11_CFF-B14A-P11f.002 | CFF | B14A | 11 | P11f | 12:26:21 | 424 | 624 | 52187.5958 | 0.3852087117 | 1.376465 | 1.87747 | 2.18524453 | 4.40177005 | 03/14/2014 | B:\Data\MIMS\Backup\ARGONNE_11\CFF-B14A-P11f.002 | B14A Cycle Life (425 to 625) Gen2 only (BASELINE) standard protocol @ 30°C 2.061 g TTL of HE5050 per pouch -> additive study to compare to B14A B14B B14C B14D | CFF-Cycle Life_RPT5C_4p4a.000C/20 then 47 cycles at C/2 HPPC with 5C Disch. Pulse 3.75C Chrg 2.5 -4.4V | 200
1925 | ARGONNE_11_CFF-B14A-P11g.002 | CFF | B14A | 11 | P11g | 12:05:24 | 624 | 824 | 41842.5643 | 0.3637922883 | 1.29746 | 1.876402 | 2.16968032 | 4.40161746 | 04/22/2014 | B:\Data\MIMS\Backup\ARGONNE_11\CFF-B14A-P11g.002 | B14A Cycle Life (625 to 825) Gen2 only (BASELINE) standard protocol @ 30°C 2.061 g TTL of HE5050 per pouch -> additive study to compare to B14A B14B B14C B14D | CFF-Cycle Life_RPT5C_4p4a.000C/20 then 47 cycles at C/2 HPPC with 5C Disch. Pulse 3.75C Chrg 2.5 -4.4V | 200
1926 | ARGONNE_11_CFF-B14A-P11h.002 | CFF | B14A | 11 | P11h | 11:23:37 | 824 | 1024 | 34915.915 | 0.3375104742 | 1.212414694 | 1.876097 | 2.18371862 | 4.44480049 | 05/22/2014 | B:\Data\MIMS\Backup\ARGONNE_11\CFF-B14A-P11h.002 | B14A Cycle Life (825 to 1025) Gen2 only (BASELINE) standard protocol @ 30°C 2.061 g TTL of HE5050 per pouch -> additive study to compare to B14A B14B B14C B14D | CFF-Cycle Life_RPT5C_4p4a.000C/20 then 47 cycles at C/2 HPPC with 5C Disch. Pulse 3.75C Chrg 2.5 -4.4V | 200
1927 | ARGONNE_11_CFF-B14A-P12a.003 | CFF | B14A | 12 | P12a | 16:14:51 | 0 | 8 | 10756.366 | 0.6111258971 | 2.591391 | 0.1173418784 | 0 | 4.55008774 | 11/22/2013 | B:\Data\MIMS\Backup\ARGONNE_11\CFF-B14A-P12a.003 | B14A Formation Gen2 only (BASELINE) standard protocol @ 30°C 2.061 g TTL of HE5050 per pouch -> additive study to compare to B14A B14B B14C B14D | CFF-FORMwCrate-4p55.000Formation C/10 at 2.5 to 4.1 V then C/10 at 2.5 to 4.55 V then C/3 to 4.5 | 8
1928 | ARGONNE_11_CFF-B14A-P12b.003 | CFF | B14A | 12 | P12b | 13:29:26 | 8 | 22 | 11485.9347 | 0.5335593785 | 2.006738 | 0.7022964828 | 2.50003815 | 4.50110628 | 12/02/2013 | B:\Data\MIMS\Backup\ARGONNE_11\CFF-B14A-P12b.003 | B14A Rate Study Gen2 only (BASELINE) standard protocol @ 30°C 2.061 g TTL of HE5050 per pouch -> additive study to compare to B14A B14B B14C B14D | CFF-Rate-4p5Va.000Rate Capability Test at 0.05C 0.2C 0.5C 1C 2C; from 2.5 to 4.5V | 14
1929 | ARGONNE_11_CFF-B14A-P12c.003 | CFF | B14A | 12 | P12c | 14:55:22 | 23 | 24 | 860.1142 | 0.3801290644 | 1.46037 | 1.877241 | 2.38925765 | 4.39993896 | 12/10/2013 | B:\Data\MIMS\Backup\ARGONNE_11\CFF-B14A-P12c.003 | B14A HPPC Gen2 only (BASELINE) standard protocol @ 30°C 2.061 g TTL of HE5050 per pouch -> additive study to compare to B14A B14B B14C B14D | CFF-HPPC-5C-4p4a.000HPPC with 5C Disch. Pulse 3.75C Chrg 2.5 -4.4 | 1
1930 | ARGONNE_11_CFF-B14A-P12d.003 | CFF | B14A | 12 | P12d | 16:52:29 | 24 | 224 | 60480.886 | 0.4774081821 | 1.743062 | 1.87747 | 2.1794461 | 4.40192264 | 12/11/2013 | B:\Data\MIMS\Backup\ARGONNE_11\CFF-B14A-P12d.003 | B14A Cycle Life (25 to 225) Gen2 only (BASELINE) standard protocol @ 30°C 2.061 g TTL of HE5050 per pouch -> additive study to compare to B14A B14B B14C B14D | CFF-Cycle Life_RPT5C_4p4a.000C/20 then 47 cycles at C/2 HPPC with 5C Disch. Pulse 3.75C Chrg 2.5 -4.4V | 200
1931 | ARGONNE_11_CFF-B14A-P12e.003 | CFF | B14A | 12 | P12e | 16:42:39 | 224 | 424 | 51530.4472 | 0.4003580389 | 1.444062 | 1.87747 | 2.1200885 | 4.40177005 | 01/24/2014 | B:\Data\MIMS\Backup\ARGONNE_11\CFF-B14A-P12e.003 | B14A Cycle Life (225 to 425) Gen2 only (BASELINE) standard protocol @ 30°C 2.061 g TTL of HE5050 per pouch -> additive study to compare to B14A B14B B14C B14D | CFF-Cycle Life_RPT5C_4p4a.000C/20 then 47 cycles at C/2 HPPC with 5C Disch. Pulse 3.75C Chrg 2.5 -4.4V | 200
1932 | ARGONNE_11_CFF-B14A-P12f.003 | CFF | B14A | 12 | P12f | 08:59:55 | 424 | 624 | 46069.9553 | 0.3662860048 | 1.32076 | 1.87747 | 2.08331426 | 4.40161746 | 03/03/2014 | B:\Data\MIMS\Backup\ARGONNE_11\CFF-B14A-P12f.003 | B14A Cycle Life (425 to 625) Gen2 only (BASELINE) standard protocol @ 30°C 2.061 g TTL of HE5050 per pouch -> additive study to compare to B14A B14B B14C B14D | CFF-Cycle Life_RPT5C_4p4a.000C/20 then 47 cycles at C/2 HPPC with 5C Disch. Pulse 3.75C Chrg 2.5 -4.4V | 200
1933 | ARGONNE_11_CFF-B14A-P12g.003 | CFF | B14A | 12 | P12g | 16:04:23 | 624 | 824 | 39024.5087 | 0.3341862041 | 1.208207 | 1.87747 | 2.03326467 | 4.52506294 | 04/04/2014 | B:\Data\MIMS\Backup\ARGONNE_11\CFF-B14A-P12g.003 | B14A Cycle Life (625 to 825) Gen2 only (BASELINE) standard protocol @ 30°C 2.061 g TTL of HE5050 per pouch -> additive study to compare to B14A B14B B14C B14D | CFF-Cycle Life_RPT5C_4p4a.000C/20 then 47 cycles at C/2 HPPC with 5C Disch. Pulse 3.75C Chrg 2.5 -4.4V | 200
1934 | ARGONNE_11_CFF-B14A-P12h.003 | CFF | B14A | 12 | P12h | 16:52:21 | 824 | 1024 | 23322.7305 | 0.284635058 | 1.049558 | 1.87747 | 1.99908446 | 4.87022202 | 05/06/2014 | B:\Data\MIMS\Backup\ARGONNE_11\CFF-B14A-P12h.003 | B14A Cycle Life (825 to 1025) Gen2 only (BASELINE) standard protocol @ 30°C 2.061 g TTL of HE5050 per pouch -> additive study to compare to B14A B14B B14C B14D | CFF-Cycle Life_RPT5C_4p4a.000C/20 then 47 cycles at C/2 HPPC with 5C Disch. Pulse 3.75C Chrg 2.5 -4.4V | 200
1935 | ARGONNE_11_CFF-B14A-P13a.004 | CFF | B14A | 13 | P13a | 16:15:15 | 0 | 8 | 10692.0073 | 0.6062287367 | 2.570848 | 0.1179522393 | 0 | 4.55008774 | 11/22/2013 | B:\Data\MIMS\Backup\ARGONNE_11\CFF-B14A-P13a.004 | B14A Formation Gen2 only (BASELINE) standard protocol @ 30°C 2.061 g TTL of HE5050 per pouch -> additive study to compare to B14A B14B B14C B14D | CFF-FORMwCrate-4p55.000Formation C/10 at 2.5 to 4.1 V then C/10 at 2.5 to 4.55 V then C/3 to 4.5 | 8
1936 | ARGONNE_11_CFF-B14A-P13b.004 | CFF | B14A | 13 | P13b | 13:30:08 | 8 | 22 | 11336.6055 | 0.5267004575 | 1.980731 | 0.7016861219 | 2.50003815 | 4.50095369 | 12/02/2013 | B:\Data\MIMS\Backup\ARGONNE_11\CFF-B14A-P13b.004 | B14A Rate Study Gen2 only (BASELINE) standard protocol @ 30°C 2.061 g TTL of HE5050 per pouch -> additive study to compare to B14A B14B B14C B14D | CFF-Rate-4p5Va.000Rate Capability Test at 0.05C 0.2C 0.5C 1C 2C; from 2.5 to 4.5V | 14
1937 | ARGONNE_11_CFF-B14A-P13c.004 | CFF | B14A | 13 | P13c | 14:55:50 | 23 | 24 | 859.8968 | 0.3759498211 | 1.444844 | 1.876478 | 2.33813993 | 4.39993896 | 12/10/2013 | B:\Data\MIMS\Backup\ARGONNE_11\CFF-B14A-P13c.004 | B14A HPPC Gen2 only (BASELINE) standard protocol @ 30°C 2.061 g TTL of HE5050 per pouch -> additive study to compare to B14A B14B B14C B14D | CFF-HPPC-5C-4p4a.000HPPC with 5C Disch. Pulse 3.75C Chrg 2.5 -4.4 | 1
1938 | ARGONNE_11_CFF-B14A-P13d.004 | CFF | B14A | 13 | P13d | 16:52:59 | 24 | 224 | 63468.9602 | 0.4689614732 | 1.713296 | 1.87747 | 2.25513085 | 4.40192264 | 12/11/2013 | B:\Data\MIMS\Backup\ARGONNE_11\CFF-B14A-P13d.004 | B14A Cycle Life (25 to 225) Gen2 only (BASELINE) standard protocol @ 30°C 2.061 g TTL of HE5050 per pouch -> additive study to compare to B14A B14B B14C B14D | CFF-Cycle Life_RPT5C_4p4a.000C/20 then 47 cycles at C/2 HPPC with 5C Disch. Pulse 3.75C Chrg 2.5 -4.4V | 200
1939 | ARGONNE_11_CFF-B14A-P13e.004 | CFF | B14A | 13 | P13e | 16:42:37 | 224 | 424 | 58886.3638 | 0.4087518417 | 1.467615 | 1.87747 | 2.23697261 | 4.40192264 | 01/27/2014 | B:\Data\MIMS\Backup\ARGONNE_11\CFF-B14A-P13e.004 | B14A Cycle Life (225 to 425) Gen2 only (BASELINE) standard protocol @ 30°C 2.061 g TTL of HE5050 per pouch -> additive study to compare to B14A B14B B14C B14D | CFF-Cycle Life_RPT5C_4p4a.000C/20 then 47 cycles at C/2 HPPC with 5C Disch. Pulse 3.75C Chrg 2.5 -4.4V | 200
1940 | ARGONNE_11_CFF-B14A-P13f.004 | CFF | B14A | 13 | P13f | 12:26:49 | 424 | 624 | 55643.9483 | 0.3856115776 | 1.37843 | 1.877317464 | 2.18631266 | 4.40161746 | 03/14/2014 | B:\Data\MIMS\Backup\ARGONNE_11\CFF-B14A-P13f.004 | B14A Cycle Life (425 to 625) Gen2 only (BASELINE) standard protocol @ 30°C 2.061 g TTL of HE5050 per pouch -> additive study to compare to B14A B14B B14C B14D | CFF-Cycle Life_RPT5C_4p4a.000C/20 then 47 cycles at C/2 HPPC with 5C Disch. Pulse 3.75C Chrg 2.5 -4.4V | 200
1941 | ARGONNE_11_CFF-B14A-P13g.004 | CFF | B14A | 13 | P13g | 12:05:50 | 624 | 824 | 49651.6512 | 0.3640008128 | 1.294766 | 1.87747 | 2.12237736 | 4.40177005 | 04/22/2014 | B:\Data\MIMS\Backup\ARGONNE_11\CFF-B14A-P13g.004 | B14A Cycle Life (625 to 825) Gen2 only (BASELINE) standard protocol @ 30°C 2.061 g TTL of HE5050 per pouch -> additive study to compare to B14A B14B B14C B14D | CFF-Cycle Life_RPT5C_4p4a.000C/20 then 47 cycles at C/2 HPPC with 5C Disch. Pulse 3.75C Chrg 2.5 -4.4V | 200
1942 | ARGONNE_11_CFF-B14A-P13h.004 | CFF | B14A | 13 | P13h | 17:15:23 | 824 | 1024 | 45045.1183 | 0.3568951468 | 1.287385 | 1.87747 | 2.06683452 | 4.40161746 | 05/28/2014 | B:\Data\MIMS\Backup\ARGONNE_11\CFF-B14A-P13h.004 | B14A Cycle Life (825 to 1025) Gen2 only (BASELINE) standard protocol @ 30°C 2.061 g TTL of HE5050 per pouch -> additive study to compare to B14A B14B B14C B14D | CFF-Cycle Life_RPT5C_4p4a.000C/20 then 47 cycles at C/2 HPPC with 5C Disch. Pulse 3.75C Chrg 2.5 -4.4V | 200
1943 | ARGONNE_11_CFF-B14A-P13i.001 | CFF | B14A | 13 | P13i | 05/19/2016 11:33:40 | 1023 | 1023 | 0.9762 | 0 | 0 | 0 | 3.01167315 | 3.01304646 | 05/19/2016 | C:\Data\MIMS\Backup\ARGONNE_11\CFF-B14A-P13i.001 | B14A Safe state of charge for Fulya D. and PTF analysis Discharge to 2.5V and hold 12 horus Cycle (1024) Gen2 only (BASELINE) @ 30°C 2.061 g TTL of HE5050 per pouch -> additive study to compare to B14A B14B B14C B14D | CFF-Post Test_Vhold_2p5.000Cell Discharge for Post Test Facility. Dischage to 2.5V then hold for 12 hours | 0
1944 | ARGONNE_11_CFF-B14A-P13ii.001 | CFF | B14A | 13 | P13ii | 05/19/2016 11:37:25 | 1023 | 1023 | 1339.8392 | 0.019612102 | 0.0529782651 | 0.0200686656 | 2.49958038 | 2.90745403 | 05/19/2016 | C:\Data\MIMS\Backup\ARGONNE_11\CFF-B14A-P13ii.001 | B14A Safe state of charge for Fulya D. and PTF analysis Discharge to 2.5V and hold 12 horus Cycle (1024) Gen2 only (BASELINE) @ 30°C 2.061 g TTL of HE5050 per pouch -> additive study to compare to B14A B14B B14C B14D | CFF-Post Test_Vhold_2p5.000Cell Discharge for Post Test Facility. Dischage to 2.5V then hold for 12 hours | 0
1945 | ARGONNE_11_CFF-B14A-P3a.021 | CFF | B14A | 3 | P3a | 10:59:10 | 0 | 8 | 8511.82 | 0.6007304414 | 2.547151 | 0.1190203708 | 0 | 4.55008774 | 02/19/2013 | B:\Data\MIMS\Backup\ARGONNE_11\CFF-B14A-P3a.021 | Formation for APS HRXRD experiment Phase 2 cells at 30°C no life cycles to be performed before APS | CFF-FORMwCrate-4p55.000Formation C/10 at 2.5 to 4.1 V then C/10 at 2.5 to 4.55 V then C/3 to 4.5 | 8
1946 | ARGONNE_11_CFF-B14A-P3b.021 | CFF | B14A | 3 | P3b | 09:39:18 | 0 | 14 | 11263.9158 | 0.5291168794 | 1.991528 | 0.7016098268 | 2.50003815 | 4.5008011 | 02/25/2013 | B:\Data\MIMS\Backup\ARGONNE_11\CFF-B14A-P3b.021 | Rate Study (with C/24) for APS HRXRD experiment Phase 2 cells at 30°C no life cycles to be performed before APS | CFF-Rate-4p5Va.000Rate Capability Test at 0.05C 0.2C 0.5C 1C 2C; from 2.5 to 4.5V | 14
1947 | ARGONNE_11_CFF-B14A-P3c.021 | CFF | B14A | 3 | P3c | 08:31:07 | 16 | 17 | 850.9113 | 0.3723550877 | 1.435188 | 2.000229 | 2.08010986 | 4.40039673 | 03/05/2013 | B:\Data\MIMS\Backup\ARGONNE_11\CFF-B14A-P3c.021 | HPPC Study (w/o C/24) for APS HRXRD experiment Phase 2 cells at 30°C no life cycles to be performed before APS | CFF-HPPC-5C-4p4.000HPPC with 5C Disch. Pulse 3.75C Chrg 2.5 -4.4 | 1
1948 | ARGONNE_11_CFF-B14A-P3d.021 | CFF | B14A | 3 | P3d | 10:50:20 | 18 | 18 | 1281.1857 | 0.2000000411 | 0.6943793742 | 0.0400228885 | 3.03578241 | 3.74303807 | 03/06/2013 | B:\Data\MIMS\Backup\ARGONNE_11\CFF-B14A-P3d.021 | Storage Charge of 50% SOC (200mAh) @ C/10 for APS HRXRD experiment Phase 2 cells at 30°C no life cycles to be performed before APS | CFF-StorageCharge_200mAh.000Storage Charge C/10 Charge 200mAh / 4.4V limit | 0
1949 | ARGONNE_11_CFF-B14A-P4a.022 | CFF | B14A | 4 | P4a | 10:59:45 | 0 | 8 | 8511.3562 | 0.6015962716 | 2.550366 | 0.1189440757 | 0 | 4.54993515 | 02/19/2013 | B:\Data\MIMS\Backup\ARGONNE_11\CFF-B14A-P4a.022 | Formation for APS HRXRD experiment Phase 2 cells at 30°C no life cycles to be performed before APS | CFF-FORMwCrate-4p55.000Formation C/10 at 2.5 to 4.1 V then C/10 at 2.5 to 4.55 V then C/3 to 4.5 | 8
1950 | ARGONNE_11_CFF-B14A-P4b.022 | CFF | B14A | 4 | P4b | 09:39:48 | 0 | 14 | 11214.0302 | 0.5264906918 | 1.981643 | 0.7013809415 | 2.50003815 | 4.50095369 | 02/25/2013 | B:\Data\MIMS\Backup\ARGONNE_11\CFF-B14A-P4b.022 | Rate Study (with C/24) for APS HRXRD experiment Phase 2 cells at 30°C no life cycles to be performed before APS | CFF-Rate-4p5Va.000Rate Capability Test at 0.05C 0.2C 0.5C 1C 2C; from 2.5 to 4.5V | 14
1951 | ARGONNE_11_CFF-B14A-P4c.022 | CFF | B14A | 4 | P4c | 08:31:39 | 16 | 17 | 850.8962 | 0.3695535501 | 1.425202 | 2.000305 | 2.05020218 | 4.40009155 | 03/05/2013 | B:\Data\MIMS\Backup\ARGONNE_11\CFF-B14A-P4c.022 | HPPC Study (w/o C/24) for APS HRXRD experiment Phase 2 cells at 30°C no life cycles to be performed before APS | CFF-HPPC-5C-4p4.000HPPC with 5C Disch. Pulse 3.75C Chrg 2.5 -4.4 | 1
1952 | ARGONNE_11_CFF-B14A-P4d.022 | CFF | B14A | 4 | P4d | 10:50:49 | 18 | 18 | 1280.7718 | 0.2000000399 | 0.6945718994 | 0.0400526436 | 3.03547723 | 3.7457847 | 03/06/2013 | B:\Data\MIMS\Backup\ARGONNE_11\CFF-B14A-P4d.022 | Storage Charge of 50% SOC (200mAh) @ C/10 for APS HRXRD experiment Phase 2 cells at 30°C no life cycles to be performed before APS | CFF-StorageCharge_200mAh.000Storage Charge C/10 Charge 200mAh / 4.4V limit | 0
1953 | ARGONNE_11_CFF-B14A-P5a.023 | CFF | B14A | 5 | P5a | 10:22:20 | 0 | 0 | 1366.3542 | 0.0029164 | 0.0068754481 | 0.0350629435 | 0 | 2.72556649 | 03/06/2013 | B:\Data\MIMS\Backup\ARGONNE_11\CFF-B14A-P5a.023 | Tap Charge Only for APS HRXRD experiment Phase 1 cells at 30°C no formation cycles or life cycles to be performed before APS | CFF-TapCharge_Only.000Tap Charge Only C/10 for 5 min 4.1V limit | 0
1954 | ARGONNE_11_CFF-B14A-P6a.024 | CFF | B14A | 6 | P6a | 10:23:06 | 0 | 0 | 1365.6522 | 0.0029164016 | 0.0068648531 | 0.0350446326 | 0 | 2.72526131 | 03/06/2013 | B:\Data\MIMS\Backup\ARGONNE_11\CFF-B14A-P6a.024 | Tap Charge Only for APS HRXRD experiment Phase 1 cells at 30°C no formation cycles or life cycles to be performed before APS | CFF-TapCharge_Only.000Tap Charge Only C/10 for 5 min 4.1V limit | 0
1955 | ARGONNE_11_CFF-B14B-P10a.026 | CFF | B14B | 10 | P10a | 14:42:36 | 0 | 5 | 5753.5037 | 0.6471461853 | 2.707574 | 0.1170366979 | 0.02975509 | 4.54993515 | 12/06/2013 | B:\Data\MIMS\Backup\ARGONNE_11\CFF-B14B-P10a.026 | B14B Formation Gen2 + 2wt.% "MERF" LiDFOB 55°C soak before formation then straight to activation cycle @ 30°C 2.061 g TTL of HE5050 per pouch -> additive study to compare to B14A B14B B14C B14D | CFF-FORM-Act&Verify_4p55.000Formation C/10 at 2.5 to 4.55 V then C/3 to 4.5 | 5
1956 | ARGONNE_11_CFF-B14B-P10b.026 | CFF | B14B | 10 | P10b | 15:36:19 | 4 | 18 | 10469.0375 | 0.5050656157 | 1.884532 | 0.702449073 | 2.50003815 | 4.50156405 | 12/10/2013 | B:\Data\MIMS\Backup\ARGONNE_11\CFF-B14B-P10b.026 | B14B Rate Study Gen2 + 2wt.% "MERF" LiDFOB 55°C soak before formation then straight to activation cycle @ 30°C 2.061 g TTL of HE5050 per pouch -> additive study to compare to B14A B14B B14C B14D | CFF-Rate-4p5Va.000Rate Capability Test at 0.05C 0.2C 0.5C 1C 2C; from 2.5 to 4.5V | 14
1957 | ARGONNE_11_CFF-B14B-P10c.026 | CFF | B14B | 10 | P10c | 12:58:52 | 19 | 20 | 851.9393 | 0.3301338375 | 1.27445 | 1.877317464 | 1.99969482 | 4.39993896 | 12/18/2013 | B:\Data\MIMS\Backup\ARGONNE_11\CFF-B14B-P10c.026 | B14B HPPC Gen2 + 2wt.% "MERF" LiDFOB 55°C soak before formation then straight to activation cycle @ 30°C 2.061 g TTL of HE5050 per pouch -> additive study to compare to B14A B14B B14C B14D | CFF-HPPC-5C-4p4a.000HPPC with 5C Disch. Pulse 3.75C Chrg 2.5 -4.4 | 1
1958 | ARGONNE_11_CFF-B14B-P10d.026 | CFF | B14B | 10 | P10d | 10:29:23 | 20 | 220 | 56590.6545 | 0.4368548998 | 1.603937 | 1.87747 | 1.99938964 | 4.40177005 | 12/19/2013 | B:\Data\MIMS\Backup\ARGONNE_11\CFF-B14B-P10d.026 | B14B Cycle Life (25 to 225) Gen2 + 2wt.% "MERF" LiDFOB 55°C soak before formation then straight to activation cycle @ 30°C 2.061 g TTL of HE5050 per pouch -> additive study to compare to B14A B14B B14C B14D | CFF-Cycle Life_RPT5C_4p4a.000C/20 then 47 cycles at C/2 HPPC with 5C Disch. Pulse 3.75C Chrg 2.5 -4.4V | 200
1959 | ARGONNE_11_CFF-B14B-P10e.026 | CFF | B14B | 10 | P10e | 16:24:07 | 220 | 420 | 54079.6875 | 0.3876549462 | 1.4019 | 1.87747 | 2.18142977 | 4.40192264 | 01/30/2014 | B:\Data\MIMS\Backup\ARGONNE_11\CFF-B14B-P10e.026 | B14B Cycle Life (221 to 421) Gen2 + 2wt.% "MERF" LiDFOB 55°C soak before formation then straight to activation cycle @ 30°C 2.061 g TTL of HE5050 per pouch -> additive study to compare to B14A B14B B14C B14D | CFF-Cycle Life_RPT5C_4p4a.000C/20 then 47 cycles at C/2 HPPC with 5C Disch. Pulse 3.75C Chrg 2.5 -4.4V | 200
1960 | ARGONNE_11_CFF-B14B-P10f.026 | CFF | B14B | 10 | P10f | 12:33:01 | 420 | 620 | 52064.5358 | 0.3648328217 | 1.313552 | 1.877394 | 2.1388571 | 4.40192264 | 03/14/2014 | B:\Data\MIMS\Backup\ARGONNE_11\CFF-B14B-P10f.026 | B14B Cycle Life (421 to 621) Gen2 + 2wt.% "MERF" LiDFOB 55°C soak before formation then straight to activation cycle @ 30°C 2.061 g TTL of HE5050 per pouch -> additive study to compare to B14A B14B B14C B14D | CFF-Cycle Life_RPT5C_4p4a.000C/20 then 47 cycles at C/2 HPPC with 5C Disch. Pulse 3.75C Chrg 2.5 -4.4V | 200
1961 | ARGONNE_11_CFF-B14B-P10g.026 | CFF | B14B | 10 | P10g | 12:10:43 | 620 | 820 | 50022.4962 | 0.3476514185 | 1.245332 | 1.877394 | 2.10376135 | 4.40192264 | 04/22/2014 | B:\Data\MIMS\Backup\ARGONNE_11\CFF-B14B-P10g.026 | B14B Cycle Life (621 to 821) Gen2 + 2wt.% "MERF" LiDFOB 55°C soak before formation then straight to activation cycle @ 30°C 2.061 g TTL of HE5050 per pouch -> additive study to compare to B14A B14B B14C B14D | CFF-Cycle Life_RPT5C_4p4a.000C/20 then 47 cycles at C/2 HPPC with 5C Disch. Pulse 3.75C Chrg 2.5 -4.4V | 200
1962 | ARGONNE_11_CFF-B14B-P10h.026 | CFF | B14B | 10 | P10h | 17:16:56 | 820 | 1020 | 47942.2675 | 0.3337058559 | 1.191019 | 1.87747 | 0 | 4.40192264 | 05/28/2014 | B:\Data\MIMS\Backup\ARGONNE_11\CFF-B14B-P10h.026 | B14B Cycle Life (821 to 1021) Gen2 + 2wt.% "MERF" LiDFOB 55°C soak before formation then straight to activation cycle @ 30°C 2.061 g TTL of HE5050 per pouch -> additive study to compare to B14A B14B B14C B14D | CFF-Cycle Life_RPT5C_4p4a.000C/20 then 47 cycles at C/2 HPPC with 5C Disch. Pulse 3.75C Chrg 2.5 -4.4V | 200
1963 | ARGONNE_11_CFF-B14B-P11a.027 | CFF | B14B | 11 | P11a | 14:42:58 | 0 | 5 | 5748.182 | 0.6507568282 | 2.72219 | 0.1173418784 | 0.040589 | 4.55008774 | 12/06/2013 | B:\Data\MIMS\Backup\ARGONNE_11\CFF-B14B-P11a.027 | B14B Formation Gen2 + 2wt.% "MERF" LiDFOB 55°C soak before formation then straight to activation cycle @ 30°C 2.061 g TTL of HE5050 per pouch -> additive study to compare to B14A B14B B14C B14D | CFF-FORM-Act&Verify_4p55.000Formation C/10 at 2.5 to 4.55 V then C/3 to 4.5 | 5
1964 | ARGONNE_11_CFF-B14B-P11b.027 | CFF | B14B | 11 | P11b | 15:36:56 | 4 | 18 | 10654.7477 | 0.5123170513 | 1.92581 | 0.7023727779 | 2.50003815 | 4.50125887 | 12/10/2013 | B:\Data\MIMS\Backup\ARGONNE_11\CFF-B14B-P11b.027 | B14B Rate Study Gen2 + 2wt.% "MERF" LiDFOB 55°C soak before formation then straight to activation cycle @ 30°C 2.061 g TTL of HE5050 per pouch -> additive study to compare to B14A B14B B14C B14D | CFF-Rate-4p5Va.000Rate Capability Test at 0.05C 0.2C 0.5C 1C 2C; from 2.5 to 4.5V | 14
1965 | ARGONNE_11_CFF-B14B-P11c.027 | CFF | B14B | 11 | P11c | 12:59:24 | 19 | 20 | 853.39 | 0.3338928792 | 1.290541 | 1.876173 | 1.99938964 | 4.40009155 | 12/18/2013 | B:\Data\MIMS\Backup\ARGONNE_11\CFF-B14B-P11c.027 | B14B HPPC Gen2 + 2wt.% "MERF" LiDFOB 55°C soak before formation then straight to activation cycle @ 30°C 2.061 g TTL of HE5050 per pouch -> additive study to compare to B14A B14B B14C B14D | CFF-HPPC-5C-4p4a.000HPPC with 5C Disch. Pulse 3.75C Chrg 2.5 -4.4 | 1
1966 | ARGONNE_11_CFF-B14B-P11d.027 | CFF | B14B | 11 | P11d | 10:29:54 | 20 | 220 | 57433.668 | 0.4440735811 | 1.630068 | 1.87747 | 2.01235981 | 4.40192264 | 12/19/2013 | B:\Data\MIMS\Backup\ARGONNE_11\CFF-B14B-P11d.027 | B14B Cycle Life (25 to 225) Gen2 + 2wt.% "MERF" LiDFOB 55°C soak before formation then straight to activation cycle @ 30°C 2.061 g TTL of HE5050 per pouch -> additive study to compare to B14A B14B B14C B14D | CFF-Cycle Life_RPT5C_4p4a.000C/20 then 47 cycles at C/2 HPPC with 5C Disch. Pulse 3.75C Chrg 2.5 -4.4V | 200
1967 | ARGONNE_11_CFF-B14B-P11e.027 | CFF | B14B | 11 | P11e | 16:24:32 | 220 | 420 | 54622.4363 | 0.3875100431 | 1.400524 | 1.876630808 | 2.19851987 | 4.40192264 | 01/30/2014 | B:\Data\MIMS\Backup\ARGONNE_11\CFF-B14B-P11e.027 | B14B Cycle Life (221 to 421) Gen2 + 2wt.% "MERF" LiDFOB 55°C soak before formation then straight to activation cycle @ 30°C 2.061 g TTL of HE5050 per pouch -> additive study to compare to B14A B14B B14C B14D | CFF-Cycle Life_RPT5C_4p4a.000C/20 then 47 cycles at C/2 HPPC with 5C Disch. Pulse 3.75C Chrg 2.5 -4.4V | 200
1968 | ARGONNE_11_CFF-B14B-P11f.027 | CFF | B14B | 11 | P11f | 12:33:25 | 420 | 620 | 52816.1773 | 0.3654565602 | 1.316267 | 1.877394 | 2.15152209 | 4.40192264 | 03/14/2014 | B:\Data\MIMS\Backup\ARGONNE_11\CFF-B14B-P11f.027 | B14B Cycle Life (421 to 621) Gen2 + 2wt.% "MERF" LiDFOB 55°C soak before formation then straight to activation cycle @ 30°C 2.061 g TTL of HE5050 per pouch -> additive study to compare to B14A B14B B14C B14D | CFF-Cycle Life_RPT5C_4p4a.000C/20 then 47 cycles at C/2 HPPC with 5C Disch. Pulse 3.75C Chrg 2.5 -4.4V | 200
1969 | ARGONNE_11_CFF-B14B-P11g.027 | CFF | B14B | 11 | P11g | 12:11:09 | 620 | 820 | 50757.3645 | 0.3481865484 | 1.247298 | 1.876478 | 2.10162509 | 4.40177005 | 04/22/2014 | B:\Data\MIMS\Backup\ARGONNE_11\CFF-B14B-P11g.027 | B14B Cycle Life (621 to 821) Gen2 + 2wt.% "MERF" LiDFOB 55°C soak before formation then straight to activation cycle @ 30°C 2.061 g TTL of HE5050 per pouch -> additive study to compare to B14A B14B B14C B14D | CFF-Cycle Life_RPT5C_4p4a.000C/20 then 47 cycles at C/2 HPPC with 5C Disch. Pulse 3.75C Chrg 2.5 -4.4V | 200
1970 | ARGONNE_11_CFF-B14B-P11h.027 | CFF | B14B | 11 | P11h | 17:17:21 | 820 | 1020 | 48637.5028 | 0.3336640315 | 1.19148 | 1.87747 | 0 | 4.40192264 | 05/28/2014 | B:\Data\MIMS\Backup\ARGONNE_11\CFF-B14B-P11h.027 | B14B Cycle Life (821 to 1021) Gen2 + 2wt.% "MERF" LiDFOB 55°C soak before formation then straight to activation cycle @ 30°C 2.061 g TTL of HE5050 per pouch -> additive study to compare to B14A B14B B14C B14D | CFF-Cycle Life_RPT5C_4p4a.000C/20 then 47 cycles at C/2 HPPC with 5C Disch. Pulse 3.75C Chrg 2.5 -4.4V | 200
1971 | ARGONNE_11_CFF-B14B-P12a.028 | CFF | B14B | 12 | P12a | 14:43:22 | 0 | 5 | 5752.45 | 0.6591510616 | 2.752967 | 0.1176470588 | 0.03570611 | 4.54993515 | 12/06/2013 | B:\Data\MIMS\Backup\ARGONNE_11\CFF-B14B-P12a.028 | B14B Formation Gen2 + 2wt.% "MERF" LiDFOB 55°C soak before formation then straight to activation cycle @ 30°C 2.061 g TTL of HE5050 per pouch -> additive study to compare to B14A B14B B14C B14D | CFF-FORM-Act&Verify_4p55.000Formation C/10 at 2.5 to 4.55 V then C/3 to 4.5 | 5
1972 | ARGONNE_11_CFF-B14B-P12b.028 | CFF | B14B | 12 | P12b | 15:37:33 | 4 | 18 | 10903.8635 | 0.5192616143 | 1.955675 | 0.7011520562 | 2.50003815 | 4.50125887 | 12/10/2013 | B:\Data\MIMS\Backup\ARGONNE_11\CFF-B14B-P12b.028 | B14B Rate Study Gen2 + 2wt.% "MERF" LiDFOB 55°C soak before formation then straight to activation cycle @ 30°C 2.061 g TTL of HE5050 per pouch -> additive study to compare to B14A B14B B14C B14D | CFF-Rate-4p5Va.000Rate Capability Test at 0.05C 0.2C 0.5C 1C 2C; from 2.5 to 4.5V | 14
1973 | ARGONNE_11_CFF-B14B-P12c.028 | CFF | B14B | 12 | P12c | 13:00:00 | 19 | 20 | 854.7775 | 0.3465541238 | 1.334756 | 1.876478 | 2.03784237 | 4.39993896 | 12/18/2013 | B:\Data\MIMS\Backup\ARGONNE_11\CFF-B14B-P12c.028 | B14B HPPC Gen2 + 2wt.% "MERF" LiDFOB 55°C soak before formation then straight to activation cycle @ 30°C 2.061 g TTL of HE5050 per pouch -> additive study to compare to B14A B14B B14C B14D | CFF-HPPC-5C-4p4a.000HPPC with 5C Disch. Pulse 3.75C Chrg 2.5 -4.4 | 1
1974 | ARGONNE_11_CFF-B14B-P12d.028 | CFF | B14B | 12 | P12d | 10:30:25 | 20 | 220 | 58412.8632 | 0.4548192388 | 1.665574 | 1.876783 | 2.06820783 | 4.40177005 | 12/19/2013 | B:\Data\MIMS\Backup\ARGONNE_11\CFF-B14B-P12d.028 | B14B Cycle Life (25 to 225) Gen2 + 2wt.% "MERF" LiDFOB 55°C soak before formation then straight to activation cycle @ 30°C 2.061 g TTL of HE5050 per pouch -> additive study to compare to B14A B14B B14C B14D | CFF-Cycle Life_RPT5C_4p4a.000C/20 then 47 cycles at C/2 HPPC with 5C Disch. Pulse 3.75C Chrg 2.5 -4.4V | 200
1975 | ARGONNE_11_CFF-B14B-P12e.028 | CFF | B14B | 12 | P12e | 01/30/2014 16:24:59 | 0 | 0 | 11.6477 | 0.0036397326 | 0.0105960255 | 0.0187914855 | 2.89265278 | 2.94270237 | 01/30/2014 | D:\Data\MIMS\Backup\ARGONNE_11\CFF-B14B-P12e.028 | B14B Cycle Life (221 to 421) Gen2 + 2wt.% "MERF" LiDFOB 55°C soak before formation then straight to activation cycle @ 30°C 2.061 g TTL of HE5050 per pouch -> additive study to compare to B14A B14B B14C B14D | CFF-Cycle Life_RPT5C_4p4a.000C/20 then 47 cycles at C/2 HPPC with 5C Disch. Pulse 3.75C Chrg 2.5 -4.4V | 0
1976 | ARGONNE_11_CFF-B14B-P12ee.028 | CFF | B14B | 12 | P12ee | 16:42:36 | 220 | 420 | 55876.8162 | 0.395781933 | 1.426676 | 1.87747 | 2.24353399 | 4.40161746 | 01/30/2014 | B:\Data\MIMS\Backup\ARGONNE_11\CFF-B14B-P12ee.028 | B14B Cycle Life (221 to 421) Gen2 + 2wt.% "MERF" LiDFOB 55°C soak before formation then straight to activation cycle @ 30°C 2.061 g TTL of HE5050 per pouch -> additive study to compare to B14A B14B B14C B14D | CFF-Cycle Life_RPT5C_4p4a.000C/20 then 47 cycles at C/2 HPPC with 5C Disch. Pulse 3.75C Chrg 2.5 -4.4V | 200
1977 | ARGONNE_11_CFF-B14B-P12f.028 | CFF | B14B | 12 | P12f | 12:33:57 | 420 | 620 | 54025.7792 | 0.3752283903 | 1.346612 | 1.87747 | 2.21789883 | 4.40177005 | 03/14/2014 | B:\Data\MIMS\Backup\ARGONNE_11\CFF-B14B-P12f.028 | B14B Cycle Life (421 to 621) Gen2 + 2wt.% "MERF" LiDFOB 55°C soak before formation then straight to activation cycle @ 30°C 2.061 g TTL of HE5050 per pouch -> additive study to compare to B14A B14B B14C B14D | CFF-Cycle Life_RPT5C_4p4a.000C/20 then 47 cycles at C/2 HPPC with 5C Disch. Pulse 3.75C Chrg 2.5 -4.4V | 200
1978 | ARGONNE_11_CFF-B14B-P12g.028 | CFF | B14B | 12 | P12g | 12:11:32 | 620 | 820 | 51894.7023 | 0.3577217912 | 1.276639 | 1.876630808 | 2.15808347 | 4.40177005 | 04/22/2014 | B:\Data\MIMS\Backup\ARGONNE_11\CFF-B14B-P12g.028 | B14B Cycle Life (621 to 821) Gen2 + 2wt.% "MERF" LiDFOB 55°C soak before formation then straight to activation cycle @ 30°C 2.061 g TTL of HE5050 per pouch -> additive study to compare to B14A B14B B14C B14D | CFF-Cycle Life_RPT5C_4p4a.000C/20 then 47 cycles at C/2 HPPC with 5C Disch. Pulse 3.75C Chrg 2.5 -4.4V | 200
1979 | ARGONNE_11_CFF-B14B-P12h.028 | CFF | B14B | 12 | P12h | 17:17:44 | 820 | 1020 | 49639.9455 | 0.3428835971 | 1.217966 | 1.876402 | 0 | 4.40177005 | 05/28/2014 | B:\Data\MIMS\Backup\ARGONNE_11\CFF-B14B-P12h.028 | B14B Cycle Life (821 to 1021) Gen2 + 2wt.% "MERF" LiDFOB 55°C soak before formation then straight to activation cycle @ 30°C 2.061 g TTL of HE5050 per pouch -> additive study to compare to B14A B14B B14C B14D | CFF-Cycle Life_RPT5C_4p4a.000C/20 then 47 cycles at C/2 HPPC with 5C Disch. Pulse 3.75C Chrg 2.5 -4.4V | 200
1980 | ARGONNE_11_CFF-B14B-P1a.009 | CFF | B14B | 1 | P1a | 16:23:24 | 0 | 8 | 10610.4245 | 0.5989232343 | 2.544244 | 0.1185626001 | 0 | 4.55008774 | 11/22/2013 | B:\Data\MIMS\Backup\ARGONNE_11\CFF-B14B-P1a.009 | B14B Formation Gen2 + 2wt.% "MERF" LiDFOB standard protocol @ 30°C 2.061 g TTL of HE5050 per pouch -> additive study to compare to B14A B14B B14C B14D | CFF-FORMwCrate-4p55.000Formation C/10 at 2.5 to 4.1 V then C/10 at 2.5 to 4.55 V then C/3 to 4.5 | 8
1981 | ARGONNE_11_CFF-B14B-P1b.009 | CFF | B14B | 1 | P1b | 13:33:12 | 8 | 22 | 10897.1293 | 0.5142455166 | 1.936851313 | 0.702449073 | 2.50003815 | 4.50125887 | 12/02/2013 | B:\Data\MIMS\Backup\ARGONNE_11\CFF-B14B-P1b.009 | B14B Rate Study Gen2 + 2wt.% "MERF" LiDFOB standard protocol @ 30°C 2.061 g TTL of HE5050 per pouch -> additive study to compare to B14A B14B B14C B14D | CFF-Rate-4p5Va.000Rate Capability Test at 0.05C 0.2C 0.5C 1C 2C; from 2.5 to 4.5V | 14
1982 | ARGONNE_11_CFF-B14B-P1c.009 | CFF | B14B | 1 | P1c | 14:58:46 | 23 | 24 | 857.613 | 0.3662213646 | 1.406254 | 1.87747 | 2.22354467 | 4.40039673 | 12/10/2013 | B:\Data\MIMS\Backup\ARGONNE_11\CFF-B14B-P1c.009 | B14B HPPC Gen2 + 2wt.% "MERF" LiDFOB standard protocol @ 30°C 2.061 g TTL of HE5050 per pouch -> additive study to compare to B14A B14B B14C B14D | CFF-HPPC-5C-4p4a.000HPPC with 5C Disch. Pulse 3.75C Chrg 2.5 -4.4 | 1
1983 | ARGONNE_11_CFF-B14B-P1d.009 | CFF | B14B | 1 | P1d | 16:55:21 | 24 | 224 | 61171.9858 | 0.454472165 | 1.662539 | 1.87747 | 2.23224231 | 4.40192264 | 12/11/2013 | B:\Data\MIMS\Backup\ARGONNE_11\CFF-B14B-P1d.009 | B14B Cycle Life (25 to 225) Gen2 + 2wt.% "MERF" LiDFOB standard protocol @ 30°C 2.061 g TTL of HE5050 per pouch -> additive study to compare to B14A B14B B14C B14D | CFF-Cycle Life_RPT5C_4p4a.000C/20 then 47 cycles at C/2 HPPC with 5C Disch. Pulse 3.75C Chrg 2.5 -4.4V | 200
1984 | ARGONNE_11_CFF-B14B-P1e.009 | CFF | B14B | 1 | P1e | 16:32:31 | 224 | 424 | 56270.9868 | 0.3871191709 | 1.392025 | 1.87747 | 2.22049287 | 4.40192264 | 01/24/2014 | B:\Data\MIMS\Backup\ARGONNE_11\CFF-B14B-P1e.009 | B14B Cycle Life (225 to 425) Gen2 + 2wt.% "MERF" LiDFOB standard protocol @ 30°C 2.061 g TTL of HE5050 per pouch -> additive study to compare to B14A B14B B14C B14D | CFF-Cycle Life_RPT5C_4p4a.000C/20 then 47 cycles at C/2 HPPC with 5C Disch. Pulse 3.75C Chrg 2.5 -4.4V | 200
1985 | ARGONNE_11_CFF-B14B-P1f.009 | CFF | B14B | 1 | P1f | 10:55:43 | 424 | 624 | 53118.5155 | 0.3615525624 | 1.291126 | 1.87747 | 2.17608911 | 4.40177005 | 03/05/2014 | B:\Data\MIMS\Backup\ARGONNE_11\CFF-B14B-P1f.009 | B14B Cycle Life (425 to 625) Gen2 + 2wt.% "MERF" LiDFOB standard protocol @ 30°C 2.061 g TTL of HE5050 per pouch -> additive study to compare to B14A B14B B14C B14D | CFF-Cycle Life_RPT5C_4p4a.000C/20 then 47 cycles at C/2 HPPC with 5C Disch. Pulse 3.75C Chrg 2.5 -4.4V | 200
1986 | ARGONNE_11_CFF-B14B-P1g.009 | CFF | B14B | 1 | P1g | 10:48:15 | 624 | 824 | 50888.1138 | 0.3439789771 | 1.22318 | 1.87747 | 2.11352712 | 4.40192264 | 04/11/2014 | B:\Data\MIMS\Backup\ARGONNE_11\CFF-B14B-P1g.009 | B14B Cycle Life (625 to 825) Gen2 + 2wt.% "MERF" LiDFOB standard protocol @ 30°C 2.061 g TTL of HE5050 per pouch -> additive study to compare to B14A B14B B14C B14D | CFF-Cycle Life_RPT5C_4p4a.000C/20 then 47 cycles at C/2 HPPC with 5C Disch. Pulse 3.75C Chrg 2.5 -4.4V | 200
1987 | ARGONNE_11_CFF-B14B-P1h.009 | CFF | B14B | 1 | P1h | 09:14:32 | 824 | 1024 | 48762.0553 | 0.3287653874 | 1.171725499 | 1.87747 | 2.08438239 | 4.40177005 | 05/19/2014 | B:\Data\MIMS\Backup\ARGONNE_11\CFF-B14B-P1h.009 | B14B Cycle Life (825 to 1025) Gen2 + 2wt.% "MERF" LiDFOB standard protocol @ 30°C 2.061 g TTL of HE5050 per pouch -> additive study to compare to B14A B14B B14C B14D | CFF-Cycle Life_RPT5C_4p4a.000C/20 then 47 cycles at C/2 HPPC with 5C Disch. Pulse 3.75C Chrg 2.5 -4.4V | 200
1988 | ARGONNE_11_CFF-B14B-P2a.010 | CFF | B14B | 2 | P2a | 16:23:53 | 0 | 8 | 10601.7525 | 0.6012397724 | 2.553918 | 0.1174944686 | 0 | 4.54993515 | 11/22/2013 | B:\Data\MIMS\Backup\ARGONNE_11\CFF-B14B-P2a.010 | B14B Formation Gen2 + 2wt.% "MERF" LiDFOB standard protocol @ 30°C 2.061 g TTL of HE5050 per pouch -> additive study to compare to B14A B14B B14C B14D | CFF-FORMwCrate-4p55.000Formation C/10 at 2.5 to 4.1 V then C/10 at 2.5 to 4.55 V then C/3 to 4.5 | 8
1989 | ARGONNE_11_CFF-B14B-P2b.010 | CFF | B14B | 2 | P2b | 13:33:41 | 8 | 22 | 10734.9455 | 0.5095824858 | 1.922004 | 0.7012283513 | 2.50003815 | 4.50156405 | 12/02/2013 | B:\Data\MIMS\Backup\ARGONNE_11\CFF-B14B-P2b.010 | B14B Rate Study Gen2 + 2wt.% "MERF" LiDFOB standard protocol @ 30°C 2.061 g TTL of HE5050 per pouch -> additive study to compare to B14A B14B B14C B14D | CFF-Rate-4p5Va.000Rate Capability Test at 0.05C 0.2C 0.5C 1C 2C; from 2.5 to 4.5V | 14
1990 | ARGONNE_11_CFF-B14B-P2c.010 | CFF | B14B | 2 | P2c | 14:59:20 | 23 | 24 | 856.609 | 0.3648655265 | 1.402777 | 1.875868 | 2.21149004 | 4.40009155 | 12/10/2013 | B:\Data\MIMS\Backup\ARGONNE_11\CFF-B14B-P2c.010 | B14B HPPC Gen2 + 2wt.% "MERF" LiDFOB standard protocol @ 30°C 2.061 g TTL of HE5050 per pouch -> additive study to compare to B14A B14B B14C B14D | CFF-HPPC-5C-4p4a.000HPPC with 5C Disch. Pulse 3.75C Chrg 2.5 -4.4 | 1
1991 | ARGONNE_11_CFF-B14B-P2d.010 | CFF | B14B | 2 | P2d | 16:55:48 | 24 | 224 | 61069.0132 | 0.4563289822 | 1.670114 | 1.876326 | 2.23117418 | 4.40192264 | 12/11/2013 | B:\Data\MIMS\Backup\ARGONNE_11\CFF-B14B-P2d.010 | B14B Cycle Life (25 to 225) Gen2 + 2wt.% "MERF" LiDFOB standard protocol @ 30°C 2.061 g TTL of HE5050 per pouch -> additive study to compare to B14A B14B B14C B14D | CFF-Cycle Life_RPT5C_4p4a.000C/20 then 47 cycles at C/2 HPPC with 5C Disch. Pulse 3.75C Chrg 2.5 -4.4V | 200
1992 | ARGONNE_11_CFF-B14B-P2e.010 | CFF | B14B | 2 | P2e | 16:32:55 | 224 | 424 | 56309.8268 | 0.3861365937 | 1.390107 | 1.876326 | 2.21545739 | 4.40192264 | 01/24/2014 | B:\Data\MIMS\Backup\ARGONNE_11\CFF-B14B-P2e.010 | B14B Cycle Life (225 to 425) Gen2 + 2wt.% "MERF" LiDFOB standard protocol @ 30°C 2.061 g TTL of HE5050 per pouch -> additive study to compare to B14A B14B B14C B14D | CFF-Cycle Life_RPT5C_4p4a.000C/20 then 47 cycles at C/2 HPPC with 5C Disch. Pulse 3.75C Chrg 2.5 -4.4V | 200
1993 | ARGONNE_11_CFF-B14B-P2f.010 | CFF | B14B | 2 | P2f | 10:56:20 | 424 | 624 | 52772.1057 | 0.3592639874 | 1.284766 | 1.87602 | 2.14694438 | 4.40192264 | 03/05/2014 | B:\Data\MIMS\Backup\ARGONNE_11\CFF-B14B-P2f.010 | B14B Cycle Life (425 to 625) Gen2 + 2wt.% "MERF" LiDFOB standard protocol @ 30°C 2.061 g TTL of HE5050 per pouch -> additive study to compare to B14A B14B B14C B14D | CFF-Cycle Life_RPT5C_4p4a.000C/20 then 47 cycles at C/2 HPPC with 5C Disch. Pulse 3.75C Chrg 2.5 -4.4V | 200
1994 | ARGONNE_11_CFF-B14B-P2g.010 | CFF | B14B | 2 | P2g | 10:48:43 | 624 | 824 | 49876.6098 | 0.3387957133 | 1.208905 | 1.876249 | 2.07934691 | 4.40177005 | 04/11/2014 | B:\Data\MIMS\Backup\ARGONNE_11\CFF-B14B-P2g.010 | B14B Cycle Life (625 to 825) Gen2 + 2wt.% "MERF" LiDFOB standard protocol @ 30°C 2.061 g TTL of HE5050 per pouch -> additive study to compare to B14A B14B B14C B14D | CFF-Cycle Life_RPT5C_4p4a.000C/20 then 47 cycles at C/2 HPPC with 5C Disch. Pulse 3.75C Chrg 2.5 -4.4V | 200
1995 | ARGONNE_11_CFF-B14B-P2h.010 | CFF | B14B | 2 | P2h | 09:14:58 | 824 | 1024 | 47128.0415 | 0.3184804866 | 1.141490017 | 1.876402 | 2.02212558 | 4.40177005 | 05/19/2014 | B:\Data\MIMS\Backup\ARGONNE_11\CFF-B14B-P2h.010 | B14B Cycle Life (825 to 1025) Gen2 + 2wt.% "MERF" LiDFOB standard protocol @ 30°C 2.061 g TTL of HE5050 per pouch -> additive study to compare to B14A B14B B14C B14D | CFF-Cycle Life_RPT5C_4p4a.000C/20 then 47 cycles at C/2 HPPC with 5C Disch. Pulse 3.75C Chrg 2.5 -4.4V | 200
1996 | ARGONNE_11_CFF-B14B-P3a.011 | CFF | B14B | 3 | P3a | 16:24:19 | 0 | 8 | 10592.4477 | 0.6019441914 | 2.557441 | 0.1190203708 | 0 | 4.55008774 | 11/22/2013 | B:\Data\MIMS\Backup\ARGONNE_11\CFF-B14B-P3a.011 | B14B Formation Gen2 + 2wt.% "MERF" LiDFOB standard protocol @ 30°C 2.061 g TTL of HE5050 per pouch -> additive study to compare to B14A B14B B14C B14D | CFF-FORMwCrate-4p55.000Formation C/10 at 2.5 to 4.1 V then C/10 at 2.5 to 4.55 V then C/3 to 4.5 | 8
1997 | ARGONNE_11_CFF-B14B-P3b.011 | CFF | B14B | 3 | P3b | 13:34:08 | 8 | 22 | 10820.4217 | 0.515477163 | 1.943536 | 0.7021438926 | 2.50003815 | 4.50141146 | 12/02/2013 | B:\Data\MIMS\Backup\ARGONNE_11\CFF-B14B-P3b.011 | B14B Rate Study Gen2 + 2wt.% "MERF" LiDFOB standard protocol @ 30°C 2.061 g TTL of HE5050 per pouch -> additive study to compare to B14A B14B B14C B14D | CFF-Rate-4p5Va.000Rate Capability Test at 0.05C 0.2C 0.5C 1C 2C; from 2.5 to 4.5V | 14
1998 | ARGONNE_11_CFF-B14B-P3c.011 | CFF | B14B | 3 | P3c | 14:59:46 | 23 | 24 | 855.3922 | 0.3553939476 | 1.367038 | 1.876555 | 2.10879683 | 4.40009155 | 12/10/2013 | B:\Data\MIMS\Backup\ARGONNE_11\CFF-B14B-P3c.011 | B14B HPPC Gen2 + 2wt.% "MERF" LiDFOB standard protocol @ 30°C 2.061 g TTL of HE5050 per pouch -> additive study to compare to B14A B14B B14C B14D | CFF-HPPC-5C-4p4a.000HPPC with 5C Disch. Pulse 3.75C Chrg 2.5 -4.4 | 1
1999 | ARGONNE_11_CFF-B14B-P3d.011 | CFF | B14B | 3 | P3d | 16:56:16 | 24 | 224 | 59860.9822 | 0.450531558 | 1.651098 | 1.87602 | 2.18448157 | 4.40177005 | 12/11/2013 | B:\Data\MIMS\Backup\ARGONNE_11\CFF-B14B-P3d.011 | B14B Cycle Life (25 to 225) Gen2 + 2wt.% "MERF" LiDFOB standard protocol @ 30°C 2.061 g TTL of HE5050 per pouch -> additive study to compare to B14A B14B B14C B14D | CFF-Cycle Life_RPT5C_4p4a.000C/20 then 47 cycles at C/2 HPPC with 5C Disch. Pulse 3.75C Chrg 2.5 -4.4V | 200
2000 | ARGONNE_11_CFF-B14B-P3e.011 | CFF | B14B | 3 | P3e | 16:34:39 | 224 | 424 | 53085.6653 | 0.3733473511 | 1.350872 | 1.875868 | 2.0624094 | 4.40192264 | 01/24/2014 | B:\Data\MIMS\Backup\ARGONNE_11\CFF-B14B-P3e.011 | B14B Cycle Life (225 to 425) Gen2 + 2wt.% "MERF" LiDFOB standard protocol @ 30°C 2.061 g TTL of HE5050 per pouch -> additive study to compare to B14A B14B B14C B14D | CFF-Cycle Life_RPT5C_4p4a.000C/20 then 47 cycles at C/2 HPPC with 5C Disch. Pulse 3.75C Chrg 2.5 -4.4V | 200
2001 | ARGONNE_11_CFF-B14B-P3f.011 | CFF | B14B | 3 | P3f | 09:01:00 | 424 | 624 | 47213.5157 | 0.3287697642 | 1.190536569 | 1.875868 | 1.99984741 | 4.40177005 | 03/03/2014 | B:\Data\MIMS\Backup\ARGONNE_11\CFF-B14B-P3f.011 | B14B Cycle Life (225 to 625) Gen2 + 2wt.% "MERF" LiDFOB standard protocol @ 30°C 2.061 g TTL of HE5050 per pouch -> additive study to compare to B14A B14B B14C B14D | CFF-Cycle Life_RPT5C_4p4a.000C/20 then 47 cycles at C/2 HPPC with 5C Disch. Pulse 3.75C Chrg 2.5 -4.4V | 200
2002 | ARGONNE_11_CFF-B14B-P3g.011 | CFF | B14B | 3 | P3g | 17:36:22 | 624 | 824 | 42159.0037 | 0.2939649281 | 1.074619 | 1.876097 | 1.99954223 | 4.40192264 | 04/09/2014 | B:\Data\MIMS\Backup\ARGONNE_11\CFF-B14B-P3g.011 | B14B Cycle Life (625 to 825) Gen2 + 2wt.% "MERF" LiDFOB standard protocol @ 30°C 2.061 g TTL of HE5050 per pouch -> additive study to compare to B14A B14B B14C B14D | CFF-Cycle Life_RPT5C_4p4a.000C/20 then 47 cycles at C/2 HPPC with 5C Disch. Pulse 3.75C Chrg 2.5 -4.4V | 200
2003 | ARGONNE_11_CFF-B14B-P3h.011 | CFF | B14B | 3 | P3h | 09:49:23 | 824 | 1024 | 36202.6647 | 0.2573135011 | 0.9487326975 | 1.876097 | 1.99954223 | 4.40192264 | 05/13/2014 | B:\Data\MIMS\Backup\ARGONNE_11\CFF-B14B-P3h.011 | B14B Cycle Life (825 to 1025) Gen2 + 2wt.% "MERF" LiDFOB standard protocol @ 30°C 2.061 g TTL of HE5050 per pouch -> additive study to compare to B14A B14B B14C B14D | CFF-Cycle Life_RPT5C_4p4a.000C/20 then 47 cycles at C/2 HPPC with 5C Disch. Pulse 3.75C Chrg 2.5 -4.4V | 200
2004 | ARGONNE_11_CFF-B14B-P4a.012 | CFF | B14B | 4 | P4a | 16:24:40 | 0 | 8 | 10656.936 | 0.6029082088 | 2.561628 | 0.1173418784 | 0 | 4.55024033 | 11/22/2013 | B:\Data\MIMS\Backup\ARGONNE_11\CFF-B14B-P4a.012 | B14B Formation Gen2 + 2wt.% "MERF" LiDFOB standard protocol @ 30°C 2.061 g TTL of HE5050 per pouch -> additive study to compare to B14A B14B B14C B14D | CFF-FORMwCrate-4p55.000Formation C/10 at 2.5 to 4.1 V then C/10 at 2.5 to 4.55 V then C/3 to 4.5 | 8
2005 | ARGONNE_11_CFF-B14B-P4b.012 | CFF | B14B | 4 | P4b | 13:34:38 | 8 | 22 | 10846.9238 | 0.5151554672 | 1.940822363 | 0.701075761 | 2.50003815 | 4.50156405 | 12/02/2013 | B:\Data\MIMS\Backup\ARGONNE_11\CFF-B14B-P4b.012 | B14B Rate Study Gen2 + 2wt.% "MERF" LiDFOB standard protocol @ 30°C 2.061 g TTL of HE5050 per pouch -> additive study to compare to B14A B14B B14C B14D | CFF-Rate-4p5Va.000Rate Capability Test at 0.05C 0.2C 0.5C 1C 2C; from 2.5 to 4.5V | 14
2006 | ARGONNE_11_CFF-B14B-P4c.012 | CFF | B14B | 4 | P4c | 15:00:16 | 23 | 24 | 856.7702 | 0.357085643 | 1.37454 | 1.87747 | 2.09948882 | 4.40009155 | 12/10/2013 | B:\Data\MIMS\Backup\ARGONNE_11\CFF-B14B-P4c.012 | B14B HPPC Gen2 + 2wt.% "MERF" LiDFOB standard protocol @ 30°C 2.061 g TTL of HE5050 per pouch -> additive study to compare to B14A B14B B14C B14D | CFF-HPPC-5C-4p4a.000HPPC with 5C Disch. Pulse 3.75C Chrg 2.5 -4.4 | 1
2007 | ARGONNE_11_CFF-B14B-P4d.012 | CFF | B14B | 4 | P4d | 16:56:42 | 24 | 224 | 60911.365 | 0.4562885203 | 1.670549 | 1.87747 | 2.16006714 | 4.40192264 | 12/11/2013 | B:\Data\MIMS\Backup\ARGONNE_11\CFF-B14B-P4d.012 | B14B Cycle Life (25 to 225) Gen2 + 2wt.% "MERF" LiDFOB standard protocol @ 30°C 2.061 g TTL of HE5050 per pouch -> additive study to compare to B14A B14B B14C B14D | CFF-Cycle Life_RPT5C_4p4a.000C/20 then 47 cycles at C/2 HPPC with 5C Disch. Pulse 3.75C Chrg 2.5 -4.4V | 200
2008 | ARGONNE_11_CFF-B14B-P4e.012 | CFF | B14B | 4 | P4e | 16:35:07 | 224 | 424 | 57157.2305 | 0.3934226246 | 1.415856 | 1.877394 | 2.21423667 | 4.40192264 | 01/24/2014 | B:\Data\MIMS\Backup\ARGONNE_11\CFF-B14B-P4e.012 | B14B Cycle Life (225 to 425) Gen2 + 2wt.% "MERF" LiDFOB standard protocol @ 30°C 2.061 g TTL of HE5050 per pouch -> additive study to compare to B14A B14B B14C B14D | CFF-Cycle Life_RPT5C_4p4a.000C/20 then 47 cycles at C/2 HPPC with 5C Disch. Pulse 3.75C Chrg 2.5 -4.4V | 200
2009 | ARGONNE_11_CFF-B14B-P4f.012 | CFF | B14B | 4 | P4f | 10:57:06 | 424 | 624 | 54291.8275 | 0.3683126607 | 1.313429 | 1.877394 | 2.17410544 | 4.40192264 | 03/05/2014 | B:\Data\MIMS\Backup\ARGONNE_11\CFF-B14B-P4f.012 | B14B Cycle Life (425 to 625) Gen2 + 2wt.% "MERF" LiDFOB standard protocol @ 30°C 2.061 g TTL of HE5050 per pouch -> additive study to compare to B14A B14B B14C B14D | CFF-Cycle Life_RPT5C_4p4a.000C/20 then 47 cycles at C/2 HPPC with 5C Disch. Pulse 3.75C Chrg 2.5 -4.4V | 200
2010 | ARGONNE_11_CFF-B14B-P4g.012 | CFF | B14B | 4 | P4g | 14:35:00 | 624 | 824 | 51673.7335 | 0.3500970741 | 1.249817 | 1.87747 | 2.08331426 | 4.40192264 | 04/14/2014 | B:\Data\MIMS\Backup\ARGONNE_11\CFF-B14B-P4g.012 | B14B Cycle Life (625 to 825) Gen2 + 2wt.% "MERF" LiDFOB standard protocol @ 30°C 2.061 g TTL of HE5050 per pouch -> additive study to compare to B14A B14B B14C B14D | CFF-Cycle Life_RPT5C_4p4a.000C/20 then 47 cycles at C/2 HPPC with 5C Disch. Pulse 3.75C Chrg 2.5 -4.4V | 200
2011 | ARGONNE_11_CFF-B14B-P4h.012 | CFF | B14B | 4 | P4h | 11:28:52 | 824 | 1024 | 49173.4188 | 0.3322634046 | 1.184608 | 1.87747 | 2.04165713 | 4.40177005 | 05/22/2014 | B:\Data\MIMS\Backup\ARGONNE_11\CFF-B14B-P4h.012 | B14B Cycle Life (825 to 1025) Gen2 + 2wt.% "MERF" LiDFOB standard protocol @ 30°C 2.061 g TTL of HE5050 per pouch -> additive study to compare to B14A B14B B14C B14D | CFF-Cycle Life_RPT5C_4p4a.000C/20 then 47 cycles at C/2 HPPC with 5C Disch. Pulse 3.75C Chrg 2.5 -4.4V | 200
2012 | ARGONNE_11_CFF-B14B-P5a.013 | CFF | B14B | 5 | P5a | 16:25:45 | 0 | 8 | 10652.6023 | 0.6031675723 | 2.562589 | 0.1190203708 | 0 | 4.55008774 | 11/22/2013 | B:\Data\MIMS\Backup\ARGONNE_11\CFF-B14B-P5a.013 | B14B Formation Gen2 + 2wt.% "MERF" LiDFOB 15 min hold at 1.5V during tap charge @ 30°C 2.061 g TTL of HE5050 per pouch -> additive study to compare to B14A B14B B14C B14D | AF_Form_2.000Formation 1.5V tap and hold 15min rest of procedure is same as AF_Form_1 | 8
2013 | ARGONNE_11_CFF-B14B-P5b.013 | CFF | B14B | 5 | P5b | 13:35:37 | 8 | 22 | 10953.6028 | 0.5170218031 | 1.949039 | 0.7021438926 | 2.50003815 | 4.50125887 | 12/02/2013 | B:\Data\MIMS\Backup\ARGONNE_11\CFF-B14B-P5b.013 | B14B Rate Study Gen2 + 2wt.% "MERF" LiDFOB 15 min hold at 1.5V during tap charge @ 30°C 2.061 g TTL of HE5050 per pouch -> additive study to compare to B14A B14B B14C B14D | CFF-Rate-4p5Va.000Rate Capability Test at 0.05C 0.2C 0.5C 1C 2C; from 2.5 to 4.5V | 14
2014 | ARGONNE_11_CFF-B14B-P5c.013 | CFF | B14B | 5 | P5c | 15:00:56 | 23 | 24 | 856.8945 | 0.3590142238 | 1.38061 | 1.87747 | 2.16006714 | 4.40024414 | 12/10/2013 | B:\Data\MIMS\Backup\ARGONNE_11\CFF-B14B-P5c.013 | B14B HPPC Gen2 + 2wt.% "MERF" LiDFOB 15 min hold at 1.5V during tap charge @ 30°C 2.061 g TTL of HE5050 per pouch -> additive study to compare to B14A B14B B14C B14D | CFF-HPPC-5C-4p4a.000HPPC with 5C Disch. Pulse 3.75C Chrg 2.5 -4.4 | 1
2015 | ARGONNE_11_CFF-B14B-P5d.013 | CFF | B14B | 5 | P5d | 16:57:15 | 24 | 224 | 61596.6445 | 0.4569581399 | 1.6729 | 1.87747 | 2.2355993 | 4.40192264 | 12/11/2013 | B:\Data\MIMS\Backup\ARGONNE_11\CFF-B14B-P5d.013 | B14B Cycle Life (25 to 225) Gen2 + 2wt.% "MERF" LiDFOB 15 min hold at 1.5V during tap charge @ 30°C 2.061 g TTL of HE5050 per pouch -> additive study to compare to B14A B14B B14C B14D | CFF-Cycle Life_RPT5C_4p4a.000C/20 then 47 cycles at C/2 HPPC with 5C Disch. Pulse 3.75C Chrg 2.5 -4.4V | 200
2016 | ARGONNE_11_CFF-B14B-P5e.013 | CFF | B14B | 5 | P5e | 16:35:51 | 224 | 424 | 55775.7923 | 0.3858087963 | 1.388653 | 1.87747 | 2.18799115 | 4.40192264 | 01/24/2014 | B:\Data\MIMS\Backup\ARGONNE_11\CFF-B14B-P5e.013 | B14B Cycle Life (225 to 425) Gen2 + 2wt.% "MERF" LiDFOB 15 min hold at 1.5V during tap charge @ 30°C 2.061 g TTL of HE5050 per pouch -> additive study to compare to B14A B14B B14C B14D | CFF-Cycle Life_RPT5C_4p4a.000C/20 then 47 cycles at C/2 HPPC with 5C Disch. Pulse 3.75C Chrg 2.5 -4.4V | 200
2017 | ARGONNE_11_CFF-B14B-P5f.013 | CFF | B14B | 5 | P5f | 10:58:12 | 424 | 624 | 52681.9192 | 0.3599529117 | 1.288522 | 1.87747 | 2.13595789 | 4.40177005 | 03/05/2014 | B:\Data\MIMS\Backup\ARGONNE_11\CFF-B14B-P5f.013 | B14B Cycle Life (425 to 625) Gen2 + 2wt.% "MERF" LiDFOB 15 min hold at 1.5V during tap charge @ 30°C 2.061 g TTL of HE5050 per pouch -> additive study to compare to B14A B14B B14C B14D | CFF-Cycle Life_RPT5C_4p4a.000C/20 then 47 cycles at C/2 HPPC with 5C Disch. Pulse 3.75C Chrg 2.5 -4.4V | 200
2018 | ARGONNE_11_CFF-B14B-P5g.013 | CFF | B14B | 5 | P5g | 10:49:30 | 624 | 824 | 50535.6857 | 0.3429956238 | 1.223715 | 1.87747 | 2.07721065 | 4.40192264 | 04/11/2014 | B:\Data\MIMS\Backup\ARGONNE_11\CFF-B14B-P5g.013 | B14B Cycle Life (625 to 825) Gen2 + 2wt.% "MERF" LiDFOB 15 min hold at 1.5V during tap charge @ 30°C 2.061 g TTL of HE5050 per pouch -> additive study to compare to B14A B14B B14C B14D | CFF-Cycle Life_RPT5C_4p4a.000C/20 then 47 cycles at C/2 HPPC with 5C Disch. Pulse 3.75C Chrg 2.5 -4.4V | 200
2019 | ARGONNE_11_CFF-B14B-P5h.013 | CFF | B14B | 5 | P5h | 09:16:05 | 824 | 1024 | 48356.8888 | 0.3262883728 | 1.167198 | 1.87747 | 2.04104677 | 4.40192264 | 05/19/2014 | B:\Data\MIMS\Backup\ARGONNE_11\CFF-B14B-P5h.013 | B14B Cycle Life (825 to 1025) Gen2 + 2wt.% "MERF" LiDFOB 15 min hold at 1.5V during tap charge @ 30°C 2.061 g TTL of HE5050 per pouch -> additive study to compare to B14A B14B B14C B14D | CFF-Cycle Life_RPT5C_4p4a.000C/20 then 47 cycles at C/2 HPPC with 5C Disch. Pulse 3.75C Chrg 2.5 -4.4V | 200
2020 | ARGONNE_11_CFF-B14B-P6a.014 | CFF | B14B | 6 | P6a | 16:26:12 | 0 | 8 | 10633.3783 | 0.6015348744 | 2.555187 | 0.1181811246 | 0 | 4.54993515 | 11/22/2013 | B:\Data\MIMS\Backup\ARGONNE_11\CFF-B14B-P6a.014 | B14B Formation Gen2 + 2wt.% "MERF" LiDFOB 15 min hold at 1.5V during tap charge @ 30°C 2.061 g TTL of HE5050 per pouch -> additive study to compare to B14A B14B B14C B14D | AF_Form_2.000Formation 1.5V tap and hold 15min rest of procedure is same as AF_Form_1 | 8
2021 | ARGONNE_11_CFF-B14B-P6b.014 | CFF | B14B | 6 | P6b | 13:36:00 | 8 | 22 | 10775.7958 | 0.5100643105 | 1.924948 | 0.7022964828 | 2.50003815 | 4.50156405 | 12/02/2013 | B:\Data\MIMS\Backup\ARGONNE_11\CFF-B14B-P6b.014 | B14B Rate Study Gen2 + 2wt.% "MERF" LiDFOB 15 min hold at 1.5V during tap charge @ 30°C 2.061 g TTL of HE5050 per pouch -> additive study to compare to B14A B14B B14C B14D | CFF-Rate-4p5Va.000Rate Capability Test at 0.05C 0.2C 0.5C 1C 2C; from 2.5 to 4.5V | 14
2022 | ARGONNE_11_CFF-B14B-P6c.014 | CFF | B14B | 6 | P6c | 15:01:26 | 23 | 24 | 856.5997 | 0.356367673 | 1.371878 | 1.876402 | 2.10025177 | 4.40009155 | 12/10/2013 | B:\Data\MIMS\Backup\ARGONNE_11\CFF-B14B-P6c.014 | B14B HPPC Gen2 + 2wt.% "MERF" LiDFOB 15 min hold at 1.5V during tap charge @ 30°C 2.061 g TTL of HE5050 per pouch -> additive study to compare to B14A B14B B14C B14D | CFF-HPPC-5C-4p4a.000HPPC with 5C Disch. Pulse 3.75C Chrg 2.5 -4.4 | 1
2023 | ARGONNE_11_CFF-B14B-P6d.014 | CFF | B14B | 6 | P6d | 16:57:54 | 24 | 224 | 59111.3472 | 0.454188994 | 1.664753 | 1.876783 | 2.1075761 | 4.40192264 | 12/11/2013 | B:\Data\MIMS\Backup\ARGONNE_11\CFF-B14B-P6d.014 | B14B Cycle Life (25 to 225) Gen2 + 2wt.% "MERF" LiDFOB 15 min hold at 1.5V during tap charge @ 30°C 2.061 g TTL of HE5050 per pouch -> additive study to compare to B14A B14B B14C B14D | CFF-Cycle Life_RPT5C_4p4a.000C/20 then 47 cycles at C/2 HPPC with 5C Disch. Pulse 3.75C Chrg 2.5 -4.4V | 200
2024 | ARGONNE_11_CFF-B14B-P6e.014 | CFF | B14B | 6 | P6e | 16:36:15 | 224 | 424 | 54511.3948 | 0.3820961531 | 1.382424 | 1.876478 | 2.15793088 | 4.40192264 | 01/24/2014 | B:\Data\MIMS\Backup\ARGONNE_11\CFF-B14B-P6e.014 | B14B Cycle Life (225 to 425) Gen2 + 2wt.% "MERF" LiDFOB 15 min hold at 1.5V during tap charge @ 30°C 2.061 g TTL of HE5050 per pouch -> additive study to compare to B14A B14B B14C B14D | CFF-Cycle Life_RPT5C_4p4a.000C/20 then 47 cycles at C/2 HPPC with 5C Disch. Pulse 3.75C Chrg 2.5 -4.4V | 200
2025 | ARGONNE_11_CFF-B14B-P6f.014 | CFF | B14B | 6 | P6f | 10:58:40 | 424 | 624 | 50871.1263 | 0.3527997668 | 1.270402 | 1.876478 | 2.06439307 | 4.40192264 | 03/05/2014 | B:\Data\MIMS\Backup\ARGONNE_11\CFF-B14B-P6f.014 | B14B Cycle Life (425 to 625) Gen2 + 2wt.% "MERF" LiDFOB 15 min hold at 1.5V during tap charge @ 30°C 2.061 g TTL of HE5050 per pouch -> additive study to compare to B14A B14B B14C B14D | CFF-Cycle Life_RPT5C_4p4a.000C/20 then 47 cycles at C/2 HPPC with 5C Disch. Pulse 3.75C Chrg 2.5 -4.4V | 200
2026 | ARGONNE_11_CFF-B14B-P6g.014 | CFF | B14B | 6 | P6g | 10:49:57 | 624 | 824 | 46447.1865 | 0.3231778438 | 1.166593 | 1.876707 | 1.99984741 | 4.40192264 | 04/11/2014 | B:\Data\MIMS\Backup\ARGONNE_11\CFF-B14B-P6g.014 | B14B Cycle Life (625 to 825) Gen2 + 2wt.% "MERF" LiDFOB 15 min hold at 1.5V during tap charge @ 30°C 2.061 g TTL of HE5050 per pouch -> additive study to compare to B14A B14B B14C B14D | CFF-Cycle Life_RPT5C_4p4a.000C/20 then 47 cycles at C/2 HPPC with 5C Disch. Pulse 3.75C Chrg 2.5 -4.4V | 200
2027 | ARGONNE_11_CFF-B14B-P6h.014 | CFF | B14B | 6 | P6h | 14:08:43 | 824 | 1024 | 40499.6955 | 0.2900611411 | 1.053198 | 1.876478 | 1.99969482 | 4.40390631 | 05/14/2014 | B:\Data\MIMS\Backup\ARGONNE_11\CFF-B14B-P6h.014 | B14B Cycle Life (825 to 1025) Gen2 + 2wt.% "MERF" LiDFOB 15 min hold at 1.5V during tap charge @ 30°C 2.061 g TTL of HE5050 per pouch -> additive study to compare to B14A B14B B14C B14D | CFF-Cycle Life_RPT5C_4p4a.000C/20 then 47 cycles at C/2 HPPC with 5C Disch. Pulse 3.75C Chrg 2.5 -4.4V | 200
2028 | ARGONNE_11_CFF-B14B-P7a.015 | CFF | B14B | 7 | P7a | 16:26:36 | 0 | 8 | 10622.1092 | 0.6041012259 | 2.565776 | 0.118486305 | 0 | 4.54993515 | 11/22/2013 | B:\Data\MIMS\Backup\ARGONNE_11\CFF-B14B-P7a.015 | B14B Formation Gen2 + 2wt.% "MERF" LiDFOB 15 min hold at 1.5V during tap charge @ 30°C 2.061 g TTL of HE5050 per pouch -> additive study to compare to B14A B14B B14C B14D | AF_Form_2.000Formation 1.5V tap and hold 15min rest of procedure is same as AF_Form_1 | 8
2029 | ARGONNE_11_CFF-B14B-P7b.015 | CFF | B14B | 7 | P7b | 13:36:27 | 8 | 22 | 10831.1393 | 0.51543181 | 1.943548 | 0.7022964828 | 2.50003815 | 4.50141146 | 12/02/2013 | B:\Data\MIMS\Backup\ARGONNE_11\CFF-B14B-P7b.015 | B14B Rate Study Gen2 + 2wt.% "MERF" LiDFOB 15 min hold at 1.5V during tap charge @ 30°C 2.061 g TTL of HE5050 per pouch -> additive study to compare to B14A B14B B14C B14D | CFF-Rate-4p5Va.000Rate Capability Test at 0.05C 0.2C 0.5C 1C 2C; from 2.5 to 4.5V | 14
2030 | ARGONNE_11_CFF-B14B-P7c.015 | CFF | B14B | 7 | P7c | 15:01:56 | 23 | 24 | 857.8095 | 0.3599679761 | 1.387135 | 1.876478 | 2.11810483 | 4.40009155 | 12/10/2013 | B:\Data\MIMS\Backup\ARGONNE_11\CFF-B14B-P7c.015 | B14B HPPC Gen2 + 2wt.% "MERF" LiDFOB 15 min hold at 1.5V during tap charge @ 30°C 2.061 g TTL of HE5050 per pouch -> additive study to compare to B14A B14B B14C B14D | CFF-HPPC-5C-4p4a.000HPPC with 5C Disch. Pulse 3.75C Chrg 2.5 -4.4 | 1
2031 | ARGONNE_11_CFF-B14B-P7d.015 | CFF | B14B | 7 | P7d | 16:58:18 | 24 | 224 | 61496.0885 | 0.4561187224 | 1.670109 | 1.877089 | 2.17639429 | 4.40177005 | 12/11/2013 | B:\Data\MIMS\Backup\ARGONNE_11\CFF-B14B-P7d.015 | B14B Cycle Life (25 to 225) Gen2 + 2wt.% "MERF" LiDFOB 15 min hold at 1.5V during tap charge @ 30°C 2.061 g TTL of HE5050 per pouch -> additive study to compare to B14A B14B B14C B14D | CFF-Cycle Life_RPT5C_4p4a.000C/20 then 47 cycles at C/2 HPPC with 5C Disch. Pulse 3.75C Chrg 2.5 -4.4V | 200
2032 | ARGONNE_11_CFF-B14B-P7e.015 | CFF | B14B | 7 | P7e | 16:36:46 | 224 | 424 | 56061.6372 | 0.3878271147 | 1.3958 | 1.877317464 | 2.13351644 | 4.40177005 | 01/24/2014 | B:\Data\MIMS\Backup\ARGONNE_11\CFF-B14B-P7e.015 | B14B Cycle Life (225 to 425) Gen2 + 2wt.% "MERF" LiDFOB 15 min hold at 1.5V during tap charge @ 30°C 2.061 g TTL of HE5050 per pouch -> additive study to compare to B14A B14B B14C B14D | CFF-Cycle Life_RPT5C_4p4a.000C/20 then 47 cycles at C/2 HPPC with 5C Disch. Pulse 3.75C Chrg 2.5 -4.4V | 200
2033 | ARGONNE_11_CFF-B14B-P7f.015 | CFF | B14B | 7 | P7f | 10:59:05 | 424 | 624 | 52655.2797 | 0.3603318184 | 1.289582719 | 1.87747 | 2.06775006 | 4.40177005 | 03/05/2014 | B:\Data\MIMS\Backup\ARGONNE_11\CFF-B14B-P7f.015 | B14B Cycle Life (425 to 625) Gen2 + 2wt.% "MERF" LiDFOB 15 min hold at 1.5V during tap charge @ 30°C 2.061 g TTL of HE5050 per pouch -> additive study to compare to B14A B14B B14C B14D | CFF-Cycle Life_RPT5C_4p4a.000C/20 then 47 cycles at C/2 HPPC with 5C Disch. Pulse 3.75C Chrg 2.5 -4.4V | 200
2034 | ARGONNE_11_CFF-B14B-P7g.015 | CFF | B14B | 7 | P7g | 10:50:24 | 624 | 824 | 50383.246 | 0.3429805171 | 1.22368 | 1.87747 | 2.01815824 | 4.40161746 | 04/11/2014 | B:\Data\MIMS\Backup\ARGONNE_11\CFF-B14B-P7g.015 | B14B Cycle Life (625 to 825) Gen2 + 2wt.% "MERF" LiDFOB 15 min hold at 1.5V during tap charge @ 30°C 2.061 g TTL of HE5050 per pouch -> additive study to compare to B14A B14B B14C B14D | CFF-Cycle Life_RPT5C_4p4a.000C/20 then 47 cycles at C/2 HPPC with 5C Disch. Pulse 3.75C Chrg 2.5 -4.4V | 200
2035 | ARGONNE_11_CFF-B14B-P7h.015 | CFF | B14B | 7 | P7h | 09:16:30 | 824 | 1024 | 48267.058 | 0.3261344251 | 1.166272 | 1.877241 | 1.99984741 | 4.40146487 | 05/19/2014 | B:\Data\MIMS\Backup\ARGONNE_11\CFF-B14B-P7h.015 | B14B Cycle Life (825 to 1025) Gen2 + 2wt.% "MERF" LiDFOB 15 min hold at 1.5V during tap charge @ 30°C 2.061 g TTL of HE5050 per pouch -> additive study to compare to B14A B14B B14C B14D | CFF-Cycle Life_RPT5C_4p4a.000C/20 then 47 cycles at C/2 HPPC with 5C Disch. Pulse 3.75C Chrg 2.5 -4.4V | 200
2036 | ARGONNE_11_CFF-B14B-P8a.016 | CFF | B14B | 8 | P8a | 16:26:55 | 0 | 8 | 10658.0577 | 0.602219151 | 2.558272 | 0.1171892882 | 0 | 4.55008774 | 11/22/2013 | B:\Data\MIMS\Backup\ARGONNE_11\CFF-B14B-P8a.016 | B14B Formation Gen2 + 2wt.% "MERF" LiDFOB 15 min hold at 1.5V during tap charge @ 30°C 2.061 g TTL of HE5050 per pouch -> additive study to compare to B14A B14B B14C B14D | AF_Form_2.000Formation 1.5V tap and hold 15min rest of procedure is same as AF_Form_1 | 8
2037 | ARGONNE_11_CFF-B14B-P8b.016 | CFF | B14B | 8 | P8b | 13:36:59 | 8 | 22 | 10989.2007 | 0.5195421518 | 1.956642958 | 0.7023727779 | 2.50003815 | 4.50156405 | 12/02/2013 | B:\Data\MIMS\Backup\ARGONNE_11\CFF-B14B-P8b.016 | B14B Rate Study Gen2 + 2wt.% "MERF" LiDFOB 15 min hold at 1.5V during tap charge @ 30°C 2.061 g TTL of HE5050 per pouch -> additive study to compare to B14A B14B B14C B14D | CFF-Rate-4p5Va.000Rate Capability Test at 0.05C 0.2C 0.5C 1C 2C; from 2.5 to 4.5V | 14
2038 | ARGONNE_11_CFF-B14B-P8c.016 | CFF | B14B | 8 | P8c | 15:02:22 | 23 | 24 | 858.846 | 0.3685347384 | 1.413551 | 1.877317464 | 2.27420462 | 4.40039673 | 12/10/2013 | B:\Data\MIMS\Backup\ARGONNE_11\CFF-B14B-P8c.016 | B14B HPPC Gen2 + 2wt.% "MERF" LiDFOB 15 min hold at 1.5V during tap charge @ 30°C 2.061 g TTL of HE5050 per pouch -> additive study to compare to B14A B14B B14C B14D | CFF-HPPC-5C-4p4a.000HPPC with 5C Disch. Pulse 3.75C Chrg 2.5 -4.4 | 1
2039 | ARGONNE_11_CFF-B14B-P8d.016 | CFF | B14B | 8 | P8d | 16:58:44 | 24 | 224 | 61854.1182 | 0.4637623475 | 1.695778 | 1.87747 | 2.26108186 | 4.40192264 | 12/11/2013 | B:\Data\MIMS\Backup\ARGONNE_11\CFF-B14B-P8d.016 | B14B Cycle Life (25 to 225) Gen2 + 2wt.% "MERF" LiDFOB 15 min hold at 1.5V during tap charge @ 30°C 2.061 g TTL of HE5050 per pouch -> additive study to compare to B14A B14B B14C B14D | CFF-Cycle Life_RPT5C_4p4a.000C/20 then 47 cycles at C/2 HPPC with 5C Disch. Pulse 3.75C Chrg 2.5 -4.4V | 200
2040 | ARGONNE_11_CFF-B14B-P8e.016 | CFF | B14B | 8 | P8e | 16:37:11 | 224 | 424 | 57617.0728 | 0.3952205467 | 1.41864499 | 1.87747 | 2.25772488 | 4.40192264 | 01/24/2014 | B:\Data\MIMS\Backup\ARGONNE_11\CFF-B14B-P8e.016 | B14B Cycle Life (225 to 425) Gen2 + 2wt.% "MERF" LiDFOB 15 min hold at 1.5V during tap charge @ 30°C 2.061 g TTL of HE5050 per pouch -> additive study to compare to B14A B14B B14C B14D | CFF-Cycle Life_RPT5C_4p4a.000C/20 then 47 cycles at C/2 HPPC with 5C Disch. Pulse 3.75C Chrg 2.5 -4.4V | 200
2041 | ARGONNE_11_CFF-B14B-P8f.016 | CFF | B14B | 8 | P8f | 12:30:14 | 424 | 624 | 54725.5412 | 0.3716078287 | 1.330737 | 1.87747 | 2.22522316 | 4.40192264 | 03/14/2014 | B:\Data\MIMS\Backup\ARGONNE_11\CFF-B14B-P8f.016 | B14B Cycle Life (425 to 625) Gen2 + 2wt.% "MERF" LiDFOB 15 min hold at 1.5V during tap charge @ 30°C 2.061 g TTL of HE5050 per pouch -> additive study to compare to B14A B14B B14C B14D | CFF-Cycle Life_RPT5C_4p4a.000C/20 then 47 cycles at C/2 HPPC with 5C Disch. Pulse 3.75C Chrg 2.5 -4.4V | 200
2042 | ARGONNE_11_CFF-B14B-P8g.016 | CFF | B14B | 8 | P8g | 12:08:31 | 624 | 824 | 52170.5807 | 0.352935111 | 1.254823 | 1.87747 | 2.14175631 | 4.40192264 | 04/22/2014 | B:\Data\MIMS\Backup\ARGONNE_11\CFF-B14B-P8g.016 | B14B Cycle Life (625 to 825) Gen2 + 2wt.% "MERF" LiDFOB 15 min hold at 1.5V during tap charge @ 30°C 2.061 g TTL of HE5050 per pouch -> additive study to compare to B14A B14B B14C B14D | CFF-Cycle Life_RPT5C_4p4a.000C/20 then 47 cycles at C/2 HPPC with 5C Disch. Pulse 3.75C Chrg 2.5 -4.4V | 200
2043 | ARGONNE_11_CFF-B14B-P8h.016 | CFF | B14B | 8 | P8h | 13:50:31 | 824 | 1024 | 49931.2008 | 0.3381724949 | 1.202312 | 1.87747 | 0 | 4.40177005 | 06/03/2014 | B:\Data\MIMS\Backup\ARGONNE_11\CFF-B14B-P8h.016 | B14B Cycle Life (825 to 1025) Gen2 + 2wt.% "MERF" LiDFOB 15 min hold at 1.5V during tap charge @ 30°C 2.061 g TTL of HE5050 per pouch -> additive study to compare to B14A B14B B14C B14D | CFF-Cycle Life_RPT5C_4p4a.000C/20 then 47 cycles at C/2 HPPC with 5C Disch. Pulse 3.75C Chrg 2.5 -4.4V | 200
2044 | ARGONNE_11_CFF-B14B-P9a.025 | CFF | B14B | 9 | P9a | 14:42:10 | 0 | 5 | 5730.1373 | 0.6547811783 | 2.736272 | 0.1171129931 | 0.03875792 | 4.54993515 | 12/06/2013 | B:\Data\MIMS\Backup\ARGONNE_11\CFF-B14B-P9a.025 | B14B Formation Gen2 + 2wt.% "MERF" LiDFOB 55°C soak before formation then straight to activation cycle @ 30°C 2.061 g TTL of HE5050 per pouch -> additive study to compare to B14A B14B B14C B14D | CFF-FORM-Act&Verify_4p55.000Formation C/10 at 2.5 to 4.55 V then C/3 to 4.5 | 5
2045 | ARGONNE_11_CFF-B14B-P9b.025 | CFF | B14B | 9 | P9b | 15:34:30 | 4 | 18 | 10772.4912 | 0.5176782832 | 1.949591 | 0.702449073 | 2.50003815 | 4.50110628 | 12/10/2013 | B:\Data\MIMS\Backup\ARGONNE_11\CFF-B14B-P9b.025 | B14B Rate Study Gen2 + 2wt.% "MERF" LiDFOB 55°C soak before formation then straight to activation cycle @ 30°C 2.061 g TTL of HE5050 per pouch -> additive study to compare to B14A B14B B14C B14D | CFF-Rate-4p5Va.000Rate Capability Test at 0.05C 0.2C 0.5C 1C 2C; from 2.5 to 4.5V | 14
2046 | ARGONNE_11_CFF-B14B-P9c.025 | CFF | B14B | 9 | P9c | 12:58:07 | 19 | 20 | 852.7442 | 0.3345822072 | 1.291982 | 1.875715 | 1.99954223 | 4.40009155 | 12/18/2013 | B:\Data\MIMS\Backup\ARGONNE_11\CFF-B14B-P9c.025 | B14B HPPC Gen2 + 2wt.% "MERF" LiDFOB 55°C soak before formation then straight to activation cycle @ 30°C 2.061 g TTL of HE5050 per pouch -> additive study to compare to B14A B14B B14C B14D | CFF-HPPC-5C-4p4a.000HPPC with 5C Disch. Pulse 3.75C Chrg 2.5 -4.4 | 1
2047 | ARGONNE_11_CFF-B14B-P9d.025 | CFF | B14B | 9 | P9d | 10:28:52 | 20 | 220 | 58615.5747 | 0.4410523131 | 1.61865 | 1.876402 | 2.01831083 | 4.40177005 | 12/19/2013 | B:\Data\MIMS\Backup\ARGONNE_11\CFF-B14B-P9d.025 | B14B Cycle Life (25 to 225) Gen2 + 2wt.% "MERF" LiDFOB 55°C soak before formation then straight to activation cycle @ 30°C 2.061 g TTL of HE5050 per pouch -> additive study to compare to B14A B14B B14C B14D | CFF-Cycle Life_RPT5C_4p4a.000C/20 then 47 cycles at C/2 HPPC with 5C Disch. Pulse 3.75C Chrg 2.5 -4.4V | 200
2048 | ARGONNE_11_CFF-B14B-P9e.025 | CFF | B14B | 9 | P9e | 16:23:28 | 220 | 420 | 55559.052 | 0.3870340729 | 1.397883 | 1.875944152 | 2.14877546 | 4.40192264 | 01/30/2014 | B:\Data\MIMS\Backup\ARGONNE_11\CFF-B14B-P9e.025 | B14B Cycle Life (221 to 421) Gen2 + 2wt.% "MERF" LiDFOB 55°C soak before formation then straight to activation cycle @ 30°C 2.061 g TTL of HE5050 per pouch -> additive study to compare to B14A B14B B14C B14D | CFF-Cycle Life_RPT5C_4p4a.000C/20 then 47 cycles at C/2 HPPC with 5C Disch. Pulse 3.75C Chrg 2.5 -4.4V | 200
2049 | ARGONNE_11_CFF-B14B-P9f.025 | CFF | B14B | 9 | P9f | 12:32:22 | 420 | 620 | 52443.312 | 0.3610462165 | 1.29996 | 1.875868 | 2.09628443 | 4.40192264 | 03/14/2014 | B:\Data\MIMS\Backup\ARGONNE_11\CFF-B14B-P9f.025 | B14B Cycle Life (421 to 621) Gen2 + 2wt.% "MERF" LiDFOB 55°C soak before formation then straight to activation cycle @ 30°C 2.061 g TTL of HE5050 per pouch -> additive study to compare to B14A B14B B14C B14D | CFF-Cycle Life_RPT5C_4p4a.000C/20 then 47 cycles at C/2 HPPC with 5C Disch. Pulse 3.75C Chrg 2.5 -4.4V | 200
2050 | ARGONNE_11_CFF-B14B-P9g.025 | CFF | B14B | 9 | P9g | 12:10:16 | 620 | 820 | 48994.8628 | 0.3347877944 | 1.203121 | 1.876097 | 2.04104677 | 4.40192264 | 04/22/2014 | B:\Data\MIMS\Backup\ARGONNE_11\CFF-B14B-P9g.025 | B14B Cycle Life (621 to 821) Gen2 + 2wt.% "MERF" LiDFOB 55°C soak before formation then straight to activation cycle @ 30°C 2.061 g TTL of HE5050 per pouch -> additive study to compare to B14A B14B B14C B14D | CFF-Cycle Life_RPT5C_4p4a.000C/20 then 47 cycles at C/2 HPPC with 5C Disch. Pulse 3.75C Chrg 2.5 -4.4V | 200
2051 | ARGONNE_11_CFF-B14B-P9h.025 | CFF | B14B | 9 | P9h | 17:16:31 | 820 | 1020 | 46012.7027 | 0.3146025271 | 1.132222 | 1.876097 | 0 | 4.40192264 | 05/28/2014 | B:\Data\MIMS\Backup\ARGONNE_11\CFF-B14B-P9h.025 | B14B Cycle Life (821 to 1021) Gen2 + 2wt.% "MERF" LiDFOB 55°C soak before formation then straight to activation cycle @ 30°C 2.061 g TTL of HE5050 per pouch -> additive study to compare to B14A B14B B14C B14D | CFF-Cycle Life_RPT5C_4p4a.000C/20 then 47 cycles at C/2 HPPC with 5C Disch. Pulse 3.75C Chrg 2.5 -4.4V | 200
2052 | ARGONNE_11_CFF-B14C-P1a.017 | CFF | B14C | 1 | P1a | 16:28:13 | 0 | 8 | 10614.7197 | 0.591667974 | 2.514594 | 0.1190203708 | 0.02365148 | 4.54993515 | 11/22/2013 | B:\Data\MIMS\Backup\ARGONNE_11\CFF-B14C-P1a.017 | B14C Formation Gen2 + 2wt.% "MERF" LiDFOB + 1wt.% "from D.Abraham" LiBOB standard protocol @ 30°C 2.061 g TTL of HE5050 per pouch -> additive study to compare to B14A B14B B14C B14D | CFF-FORMwCrate-4p55.000Formation C/10 at 2.5 to 4.1 V then C/10 at 2.5 to 4.55 V then C/3 to 4.5 | 8
2053 | ARGONNE_11_CFF-B14C-P1b.017 | CFF | B14C | 1 | P1b | 13:38:05 | 8 | 22 | 10800.362 | 0.510540831 | 1.921488 | 0.702449073 | 2.50003815 | 4.50095369 | 12/02/2013 | B:\Data\MIMS\Backup\ARGONNE_11\CFF-B14C-P1b.017 | B14C Rate Study Gen2 + 2wt.% "MERF" LiDFOB + 1wt.% "from D.Abraham" LiBOB standard protocol @ 30°C 2.061 g TTL of HE5050 per pouch -> additive study to compare to B14A B14B B14C B14D | CFF-Rate-4p5Va.000Rate Capability Test at 0.05C 0.2C 0.5C 1C 2C; from 2.5 to 4.5V | 14
2054 | ARGONNE_11_CFF-B14C-P1c.017 | CFF | B14C | 1 | P1c | 15:03:12 | 23 | 24 | 854.4518 | 0.3397602447 | 1.30955 | 1.877394 | 1.99984741 | 4.39993896 | 12/10/2013 | B:\Data\MIMS\Backup\ARGONNE_11\CFF-B14C-P1c.017 | B14C HPPC Gen2 + 2wt.% "MERF" LiDFOB + 1wt.% "from D.Abraham" LiBOB standard protocol @ 30°C 2.061 g TTL of HE5050 per pouch -> additive study to compare to B14A B14B B14C B14D | CFF-HPPC-5C-4p4a.000HPPC with 5C Disch. Pulse 3.75C Chrg 2.5 -4.4 | 1
2055 | ARGONNE_11_CFF-B14C-P1d.017 | CFF | B14C | 1 | P1d | 16:59:16 | 24 | 224 | 55995.0723 | 0.4402672422 | 1.614694 | 1.87747 | 2 | 4.40192264 | 12/11/2013 | B:\Data\MIMS\Backup\ARGONNE_11\CFF-B14C-P1d.017 | B14C Cycle Life (25 to 225) Gen2 + 2wt.% "MERF" LiDFOB + 1wt.% "from D.Abraham" LiBOB standard protocol @ 30°C 2.061 g TTL of HE5050 per pouch -> additive study to compare to B14A B14B B14C B14D | CFF-Cycle Life_RPT5C_4p4a.000C/20 then 47 cycles at C/2 HPPC with 5C Disch. Pulse 3.75C Chrg 2.5 -4.4V | 200
2056 | ARGONNE_11_CFF-B14C-P1e.017 | CFF | B14C | 1 | P1e | 16:37:52 | 224 | 424 | 53605.6657 | 0.3908311439 | 1.412507 | 1.87747 | 2.16632334 | 4.40192264 | 01/24/2014 | B:\Data\MIMS\Backup\ARGONNE_11\CFF-B14C-P1e.017 | B14C Cycle Life (225 to 425) Gen2 + 2wt.% "MERF" LiDFOB + 1wt.% "from D.Abraham" LiBOB standard protocol @ 30°C 2.061 g TTL of HE5050 per pouch -> additive study to compare to B14A B14B B14C B14D | CFF-Cycle Life_RPT5C_4p4a.000C/20 then 47 cycles at C/2 HPPC with 5C Disch. Pulse 3.75C Chrg 2.5 -4.4V | 200
2057 | ARGONNE_11_CFF-B14C-P1f.017 | CFF | B14C | 1 | P1f | 09:01:51 | 424 | 624 | 51738.755 | 0.3717578771 | 1.328804 | 1.87747 | 2.16281376 | 4.40177005 | 03/03/2014 | B:\Data\MIMS\Backup\ARGONNE_11\CFF-B14C-P1f.017 | B14C Cycle Life (425 to 625) Gen2 + 2wt.% "MERF" LiDFOB + 1wt.% "from D.Abraham" LiBOB standard protocol @ 30°C 2.061 g TTL of HE5050 per pouch -> additive study to compare to B14A B14B B14C B14D | CFF-Cycle Life_RPT5C_4p4a.000C/20 then 47 cycles at C/2 HPPC with 5C Disch. Pulse 3.75C Chrg 2.5 -4.4V | 200
2058 | ARGONNE_11_CFF-B14C-P1g.017 | CFF | B14C | 1 | P1g | 17:37:27 | 624 | 824 | 49934.4985 | 0.3596712082 | 1.282347 | 1.87747 | 2.12268254 | 4.40177005 | 04/09/2014 | B:\Data\MIMS\Backup\ARGONNE_11\CFF-B14C-P1g.017 | B14C Cycle Life (625 to 825) Gen2 + 2wt.% "MERF" LiDFOB + 1wt.% "from D.Abraham" LiBOB standard protocol @ 30°C 2.061 g TTL of HE5050 per pouch -> additive study to compare to B14A B14B B14C B14D | CFF-Cycle Life_RPT5C_4p4a.000C/20 then 47 cycles at C/2 HPPC with 5C Disch. Pulse 3.75C Chrg 2.5 -4.4V | 200
2059 | ARGONNE_11_CFF-B14C-P1h.017 | CFF | B14C | 1 | P1h | 14:09:30 | 824 | 1024 | 46931.9737 | 0.3382558205 | 1.200838 | 1.87747 | 2.06561379 | 4.40192264 | 05/14/2014 | B:\Data\MIMS\Backup\ARGONNE_11\CFF-B14C-P1h.017 | B14C Cycle Life (825 to 1025) Gen2 + 2wt.% "MERF" LiDFOB + 1wt.% "from D.Abraham" LiBOB standard protocol @ 30°C 2.061 g TTL of HE5050 per pouch -> additive study to compare to B14A B14B B14C B14D | CFF-Cycle Life_RPT5C_4p4a.000C/20 then 47 cycles at C/2 HPPC with 5C Disch. Pulse 3.75C Chrg 2.5 -4.4V | 200
2060 | ARGONNE_11_CFF-B14C-P1i.017 | CFF | B14C | 1 | P1i | 16:49:49 | 1024 | 1224 | 44127.8105 | 0.3212987964 | 1.154743 | 1.87747 | 2.01892119 | 4.40192264 | 07/23/2014 | B:\Data\MIMS\Backup\ARGONNE_11\CFF-B14C-P1i.017 | B14C Cycle Life (1025 to 1225) Gen2 + 2wt.% "MERF" LiDFOB + 1wt.% "from D.Abraham" LiBOB standard protocol @ 30°C 2.061 g TTL of HE5050 per pouch -> additive study to compare to B14A B14B B14C B14D | CFF-Cycle Life_RPT5C_4p4a.000C/20 then 47 cycles at C/2 HPPC with 5C Disch. Pulse 3.75C Chrg 2.5 -4.4V | 200
2061 | ARGONNE_11_CFF-B14C-P1j.017 | CFF | B14C | 1 | P1j | 13:51:07 | 1224 | 1424 | 42490.3548 | 0.304814754 | 1.093974 | 1.87747 | 1.99984741 | 4.40177005 | 08/28/2014 | B:\Data\MIMS\Backup\ARGONNE_11\CFF-B14C-P1j.017 | B14C Cycle Life (1225 to 1425) Gen2 + 2wt.% "MERF" LiDFOB + 1wt.% "from D.Abraham" LiBOB standard protocol @ 30°C 2.061 g TTL of HE5050 per pouch -> additive study to compare to B14A B14B B14C B14D | CFF-Cycle Life_RPT5C_4p4a.000C/20 then 47 cycles at C/2 HPPC with 5C Disch. Pulse 3.75C Chrg 2.5 -4.4V | 200
2062 | ARGONNE_11_CFF-B14C-P2a.018 | CFF | B14C | 2 | P2a | 16:28:32 | 0 | 8 | 10623.1603 | 0.5931763713 | 2.520972 | 0.1173418784 | 0.02380407 | 4.55008774 | 11/22/2013 | B:\Data\MIMS\Backup\ARGONNE_11\CFF-B14C-P2a.018 | B14C Formation Gen2 + 2wt.% "MERF" LiDFOB + 1wt.% "from D.Abraham" LiBOB standard protocol @ 30°C 2.061 g TTL of HE5050 per pouch -> additive study to compare to B14A B14B B14C B14D | CFF-FORMwCrate-4p55.000Formation C/10 at 2.5 to 4.1 V then C/10 at 2.5 to 4.55 V then C/3 to 4.5 | 8
2063 | ARGONNE_11_CFF-B14C-P2b.018 | CFF | B14C | 2 | P2b | 13:38:42 | 8 | 22 | 10852.1377 | 0.5094134089 | 1.91713 | 0.7016861219 | 2.50003815 | 4.50141146 | 12/02/2013 | B:\Data\MIMS\Backup\ARGONNE_11\CFF-B14C-P2b.018 | B14C Rate Study Gen2 + 2wt.% "MERF" LiDFOB + 1wt.% "from D.Abraham" LiBOB standard protocol @ 30°C 2.061 g TTL of HE5050 per pouch -> additive study to compare to B14A B14B B14C B14D | CFF-Rate-4p5Va.000Rate Capability Test at 0.05C 0.2C 0.5C 1C 2C; from 2.5 to 4.5V | 14
2064 | ARGONNE_11_CFF-B14C-P2c.018 | CFF | B14C | 2 | P2c | 15:03:38 | 23 | 24 | 854.9097 | 0.3504684685 | 1.348125 | 1.876707 | 2.08102541 | 4.40009155 | 12/10/2013 | B:\Data\MIMS\Backup\ARGONNE_11\CFF-B14C-P2c.018 | B14C HPPC Gen2 + 2wt.% "MERF" LiDFOB + 1wt.% "from D.Abraham" LiBOB standard protocol @ 30°C 2.061 g TTL of HE5050 per pouch -> additive study to compare to B14A B14B B14C B14D | CFF-HPPC-5C-4p4a.000HPPC with 5C Disch. Pulse 3.75C Chrg 2.5 -4.4 | 1
2065 | ARGONNE_11_CFF-B14C-P2d.018 | CFF | B14C | 2 | P2d | 16:59:39 | 24 | 224 | 58261.5328 | 0.4481985095 | 1.641739 | 1.877012 | 2.07400626 | 4.40177005 | 12/11/2013 | B:\Data\MIMS\Backup\ARGONNE_11\CFF-B14C-P2d.018 | B14C Cycle Life (25 to 225) Gen2 + 2wt.% "MERF" LiDFOB + 1wt.% "from D.Abraham" LiBOB standard protocol @ 30°C 2.061 g TTL of HE5050 per pouch -> additive study to compare to B14A B14B B14C B14D | CFF-Cycle Life_RPT5C_4p4a.000C/20 then 47 cycles at C/2 HPPC with 5C Disch. Pulse 3.75C Chrg 2.5 -4.4V | 200
2066 | ARGONNE_11_CFF-B14C-P2e.018 | CFF | B14C | 2 | P2e | 16:38:18 | 224 | 424 | 56551.4658 | 0.4010650526 | 1.44224 | 1.877241 | 2.24429694 | 4.40192264 | 01/24/2014 | B:\Data\MIMS\Backup\ARGONNE_11\CFF-B14C-P2e.018 | B14C Cycle Life (225 to 425) Gen2 + 2wt.% "MERF" LiDFOB + 1wt.% "from D.Abraham" LiBOB standard protocol @ 30°C 2.061 g TTL of HE5050 per pouch -> additive study to compare to B14A B14B B14C B14D | CFF-Cycle Life_RPT5C_4p4a.000C/20 then 47 cycles at C/2 HPPC with 5C Disch. Pulse 3.75C Chrg 2.5 -4.4V | 200
2067 | ARGONNE_11_CFF-B14C-P2f.018 | CFF | B14C | 2 | P2f | 11:00:20 | 424 | 624 | 55787.0728 | 0.387192655 | 1.375957 | 1.876783 | 2.23895628 | 4.40161746 | 03/05/2014 | B:\Data\MIMS\Backup\ARGONNE_11\CFF-B14C-P2f.018 | B14C Cycle Life (425 to 625) Gen2 + 2wt.% "MERF" LiDFOB + 1wt.% "from D.Abraham" LiBOB standard protocol @ 30°C 2.061 g TTL of HE5050 per pouch -> additive study to compare to B14A B14B B14C B14D | CFF-Cycle Life_RPT5C_4p4a.000C/20 then 47 cycles at C/2 HPPC with 5C Disch. Pulse 3.75C Chrg 2.5 -4.4V | 200
2068 | ARGONNE_11_CFF-B14C-P2g.018 | CFF | B14C | 2 | P2g | 14:35:49 | 624 | 824 | 54096.5758 | 0.3763591844 | 1.332567 | 1.87686 | 2.19439994 | 4.40192264 | 04/14/2014 | B:\Data\MIMS\Backup\ARGONNE_11\CFF-B14C-P2g.018 | B14C Cycle Life (625 to 825) Gen2 + 2wt.% "MERF" LiDFOB + 1wt.% "from D.Abraham" LiBOB standard protocol @ 30°C 2.061 g TTL of HE5050 per pouch -> additive study to compare to B14A B14B B14C B14D | CFF-Cycle Life_RPT5C_4p4a.000C/20 then 47 cycles at C/2 HPPC with 5C Disch. Pulse 3.75C Chrg 2.5 -4.4V | 200
2069 | ARGONNE_11_CFF-B14C-P2h.018 | CFF | B14C | 2 | P2h | 11:24:44 | 824 | 1024 | 52499.5093 | 0.3619781763 | 1.273622 | 1.876783 | 2.15564202 | 4.40177005 | 05/22/2014 | B:\Data\MIMS\Backup\ARGONNE_11\CFF-B14C-P2h.018 | B14C Cycle Life (825 to 1025) Gen2 + 2wt.% "MERF" LiDFOB + 1wt.% "from D.Abraham" LiBOB standard protocol @ 30°C 2.061 g TTL of HE5050 per pouch -> additive study to compare to B14A B14B B14C B14D | CFF-Cycle Life_RPT5C_4p4a.000C/20 then 47 cycles at C/2 HPPC with 5C Disch. Pulse 3.75C Chrg 2.5 -4.4V | 200
2070 | ARGONNE_11_CFF-B14C-P2i.018 | CFF | B14C | 2 | P2i | 16:50:14 | 1024 | 1224 | 50962.4873 | 0.351685618 | 1.245245 | 1.876936 | 2.13290608 | 4.40177005 | 07/23/2014 | B:\Data\MIMS\Backup\ARGONNE_11\CFF-B14C-P2i.018 | B14C Cycle Life (1025 to 1225) Gen2 + 2wt.% "MERF" LiDFOB + 1wt.% "from D.Abraham" LiBOB standard protocol @ 30°C 2.061 g TTL of HE5050 per pouch -> additive study to compare to B14A B14B B14C B14D | CFF-Cycle Life_RPT5C_4p4a.000C/20 then 47 cycles at C/2 HPPC with 5C Disch. Pulse 3.75C Chrg 2.5 -4.4V | 200
2071 | ARGONNE_11_CFF-B14C-P2j.018 | CFF | B14C | 2 | P2j | 13:51:28 | 1224 | 1424 | 49855.5327 | 0.3443154813 | 1.207812 | 1.876936 | 2.12054627 | 4.40161746 | 08/28/2014 | B:\Data\MIMS\Backup\ARGONNE_11\CFF-B14C-P2j.018 | B14C Cycle Life (1225 to 1425) Gen2 + 2wt.% "MERF" LiDFOB + 1wt.% "from D.Abraham" LiBOB standard protocol @ 30°C 2.061 g TTL of HE5050 per pouch -> additive study to compare to B14A B14B B14C B14D | CFF-Cycle Life_RPT5C_4p4a.000C/20 then 47 cycles at C/2 HPPC with 5C Disch. Pulse 3.75C Chrg 2.5 -4.4V | 200
2072 | ARGONNE_11_CFF-B14C-P3a.019 | CFF | B14C | 3 | P3a | 16:28:56 | 0 | 8 | 10611.4522 | 0.5927484034 | 2.519649 | 0.1173418784 | 0.0233463 | 4.55008774 | 11/22/2013 | B:\Data\MIMS\Backup\ARGONNE_11\CFF-B14C-P3a.019 | B14C Formation Gen2 + 2wt.% "MERF" LiDFOB + 1wt.% "from D.Abraham" LiBOB standard protocol @ 30°C 2.061 g TTL of HE5050 per pouch -> additive study to compare to B14A B14B B14C B14D | CFF-FORMwCrate-4p55.000Formation C/10 at 2.5 to 4.1 V then C/10 at 2.5 to 4.55 V then C/3 to 4.5 | 8
2073 | ARGONNE_11_CFF-B14C-P3b.019 | CFF | B14C | 3 | P3b | 13:39:16 | 8 | 22 | 10802.7647 | 0.5110650484 | 1.919591 | 0.702449073 | 2.50003815 | 4.5008011 | 12/02/2013 | B:\Data\MIMS\Backup\ARGONNE_11\CFF-B14C-P3b.019 | B14C Rate Study Gen2 + 2wt.% "MERF" LiDFOB + 1wt.% "from D.Abraham" LiBOB standard protocol @ 30°C 2.061 g TTL of HE5050 per pouch -> additive study to compare to B14A B14B B14C B14D | CFF-Rate-4p5Va.000Rate Capability Test at 0.05C 0.2C 0.5C 1C 2C; from 2.5 to 4.5V | 14
2074 | ARGONNE_11_CFF-B14C-P3c.019 | CFF | B14C | 3 | P3c | 15:04:01 | 23 | 24 | 854.4565 | 0.3472414232 | 1.340097 | 1.875563 | 1.99938964 | 4.39993896 | 12/10/2013 | B:\Data\MIMS\Backup\ARGONNE_11\CFF-B14C-P3c.019 | B14C HPPC Gen2 + 2wt.% "MERF" LiDFOB + 1wt.% "from D.Abraham" LiBOB standard protocol @ 30°C 2.061 g TTL of HE5050 per pouch -> additive study to compare to B14A B14B B14C B14D | CFF-HPPC-5C-4p4a.000HPPC with 5C Disch. Pulse 3.75C Chrg 2.5 -4.4 | 1
2075 | ARGONNE_11_CFF-B14C-P3d.019 | CFF | B14C | 3 | P3d | 17:00:02 | 24 | 224 | 58272.8813 | 0.4467598491 | 1.637659 | 1.875334 | 2.03982605 | 4.40192264 | 12/11/2013 | B:\Data\MIMS\Backup\ARGONNE_11\CFF-B14C-P3d.019 | B14C Cycle Life (25 to 225) Gen2 + 2wt.% "MERF" LiDFOB + 1wt.% "from D.Abraham" LiBOB standard protocol @ 30°C 2.061 g TTL of HE5050 per pouch -> additive study to compare to B14A B14B B14C B14D | CFF-Cycle Life_RPT5C_4p4a.000C/20 then 47 cycles at C/2 HPPC with 5C Disch. Pulse 3.75C Chrg 2.5 -4.4V | 200
2076 | ARGONNE_11_CFF-B14C-P3e.019 | CFF | B14C | 3 | P3e | 16:38:40 | 224 | 424 | 57027.1722 | 0.4028266122 | 1.450320615 | 1.875715 | 2.20004578 | 4.40192264 | 01/24/2014 | B:\Data\MIMS\Backup\ARGONNE_11\CFF-B14C-P3e.019 | B14C Cycle Life (225 to 425) Gen2 + 2wt.% "MERF" LiDFOB + 1wt.% "from D.Abraham" LiBOB standard protocol @ 30°C 2.061 g TTL of HE5050 per pouch -> additive study to compare to B14A B14B B14C B14D | CFF-Cycle Life_RPT5C_4p4a.000C/20 then 47 cycles at C/2 HPPC with 5C Disch. Pulse 3.75C Chrg 2.5 -4.4V | 200
2077 | ARGONNE_11_CFF-B14C-P3f.019 | CFF | B14C | 3 | P3f | 11:01:10 | 424 | 624 | 55392.8165 | 0.3837296827 | 1.365174 | 1.875715 | 2.18799115 | 4.40177005 | 03/05/2014 | B:\Data\MIMS\Backup\ARGONNE_11\CFF-B14C-P3f.019 | B14C Cycle Life (425 to 625) Gen2 + 2wt.% "MERF" LiDFOB + 1wt.% "from D.Abraham" LiBOB standard protocol @ 30°C 2.061 g TTL of HE5050 per pouch -> additive study to compare to B14A B14B B14C B14D | CFF-Cycle Life_RPT5C_4p4a.000C/20 then 47 cycles at C/2 HPPC with 5C Disch. Pulse 3.75C Chrg 2.5 -4.4V | 200
2078 | ARGONNE_11_CFF-B14C-P3g.019 | CFF | B14C | 3 | P3g | 14:36:24 | 624 | 824 | 53504.1215 | 0.3739063473 | 1.327569 | 1.875715 | 2.1513695 | 4.40177005 | 04/14/2014 | B:\Data\MIMS\Backup\ARGONNE_11\CFF-B14C-P3g.019 | B14C Cycle Life (625 to 825) Gen2 + 2wt.% "MERF" LiDFOB + 1wt.% "from D.Abraham" LiBOB standard protocol @ 30°C 2.061 g TTL of HE5050 per pouch -> additive study to compare to B14A B14B B14C B14D | CFF-Cycle Life_RPT5C_4p4a.000C/20 then 47 cycles at C/2 HPPC with 5C Disch. Pulse 3.75C Chrg 2.5 -4.4V | 200
2079 | ARGONNE_11_CFF-B14C-P3h.019 | CFF | B14C | 3 | P3h | 11:25:07 | 824 | 1024 | 51756.1692 | 0.3606705529 | 1.274375326 | 1.875563 | 2.11841001 | 4.40177005 | 05/22/2014 | B:\Data\MIMS\Backup\ARGONNE_11\CFF-B14C-P3h.019 | B14C Cycle Life (825 to 1025) Gen2 + 2wt.% "MERF" LiDFOB + 1wt.% "from D.Abraham" LiBOB standard protocol @ 30°C 2.061 g TTL of HE5050 per pouch -> additive study to compare to B14A B14B B14C B14D | CFF-Cycle Life_RPT5C_4p4a.000C/20 then 47 cycles at C/2 HPPC with 5C Disch. Pulse 3.75C Chrg 2.5 -4.4V | 200
2080 | ARGONNE_11_CFF-B14C-P3i.019 | CFF | B14C | 3 | P3i | 16:50:38 | 1024 | 1224 | 50360.6532 | 0.3511225617 | 1.246294 | 1.875792 | 2.09216449 | 4.40146487 | 07/23/2014 | B:\Data\MIMS\Backup\ARGONNE_11\CFF-B14C-P3i.019 | B14C Cycle Life (1025 to 1225) Gen2 + 2wt.% "MERF" LiDFOB + 1wt.% "from D.Abraham" LiBOB standard protocol @ 30°C 2.061 g TTL of HE5050 per pouch -> additive study to compare to B14A B14B B14C B14D | CFF-Cycle Life_RPT5C_4p4a.000C/20 then 47 cycles at C/2 HPPC with 5C Disch. Pulse 3.75C Chrg 2.5 -4.4V | 200
2081 | ARGONNE_11_CFF-B14C-P3j.019 | CFF | B14C | 3 | P3j | 13:51:52 | 1224 | 1424 | 49093.4762 | 0.3422445518 | 1.206304181 | 1.875868 | 2.06927596 | 4.40161746 | 08/28/2014 | B:\Data\MIMS\Backup\ARGONNE_11\CFF-B14C-P3j.019 | B14C Cycle Life (1225 to 1425) Gen2 + 2wt.% "MERF" LiDFOB + 1wt.% "from D.Abraham" LiBOB standard protocol @ 30°C 2.061 g TTL of HE5050 per pouch -> additive study to compare to B14A B14B B14C B14D | CFF-Cycle Life_RPT5C_4p4a.000C/20 then 47 cycles at C/2 HPPC with 5C Disch. Pulse 3.75C Chrg 2.5 -4.4V | 200
2082 | ARGONNE_11_CFF-B14C-P4a.020 | CFF | B14C | 4 | P4a | 16:29:44 | 0 | 8 | 10597.335 | 0.5905317011 | 2.510475 | 0.117799649 | 0.0250248 | 4.54993515 | 11/22/2013 | B:\Data\MIMS\Backup\ARGONNE_11\CFF-B14C-P4a.020 | B14C Formation Gen2 + 2wt.% "MERF" LiDFOB + 1wt.% "from D.Abraham" LiBOB standard protocol @ 30°C 2.061 g TTL of HE5050 per pouch -> additive study to compare to B14A B14B B14C B14D | CFF-FORMwCrate-4p55.000Formation C/10 at 2.5 to 4.1 V then C/10 at 2.5 to 4.55 V then C/3 to 4.5 | 8
2083 | ARGONNE_11_CFF-B14C-P4b.020 | CFF | B14C | 4 | P4b | 13:39:45 | 8 | 22 | 10835.2522 | 0.5124871343 | 1.920546 | 0.702449073 | 2.50003815 | 4.50156405 | 12/02/2013 | B:\Data\MIMS\Backup\ARGONNE_11\CFF-B14C-P4b.020 | B14C Rate Study Gen2 + 2wt.% "MERF" LiDFOB + 1wt.% "from D.Abraham" LiBOB standard protocol @ 30°C 2.061 g TTL of HE5050 per pouch -> additive study to compare to B14A B14B B14C B14D | CFF-Rate-4p5Va.000Rate Capability Test at 0.05C 0.2C 0.5C 1C 2C; from 2.5 to 4.5V | 14
2084 | ARGONNE_11_CFF-B14C-P4c.020 | CFF | B14C | 4 | P4c | 15:04:27 | 23 | 24 | 856.3797 | 0.3531723308 | 1.365101 | 1.876783 | 2.01113909 | 4.40009155 | 12/10/2013 | B:\Data\MIMS\Backup\ARGONNE_11\CFF-B14C-P4c.020 | B14C HPPC Gen2 + 2wt.% "MERF" LiDFOB + 1wt.% "from D.Abraham" LiBOB standard protocol @ 30°C 2.061 g TTL of HE5050 per pouch -> additive study to compare to B14A B14B B14C B14D | CFF-HPPC-5C-4p4a.000HPPC with 5C Disch. Pulse 3.75C Chrg 2.5 -4.4 | 1
2085 | ARGONNE_11_CFF-B14C-P4d.020 | CFF | B14C | 4 | P4d | 17:00:25 | 24 | 224 | 57647.785 | 0.4522670881 | 1.657076 | 1.877012 | 1.99984741 | 4.40161746 | 12/11/2013 | B:\Data\MIMS\Backup\ARGONNE_11\CFF-B14C-P4d.020 | B14C Cycle Life (25 to 225) Gen2 + 2wt.% "MERF" LiDFOB + 1wt.% "from D.Abraham" LiBOB standard protocol @ 30°C 2.061 g TTL of HE5050 per pouch -> additive study to compare to B14A B14B B14C B14D | CFF-Cycle Life_RPT5C_4p4a.000C/20 then 47 cycles at C/2 HPPC with 5C Disch. Pulse 3.75C Chrg 2.5 -4.4V | 200
2086 | ARGONNE_11_CFF-B14C-P4e.020 | CFF | B14C | 4 | P4e | 16:39:03 | 224 | 424 | 55666.218 | 0.3962607139 | 1.428779 | 1.877165 | 2 | 4.40527962 | 01/24/2014 | B:\Data\MIMS\Backup\ARGONNE_11\CFF-B14C-P4e.020 | B14C Cycle Life (225 to 425) Gen2 + 2wt.% "MERF" LiDFOB + 1wt.% "from D.Abraham" LiBOB standard protocol @ 30°C 2.061 g TTL of HE5050 per pouch -> additive study to compare to B14A B14B B14C B14D | CFF-Cycle Life_RPT5C_4p4a.000C/20 then 47 cycles at C/2 HPPC with 5C Disch. Pulse 3.75C Chrg 2.5 -4.4V | 200
2087 | ARGONNE_11_CFF-B14C-P4f.020 | CFF | B14C | 4 | P4f | 11:01:31 | 424 | 624 | 54489.0712 | 0.3815194476 | 1.361357 | 1.877012 | 2.15579461 | 4.40192264 | 03/05/2014 | B:\Data\MIMS\Backup\ARGONNE_11\CFF-B14C-P4f.020 | B14C Cycle Life (425 to 625) Gen2 + 2wt.% "MERF" LiDFOB + 1wt.% "from D.Abraham" LiBOB standard protocol @ 30°C 2.061 g TTL of HE5050 per pouch -> additive study to compare to B14A B14B B14C B14D | CFF-Cycle Life_RPT5C_4p4a.000C/20 then 47 cycles at C/2 HPPC with 5C Disch. Pulse 3.75C Chrg 2.5 -4.4V | 200
2088 | ARGONNE_11_CFF-B14C-P4g.020 | CFF | B14C | 4 | P4g | 14:36:52 | 624 | 824 | 53179.2678 | 0.3711993476 | 1.319239 | 1.877165 | 2.12710765 | 4.40177005 | 04/14/2014 | B:\Data\MIMS\Backup\ARGONNE_11\CFF-B14C-P4g.020 | B14C Cycle Life (625 to 825) Gen2 + 2wt.% "MERF" LiDFOB + 1wt.% "from D.Abraham" LiBOB standard protocol @ 30°C 2.061 g TTL of HE5050 per pouch -> additive study to compare to B14A B14B B14C B14D | CFF-Cycle Life_RPT5C_4p4a.000C/20 then 47 cycles at C/2 HPPC with 5C Disch. Pulse 3.75C Chrg 2.5 -4.4V | 200
2089 | ARGONNE_11_CFF-B14C-P4h.020 | CFF | B14C | 4 | P4h | 11:25:31 | 824 | 1024 | 51611.464 | 0.3589709276 | 1.268744 | 1.876936 | 2.0982681 | 4.40192264 | 05/22/2014 | B:\Data\MIMS\Backup\ARGONNE_11\CFF-B14C-P4h.020 | B14C Cycle Life (825 to 1025) Gen2 + 2wt.% "MERF" LiDFOB + 1wt.% "from D.Abraham" LiBOB standard protocol @ 30°C 2.061 g TTL of HE5050 per pouch -> additive study to compare to B14A B14B B14C B14D | CFF-Cycle Life_RPT5C_4p4a.000C/20 then 47 cycles at C/2 HPPC with 5C Disch. Pulse 3.75C Chrg 2.5 -4.4V | 200
2090 | ARGONNE_11_CFF-B14C-P4i.020 | CFF | B14C | 4 | P4i | 16:51:01 | 1024 | 1224 | 50207.0703 | 0.3484195246 | 1.237125619 | 1.877241 | 2.07476921 | 4.40192264 | 07/23/2014 | B:\Data\MIMS\Backup\ARGONNE_11\CFF-B14C-P4i.020 | B14C Cycle Life (1025 to 1225) Gen2 + 2wt.% "MERF" LiDFOB + 1wt.% "from D.Abraham" LiBOB standard protocol @ 30°C 2.061 g TTL of HE5050 per pouch -> additive study to compare to B14A B14B B14C B14D | CFF-Cycle Life_RPT5C_4p4a.000C/20 then 47 cycles at C/2 HPPC with 5C Disch. Pulse 3.75C Chrg 2.5 -4.4V | 200
2091 | ARGONNE_11_CFF-B14C-P4j.020 | CFF | B14C | 4 | P4j | 13:52:15 | 1224 | 1424 | 49117.0138 | 0.3407426205 | 1.200503 | 1.877241 | 2.05584802 | 4.40207523 | 08/28/2014 | B:\Data\MIMS\Backup\ARGONNE_11\CFF-B14C-P4j.020 | B14C Cycle Life (1225 to 1425) Gen2 + 2wt.% "MERF" LiDFOB + 1wt.% "from D.Abraham" LiBOB standard protocol @ 30°C 2.061 g TTL of HE5050 per pouch -> additive study to compare to B14A B14B B14C B14D | CFF-Cycle Life_RPT5C_4p4a.000C/20 then 47 cycles at C/2 HPPC with 5C Disch. Pulse 3.75C Chrg 2.5 -4.4V | 200
2092 | ARGONNE_11_CFF-B14C-P5a.021 | CFF | B14C | 5 | P5a | 16:30:17 | 0 | 8 | 10615.3502 | 0.5905898033 | 2.510172 | 0.1179522393 | 0.02044709 | 4.54993515 | 11/22/2013 | B:\Data\MIMS\Backup\ARGONNE_11\CFF-B14C-P5a.021 | B14C Formation Gen2 + 2wt.% "MERF" LiDFOB + 1wt.% "from D.Abraham" LiBOB 15 min hold at 1.5V during tap charge @ 30°C 2.061 g TTL of HE5050 per pouch -> additive study to compare to B14A B14B B14C B14D | AF_Form_2.000Formation 1.5V tap and hold 15min rest of procedure is same as AF_Form_1 | 8
2093 | ARGONNE_11_CFF-B14C-P5b.021 | CFF | B14C | 5 | P5b | 13:40:21 | 8 | 22 | 10653.1585 | 0.5059168769 | 1.902908 | 0.701075761 | 2.50003815 | 4.50156405 | 12/02/2013 | B:\Data\MIMS\Backup\ARGONNE_11\CFF-B14C-P5b.021 | B14C Rate Study Gen2 + 2wt.% "MERF" LiDFOB + 1wt.% "from D.Abraham" LiBOB 15 min hold at 1.5V during tap charge @ 30°C 2.061 g TTL of HE5050 per pouch -> additive study to compare to B14A B14B B14C B14D | CFF-Rate-4p5Va.000Rate Capability Test at 0.05C 0.2C 0.5C 1C 2C; from 2.5 to 4.5V | 14
2094 | ARGONNE_11_CFF-B14C-P5c.021 | CFF | B14C | 5 | P5c | 15:05:08 | 23 | 24 | 855.3892 | 0.3481802183 | 1.341036 | 1.875181 | 1.99984741 | 4.39993896 | 12/10/2013 | B:\Data\MIMS\Backup\ARGONNE_11\CFF-B14C-P5c.021 | B14C HPPC Gen2 + 2wt.% "MERF" LiDFOB + 1wt.% "from D.Abraham" LiBOB 15 min hold at 1.5V during tap charge @ 30°C 2.061 g TTL of HE5050 per pouch -> additive study to compare to B14A B14B B14C B14D | CFF-HPPC-5C-4p4a.000HPPC with 5C Disch. Pulse 3.75C Chrg 2.5 -4.4 | 1
2095 | ARGONNE_11_CFF-B14C-P5d.021 | CFF | B14C | 5 | P5d | 17:01:15 | 24 | 224 | 59432.7835 | 0.4440033793 | 1.627374 | 1.875257496 | 2.05951019 | 4.40192264 | 12/11/2013 | B:\Data\MIMS\Backup\ARGONNE_11\CFF-B14C-P5d.021 | B14C Cycle Life (25 to 225) Gen2 + 2wt.% "MERF" LiDFOB + 1wt.% "from D.Abraham" LiBOB 15 min hold at 1.5V during tap charge @ 30°C 2.061 g TTL of HE5050 per pouch -> additive study to compare to B14A B14B B14C B14D | CFF-Cycle Life_RPT5C_4p4a.000C/20 then 47 cycles at C/2 HPPC with 5C Disch. Pulse 3.75C Chrg 2.5 -4.4V | 200
2096 | ARGONNE_11_CFF-B14C-P5e.021 | CFF | B14C | 5 | P5e | 16:40:26 | 224 | 424 | 57652.2193 | 0.4053330397 | 1.456593 | 1.87602 | 2.24567025 | 4.40177005 | 01/24/2014 | B:\Data\MIMS\Backup\ARGONNE_11\CFF-B14C-P5e.021 | B14C Cycle Life (225 to 425) Gen2 + 2wt.% "MERF" LiDFOB + 1wt.% "from D.Abraham" LiBOB 15 min hold at 1.5V during tap charge @ 30°C 2.061 g TTL of HE5050 per pouch -> additive study to compare to B14A B14B B14C B14D | CFF-Cycle Life_RPT5C_4p4a.000C/20 then 47 cycles at C/2 HPPC with 5C Disch. Pulse 3.75C Chrg 2.5 -4.4V | 200
2097 | ARGONNE_11_CFF-B14C-P5f.021 | CFF | B14C | 5 | P5f | 12:31:13 | 424 | 624 | 55847.9657 | 0.3882694474 | 1.387362292 | 1.875257496 | 2.22644388 | 4.40207523 | 03/14/2014 | B:\Data\MIMS\Backup\ARGONNE_11\CFF-B14C-P5f.021 | B14C Cycle Life (425 to 625) Gen2 + 2wt.% "MERF" LiDFOB + 1wt.% "from D.Abraham" LiBOB 15 min hold at 1.5V during tap charge @ 30°C 2.061 g TTL of HE5050 per pouch -> additive study to compare to B14A B14B B14C B14D | CFF-Cycle Life_RPT5C_4p4a.000C/20 then 47 cycles at C/2 HPPC with 5C Disch. Pulse 3.75C Chrg 2.5 -4.4V | 200
2098 | ARGONNE_11_CFF-B14C-P5g.021 | CFF | B14C | 5 | P5g | 12:09:10 | 624 | 824 | 53911.2862 | 0.3722875449 | 1.316887 | 1.875257496 | 2.15304799 | 4.40192264 | 04/22/2014 | B:\Data\MIMS\Backup\ARGONNE_11\CFF-B14C-P5g.021 | B14C Cycle Life (625 to 825) Gen2 + 2wt.% "MERF" LiDFOB + 1wt.% "from D.Abraham" LiBOB 15 min hold at 1.5V during tap charge @ 30°C 2.061 g TTL of HE5050 per pouch -> additive study to compare to B14A B14B B14C B14D | CFF-Cycle Life_RPT5C_4p4a.000C/20 then 47 cycles at C/2 HPPC with 5C Disch. Pulse 3.75C Chrg 2.5 -4.4V | 200
2099 | ARGONNE_11_CFF-B14C-P5h.021 | CFF | B14C | 5 | P5h | 13:51:26 | 824 | 1024 | 52149.9 | 0.3614099091 | 1.27423 | 1.875334 | 0 | 4.40192264 | 06/03/2014 | B:\Data\MIMS\Backup\ARGONNE_11\CFF-B14C-P5h.021 | B14C Cycle Life (825 to 1025) Gen2 + 2wt.% "MERF" LiDFOB + 1wt.% "from D.Abraham" LiBOB 15 min hold at 1.5V during tap charge @ 30°C 2.061 g TTL of HE5050 per pouch -> additive study to compare to B14A B14B B14C B14D | CFF-Cycle Life_RPT5C_4p4a.000C/20 then 47 cycles at C/2 HPPC with 5C Disch. Pulse 3.75C Chrg 2.5 -4.4V | 200
2100 | ARGONNE_11_CFF-B14C-P5i.021 | CFF | B14C | 5 | P5i | 16:51:42 | 1024 | 1224 | 50651.9557 | 0.3519494726 | 1.245388 | 1.875257496 | 2.11108568 | 4.40177005 | 07/23/2014 | B:\Data\MIMS\Backup\ARGONNE_11\CFF-B14C-P5i.021 | B14C Cycle Life (1025 to 1225) Gen2 + 2wt.% "MERF" LiDFOB + 1wt.% "from D.Abraham" LiBOB 15 min hold at 1.5V during tap charge @ 30°C 2.061 g TTL of HE5050 per pouch -> additive study to compare to B14A B14B B14C B14D | CFF-Cycle Life_RPT5C_4p4a.000C/20 then 47 cycles at C/2 HPPC with 5C Disch. Pulse 3.75C Chrg 2.5 -4.4V | 200
2101 | ARGONNE_11_CFF-B14C-P5j.021 | CFF | B14C | 5 | P5j | 13:53:03 | 1224 | 1424 | 48747.6378 | 0.3415585795 | 1.201876 | 1.875257496 | 2.08682383 | 4.40177005 | 08/28/2014 | B:\Data\MIMS\Backup\ARGONNE_11\CFF-B14C-P5j.021 | B14C Cycle Life (1225 to 1425) Gen2 + 2wt.% "MERF" LiDFOB + 1wt.% "from D.Abraham" LiBOB 15 min hold at 1.5V during tap charge @ 30°C 2.061 g TTL of HE5050 per pouch -> additive study to compare to B14A B14B B14C B14D | CFF-Cycle Life_RPT5C_4p4a.000C/20 then 47 cycles at C/2 HPPC with 5C Disch. Pulse 3.75C Chrg 2.5 -4.4V | 200
2102 | ARGONNE_11_CFF-B14C-P6a.022 | CFF | B14C | 6 | P6a | 16:30:59 | 0 | 8 | 10610.0873 | 0.59140938 | 2.513706 | 0.1176470588 | 0.01907378 | 4.54993515 | 11/22/2013 | B:\Data\MIMS\Backup\ARGONNE_11\CFF-B14C-P6a.022 | B14C Formation Gen2 + 2wt.% "MERF" LiDFOB + 1wt.% "from D.Abraham" LiBOB 15 min hold at 1.5V during tap charge @ 30°C 2.061 g TTL of HE5050 per pouch -> additive study to compare to B14A B14B B14C B14D | AF_Form_2.000Formation 1.5V tap and hold 15min rest of procedure is same as AF_Form_1 | 8
2103 | ARGONNE_11_CFF-B14C-P6b.022 | CFF | B14C | 6 | P6b | 13:40:46 | 8 | 22 | 10670.8307 | 0.5052375869 | 1.900887 | 0.701075761 | 2.50003815 | 4.50095369 | 12/02/2013 | B:\Data\MIMS\Backup\ARGONNE_11\CFF-B14C-P6b.022 | B14C Rate Study Gen2 + 2wt.% "MERF" LiDFOB + 1wt.% "from D.Abraham" LiBOB 15 min hold at 1.5V during tap charge @ 30°C 2.061 g TTL of HE5050 per pouch -> additive study to compare to B14A B14B B14C B14D | CFF-Rate-4p5Va.000Rate Capability Test at 0.05C 0.2C 0.5C 1C 2C; from 2.5 to 4.5V | 14
2104 | ARGONNE_11_CFF-B14C-P6c.022 | CFF | B14C | 6 | P6c | 15:05:32 | 23 | 24 | 855.5067 | 0.3469619754 | 1.33587 | 1.876630808 | 1.99984741 | 4.39993896 | 12/10/2013 | B:\Data\MIMS\Backup\ARGONNE_11\CFF-B14C-P6c.022 | B14C HPPC Gen2 + 2wt.% "MERF" LiDFOB + 1wt.% "from D.Abraham" LiBOB 15 min hold at 1.5V during tap charge @ 30°C 2.061 g TTL of HE5050 per pouch -> additive study to compare to B14A B14B B14C B14D | CFF-HPPC-5C-4p4a.000HPPC with 5C Disch. Pulse 3.75C Chrg 2.5 -4.4 | 1
2105 | ARGONNE_11_CFF-B14C-P6d.022 | CFF | B14C | 6 | P6d | 17:01:44 | 24 | 224 | 59204.3177 | 0.4458447237 | 1.634544 | 1.875792 | 2.11627375 | 4.40192264 | 12/11/2013 | B:\Data\MIMS\Backup\ARGONNE_11\CFF-B14C-P6d.022 | B14C Cycle Life (25 to 225) Gen2 + 2wt.% "MERF" LiDFOB + 1wt.% "from D.Abraham" LiBOB 15 min hold at 1.5V during tap charge @ 30°C 2.061 g TTL of HE5050 per pouch -> additive study to compare to B14A B14B B14C B14D | CFF-Cycle Life_RPT5C_4p4a.000C/20 then 47 cycles at C/2 HPPC with 5C Disch. Pulse 3.75C Chrg 2.5 -4.4V | 200
2106 | ARGONNE_11_CFF-B14C-P6e.022 | CFF | B14C | 6 | P6e | 16:40:52 | 224 | 424 | 56373.2583 | 0.4022063767 | 1.445765 | 1.875715 | 2.24399176 | 4.40192264 | 01/24/2014 | B:\Data\MIMS\Backup\ARGONNE_11\CFF-B14C-P6e.022 | B14C Cycle Life (225 to 425) Gen2 + 2wt.% "MERF" LiDFOB + 1wt.% "from D.Abraham" LiBOB 15 min hold at 1.5V during tap charge @ 30°C 2.061 g TTL of HE5050 per pouch -> additive study to compare to B14A B14B B14C B14D | CFF-Cycle Life_RPT5C_4p4a.000C/20 then 47 cycles at C/2 HPPC with 5C Disch. Pulse 3.75C Chrg 2.5 -4.4V | 200
2107 | ARGONNE_11_CFF-B14C-P6f.022 | CFF | B14C | 6 | P6f | 11:02:21 | 424 | 624 | 54363.9202 | 0.3834896518 | 1.365688 | 1.876097 | 2.22400244 | 4.40177005 | 03/05/2014 | B:\Data\MIMS\Backup\ARGONNE_11\CFF-B14C-P6f.022 | B14C Cycle Life (425 to 625) Gen2 + 2wt.% "MERF" LiDFOB + 1wt.% "from D.Abraham" LiBOB 15 min hold at 1.5V during tap charge @ 30°C 2.061 g TTL of HE5050 per pouch -> additive study to compare to B14A B14B B14C B14D | CFF-Cycle Life_RPT5C_4p4a.000C/20 then 47 cycles at C/2 HPPC with 5C Disch. Pulse 3.75C Chrg 2.5 -4.4V | 200
2108 | ARGONNE_11_CFF-B14C-P6g.022 | CFF | B14C | 6 | P6g | 14:38:02 | 624 | 824 | 52678.5797 | 0.3717090235 | 1.320743 | 1.87602 | 2.17822538 | 4.40177005 | 04/14/2014 | B:\Data\MIMS\Backup\ARGONNE_11\CFF-B14C-P6g.022 | B14C Cycle Life (625 to 825) Gen2 + 2wt.% "MERF" LiDFOB + 1wt.% "from D.Abraham" LiBOB 15 min hold at 1.5V during tap charge @ 30°C 2.061 g TTL of HE5050 per pouch -> additive study to compare to B14A B14B B14C B14D | CFF-Cycle Life_RPT5C_4p4a.000C/20 then 47 cycles at C/2 HPPC with 5C Disch. Pulse 3.75C Chrg 2.5 -4.4V | 200
2109 | ARGONNE_11_CFF-B14C-P6h.022 | CFF | B14C | 6 | P6h | 11:26:19 | 824 | 1024 | 51065.379 | 0.3598224635 | 1.272525 | 1.87602 | 2.15213245 | 4.40177005 | 05/22/2014 | B:\Data\MIMS\Backup\ARGONNE_11\CFF-B14C-P6h.022 | B14C Cycle Life (825 to 1025) Gen2 + 2wt.% "MERF" LiDFOB + 1wt.% "from D.Abraham" LiBOB 15 min hold at 1.5V during tap charge @ 30°C 2.061 g TTL of HE5050 per pouch -> additive study to compare to B14A B14B B14C B14D | CFF-Cycle Life_RPT5C_4p4a.000C/20 then 47 cycles at C/2 HPPC with 5C Disch. Pulse 3.75C Chrg 2.5 -4.4V | 200
2110 | ARGONNE_11_CFF-B14C-P6i.022 | CFF | B14C | 6 | P6i | 16:52:05 | 1024 | 1224 | 49214.7502 | 0.3505208153 | 1.244678 | 1.875944152 | 2.09918364 | 4.40161746 | 07/23/2014 | B:\Data\MIMS\Backup\ARGONNE_11\CFF-B14C-P6i.022 | B14C Cycle Life (1025 to 1225) Gen2 + 2wt.% "MERF" LiDFOB + 1wt.% "from D.Abraham" LiBOB 15 min hold at 1.5V during tap charge @ 30°C 2.061 g TTL of HE5050 per pouch -> additive study to compare to B14A B14B B14C B14D | CFF-Cycle Life_RPT5C_4p4a.000C/20 then 47 cycles at C/2 HPPC with 5C Disch. Pulse 3.75C Chrg 2.5 -4.4V | 200
2111 | ARGONNE_11_CFF-B14C-P6j.022 | CFF | B14C | 6 | P6j | 13:53:27 | 1224 | 1424 | 46271.473 | 0.3333571158 | 1.179818 | 1.875868 | 2.04898146 | 4.40192264 | 08/28/2014 | B:\Data\MIMS\Backup\ARGONNE_11\CFF-B14C-P6j.022 | B14C Cycle Life (1225 to 1425) Gen2 + 2wt.% "MERF" LiDFOB + 1wt.% "from D.Abraham" LiBOB 15 min hold at 1.5V during tap charge @ 30°C 2.061 g TTL of HE5050 per pouch -> additive study to compare to B14A B14B B14C B14D | CFF-Cycle Life_RPT5C_4p4a.000C/20 then 47 cycles at C/2 HPPC with 5C Disch. Pulse 3.75C Chrg 2.5 -4.4V | 200
2112 | ARGONNE_11_CFF-B14C-P7a.023 | CFF | B14C | 7 | P7a | 16:31:20 | 0 | 8 | 10585.6327 | 0.5913517391 | 2.513883 | 0.1176470588 | 0.0202945 | 4.54993515 | 11/22/2013 | B:\Data\MIMS\Backup\ARGONNE_11\CFF-B14C-P7a.023 | B14C Formation Gen2 + 2wt.% "MERF" LiDFOB + 1wt.% "from D.Abraham" LiBOB 15 min hold at 1.5V during tap charge @ 30°C 2.061 g TTL of HE5050 per pouch -> additive study to compare to B14A B14B B14C B14D | AF_Form_2.000Formation 1.5V tap and hold 15min rest of procedure is same as AF_Form_1 | 8
2113 | ARGONNE_11_CFF-B14C-P7b.023 | CFF | B14C | 7 | P7b | 13:41:16 | 8 | 22 | 10720.1425 | 0.5074066892 | 1.907582 | 0.7022964828 | 2.50003815 | 4.50125887 | 12/02/2013 | B:\Data\MIMS\Backup\ARGONNE_11\CFF-B14C-P7b.023 | B14C Rate Study Gen2 + 2wt.% "MERF" LiDFOB + 1wt.% "from D.Abraham" LiBOB 15 min hold at 1.5V during tap charge @ 30°C 2.061 g TTL of HE5050 per pouch -> additive study to compare to B14A B14B B14C B14D | CFF-Rate-4p5Va.000Rate Capability Test at 0.05C 0.2C 0.5C 1C 2C; from 2.5 to 4.5V | 14
2114 | ARGONNE_11_CFF-B14C-P7c.023 | CFF | B14C | 7 | P7c | 15:05:57 | 23 | 24 | 855.1135 | 0.3475288 | 1.33851 | 1.877317464 | 2.00747692 | 4.40009155 | 12/10/2013 | B:\Data\MIMS\Backup\ARGONNE_11\CFF-B14C-P7c.023 | B14C HPPC Gen2 + 2wt.% "MERF" LiDFOB + 1wt.% "from D.Abraham" LiBOB 15 min hold at 1.5V during tap charge @ 30°C 2.061 g TTL of HE5050 per pouch -> additive study to compare to B14A B14B B14C B14D | CFF-HPPC-5C-4p4a.000HPPC with 5C Disch. Pulse 3.75C Chrg 2.5 -4.4 | 1
2115 | ARGONNE_11_CFF-B14C-P7d.023 | CFF | B14C | 7 | P7d | 17:02:11 | 24 | 224 | 58994.9912 | 0.4445372616 | 1.630921 | 1.87747 | 2.07888914 | 4.40177005 | 12/11/2013 | B:\Data\MIMS\Backup\ARGONNE_11\CFF-B14C-P7d.023 | B14C Cycle Life (25 to 225) Gen2 + 2wt.% "MERF" LiDFOB + 1wt.% "from D.Abraham" LiBOB 15 min hold at 1.5V during tap charge @ 30°C 2.061 g TTL of HE5050 per pouch -> additive study to compare to B14A B14B B14C B14D | CFF-Cycle Life_RPT5C_4p4a.000C/20 then 47 cycles at C/2 HPPC with 5C Disch. Pulse 3.75C Chrg 2.5 -4.4V | 200
2116 | ARGONNE_11_CFF-B14C-P7e.023 | CFF | B14C | 7 | P7e | 16:41:17 | 224 | 424 | 57238.3113 | 0.4041656305 | 1.453166 | 1.87747 | 2.24322881 | 4.40192264 | 01/24/2014 | B:\Data\MIMS\Backup\ARGONNE_11\CFF-B14C-P7e.023 | B14C Cycle Life (225 to 425) Gen2 + 2wt.% "MERF" LiDFOB + 1wt.% "from D.Abraham" LiBOB 15 min hold at 1.5V during tap charge @ 30°C 2.061 g TTL of HE5050 per pouch -> additive study to compare to B14A B14B B14C B14D | CFF-Cycle Life_RPT5C_4p4a.000C/20 then 47 cycles at C/2 HPPC with 5C Disch. Pulse 3.75C Chrg 2.5 -4.4V | 200
2117 | ARGONNE_11_CFF-B14C-P7f.023 | CFF | B14C | 7 | P7f | 11:02:47 | 424 | 624 | 55950.2235 | 0.3853107384 | 1.362278 | 1.877394 | 2.24261845 | 4.40192264 | 03/05/2014 | B:\Data\MIMS\Backup\ARGONNE_11\CFF-B14C-P7f.023 | B14C Cycle Life (425 to 625) Gen2 + 2wt.% "MERF" LiDFOB + 1wt.% "from D.Abraham" LiBOB 15 min hold at 1.5V during tap charge @ 30°C 2.061 g TTL of HE5050 per pouch -> additive study to compare to B14A B14B B14C B14D | CFF-Cycle Life_RPT5C_4p4a.000C/20 then 47 cycles at C/2 HPPC with 5C Disch. Pulse 3.75C Chrg 2.5 -4.4V | 200
2118 | ARGONNE_11_CFF-B14C-P7g.023 | CFF | B14C | 7 | P7g | 14:38:31 | 624 | 824 | 54449.3223 | 0.3776701498 | 1.33774 | 1.877317464 | 2.20614939 | 4.40192264 | 04/14/2014 | B:\Data\MIMS\Backup\ARGONNE_11\CFF-B14C-P7g.023 | B14C Cycle Life (625 to 825) Gen2 + 2wt.% "MERF" LiDFOB + 1wt.% "from D.Abraham" LiBOB 15 min hold at 1.5V during tap charge @ 30°C 2.061 g TTL of HE5050 per pouch -> additive study to compare to B14A B14B B14C B14D | CFF-Cycle Life_RPT5C_4p4a.000C/20 then 47 cycles at C/2 HPPC with 5C Disch. Pulse 3.75C Chrg 2.5 -4.4V | 200
2119 | ARGONNE_11_CFF-B14C-P7h.023 | CFF | B14C | 7 | P7h | 11:26:44 | 824 | 1024 | 52668.0902 | 0.3627534117 | 1.276412 | 1.87747 | 2.16922255 | 4.40192264 | 05/22/2014 | B:\Data\MIMS\Backup\ARGONNE_11\CFF-B14C-P7h.023 | B14C Cycle Life (825 to 1025) Gen2 + 2wt.% "MERF" LiDFOB + 1wt.% "from D.Abraham" LiBOB 15 min hold at 1.5V during tap charge @ 30°C 2.061 g TTL of HE5050 per pouch -> additive study to compare to B14A B14B B14C B14D | CFF-Cycle Life_RPT5C_4p4a.000C/20 then 47 cycles at C/2 HPPC with 5C Disch. Pulse 3.75C Chrg 2.5 -4.4V | 200
2120 | ARGONNE_11_CFF-B14C-P7i.023 | CFF | B14C | 7 | P7i | 16:52:35 | 1024 | 1224 | 51244.5802 | 0.3558018965 | 1.258954 | 1.877394 | 2.13382162 | 4.40177005 | 07/23/2014 | B:\Data\MIMS\Backup\ARGONNE_11\CFF-B14C-P7i.023 | B14C Cycle Life (1025 to 1225) Gen2 + 2wt.% "MERF" LiDFOB + 1wt.% "from D.Abraham" LiBOB 15 min hold at 1.5V during tap charge @ 30°C 2.061 g TTL of HE5050 per pouch -> additive study to compare to B14A B14B B14C B14D | CFF-Cycle Life_RPT5C_4p4a.000C/20 then 47 cycles at C/2 HPPC with 5C Disch. Pulse 3.75C Chrg 2.5 -4.4V | 200
2121 | ARGONNE_11_CFF-B14C-P7j.023 | CFF | B14C | 7 | P7j | 13:53:52 | 1224 | 1424 | 50137.3907 | 0.3457983515 | 1.214313309 | 1.877317464 | 2.12390326 | 4.40177005 | 08/28/2014 | B:\Data\MIMS\Backup\ARGONNE_11\CFF-B14C-P7j.023 | B14C Cycle Life (1225 to 1425) Gen2 + 2wt.% "MERF" LiDFOB + 1wt.% "from D.Abraham" LiBOB 15 min hold at 1.5V during tap charge @ 30°C 2.061 g TTL of HE5050 per pouch -> additive study to compare to B14A B14B B14C B14D | CFF-Cycle Life_RPT5C_4p4a.000C/20 then 47 cycles at C/2 HPPC with 5C Disch. Pulse 3.75C Chrg 2.5 -4.4V | 200
2122 | ARGONNE_11_CFF-B14C-P8a.024 | CFF | B14C | 8 | P8a | 16:31:38 | 0 | 8 | 10550.851 | 0.5881295832 | 2.500069688 | 0.1176470588 | 0.01800565 | 4.54993515 | 11/22/2013 | B:\Data\MIMS\Backup\ARGONNE_11\CFF-B14C-P8a.024 | B14C Formation Gen2 + 2wt.% "MERF" LiDFOB + 1wt.% "from D.Abraham" LiBOB 15 min hold at 1.5V during tap charge @ 30°C 2.061 g TTL of HE5050 per pouch -> additive study to compare to B14A B14B B14C B14D | AF_Form_2.000Formation 1.5V tap and hold 15min rest of procedure is same as AF_Form_1 | 8
2123 | ARGONNE_11_CFF-B14C-P8b.024 | CFF | B14C | 8 | P8b | 13:41:39 | 8 | 22 | 10729.1267 | 0.5066417003 | 1.910483 | 0.7014572366 | 2.50003815 | 4.50156405 | 12/02/2013 | B:\Data\MIMS\Backup\ARGONNE_11\CFF-B14C-P8b.024 | B14C Rate Study Gen2 + 2wt.% "MERF" LiDFOB + 1wt.% "from D.Abraham" LiBOB 15 min hold at 1.5V during tap charge @ 30°C 2.061 g TTL of HE5050 per pouch -> additive study to compare to B14A B14B B14C B14D | CFF-Rate-4p5Va.000Rate Capability Test at 0.05C 0.2C 0.5C 1C 2C; from 2.5 to 4.5V | 14
2124 | ARGONNE_11_CFF-B14C-P8c.024 | CFF | B14C | 8 | P8c | 15:06:34 | 23 | 24 | 855.0497 | 0.3446735465 | 1.32838 | 1.877241 | 2.01083391 | 4.40009155 | 12/10/2013 | B:\Data\MIMS\Backup\ARGONNE_11\CFF-B14C-P8c.024 | B14C HPPC Gen2 + 2wt.% "MERF" LiDFOB + 1wt.% "from D.Abraham" LiBOB 15 min hold at 1.5V during tap charge @ 30°C 2.061 g TTL of HE5050 per pouch -> additive study to compare to B14A B14B B14C B14D | CFF-HPPC-5C-4p4a.000HPPC with 5C Disch. Pulse 3.75C Chrg 2.5 -4.4 | 1
2125 | ARGONNE_11_CFF-B14C-P8d.024 | CFF | B14C | 8 | P8d | 17:02:37 | 24 | 224 | 58777.104 | 0.4451027231 | 1.631936 | 1.87747 | 2.11795224 | 4.40192264 | 12/11/2013 | B:\Data\MIMS\Backup\ARGONNE_11\CFF-B14C-P8d.024 | B14C Cycle Life (25 to 225) Gen2 + 2wt.% "MERF" LiDFOB + 1wt.% "from D.Abraham" LiBOB 15 min hold at 1.5V during tap charge @ 30°C 2.061 g TTL of HE5050 per pouch -> additive study to compare to B14A B14B B14C B14D | CFF-Cycle Life_RPT5C_4p4a.000C/20 then 47 cycles at C/2 HPPC with 5C Disch. Pulse 3.75C Chrg 2.5 -4.4V | 200
2126 | ARGONNE_11_CFF-B14C-P8e.024 | CFF | B14C | 8 | P8e | 16:41:43 | 224 | 424 | 56256.0098 | 0.3981093611 | 1.431867 | 1.87747 | 2.23987182 | 4.40192264 | 01/24/2014 | B:\Data\MIMS\Backup\ARGONNE_11\CFF-B14C-P8e.024 | B14C Cycle Life (225 to 425) Gen2 + 2wt.% "MERF" LiDFOB + 1wt.% "from D.Abraham" LiBOB 15 min hold at 1.5V during tap charge @ 30°C 2.061 g TTL of HE5050 per pouch -> additive study to compare to B14A B14B B14C B14D | CFF-Cycle Life_RPT5C_4p4a.000C/20 then 47 cycles at C/2 HPPC with 5C Disch. Pulse 3.75C Chrg 2.5 -4.4V | 200
2127 | ARGONNE_11_CFF-B14C-P8f.024 | CFF | B14C | 8 | P8f | 11:03:08 | 424 | 624 | 54601.9283 | 0.3807077634 | 1.355001 | 1.877394 | 2.22049287 | 4.40192264 | 03/05/2014 | B:\Data\MIMS\Backup\ARGONNE_11\CFF-B14C-P8f.024 | B14C Cycle Life (425 to 625) Gen2 + 2wt.% "MERF" LiDFOB + 1wt.% "from D.Abraham" LiBOB 15 min hold at 1.5V during tap charge @ 30°C 2.061 g TTL of HE5050 per pouch -> additive study to compare to B14A B14B B14C B14D | CFF-Cycle Life_RPT5C_4p4a.000C/20 then 47 cycles at C/2 HPPC with 5C Disch. Pulse 3.75C Chrg 2.5 -4.4V | 200
2128 | ARGONNE_11_CFF-B14C-P8g.024 | CFF | B14C | 8 | P8g | 14:39:00 | 624 | 824 | 53050.6645 | 0.3689755644 | 1.310099403 | 1.87747 | 2.17303731 | 4.40192264 | 04/14/2014 | B:\Data\MIMS\Backup\ARGONNE_11\CFF-B14C-P8g.024 | B14C Cycle Life (625 to 825) Gen2 + 2wt.% "MERF" LiDFOB + 1wt.% "from D.Abraham" LiBOB 15 min hold at 1.5V during tap charge @ 30°C 2.061 g TTL of HE5050 per pouch -> additive study to compare to B14A B14B B14C B14D | CFF-Cycle Life_RPT5C_4p4a.000C/20 then 47 cycles at C/2 HPPC with 5C Disch. Pulse 3.75C Chrg 2.5 -4.4V | 200
2129 | ARGONNE_11_CFF-B14C-P8h.024 | CFF | B14C | 8 | P8h | 11:27:42 | 824 | 1024 | 51606.0797 | 0.357856264 | 1.263952 | 1.877317464 | 2.15030137 | 4.40177005 | 05/22/2014 | B:\Data\MIMS\Backup\ARGONNE_11\CFF-B14C-P8h.024 | B14C Cycle Life (825 to 1025) Gen2 + 2wt.% "MERF" LiDFOB + 1wt.% "from D.Abraham" LiBOB 15 min hold at 1.5V during tap charge @ 30°C 2.061 g TTL of HE5050 per pouch -> additive study to compare to B14A B14B B14C B14D | CFF-Cycle Life_RPT5C_4p4a.000C/20 then 47 cycles at C/2 HPPC with 5C Disch. Pulse 3.75C Chrg 2.5 -4.4V | 200
2130 | ARGONNE_11_CFF-B14C-P8i.024 | CFF | B14C | 8 | P8i | 16:53:01 | 1024 | 1224 | 50335.8822 | 0.348421138 | 1.23629 | 1.87747 | 2.12420844 | 4.40192264 | 07/23/2014 | B:\Data\MIMS\Backup\ARGONNE_11\CFF-B14C-P8i.024 | B14C Cycle Life (1025 to 1225) Gen2 + 2wt.% "MERF" LiDFOB + 1wt.% "from D.Abraham" LiBOB 15 min hold at 1.5V during tap charge @ 30°C 2.061 g TTL of HE5050 per pouch -> additive study to compare to B14A B14B B14C B14D | CFF-Cycle Life_RPT5C_4p4a.000C/20 then 47 cycles at C/2 HPPC with 5C Disch. Pulse 3.75C Chrg 2.5 -4.4V | 200
2131 | ARGONNE_11_CFF-B14C-P8j.024 | CFF | B14C | 8 | P8j | 13:54:16 | 1224 | 1424 | 49115.3328 | 0.3404789793 | 1.19934 | 1.877394 | 2.10406653 | 4.40161746 | 08/28/2014 | B:\Data\MIMS\Backup\ARGONNE_11\CFF-B14C-P8j.024 | B14C Cycle Life (1225 to 1425) Gen2 + 2wt.% "MERF" LiDFOB + 1wt.% "from D.Abraham" LiBOB 15 min hold at 1.5V during tap charge @ 30°C 2.061 g TTL of HE5050 per pouch -> additive study to compare to B14A B14B B14C B14D | CFF-Cycle Life_RPT5C_4p4a.000C/20 then 47 cycles at C/2 HPPC with 5C Disch. Pulse 3.75C Chrg 2.5 -4.4V | 200
2132 | ARGONNE_11_CFF-B14D-P1a.005 | CFF | B14D | 1 | P1a | 16:17:47 | 0 | 8 | 10555.0098 | 0.588046797 | 2.501451 | 0.1173418784 | 0 | 4.54993515 | 11/22/2013 | B:\Data\MIMS\Backup\ARGONNE_11\CFF-B14D-P1a.005 | B14D Formation Gen2 + 2wt.% "MERF" LiDFOB + 1wt.% "MERF purified" LiBOB 15 min hold at 1.5V during tap charge @ 30°C 2.061 g TTL of HE5050 per pouch -> additive study to compare to B14A B14B B14C B14D | AF_Form_2.000Formation 1.5V tap and hold 15min rest of procedure is same as AF_Form_1 | 8
2133 | ARGONNE_11_CFF-B14D-P1b.005 | CFF | B14D | 1 | P1b | 13:30:53 | 8 | 22 | 10906.5872 | 0.5120024475 | 1.925116 | 0.702449073 | 2.50003815 | 4.50095369 | 12/02/2013 | B:\Data\MIMS\Backup\ARGONNE_11\CFF-B14D-P1b.005 | B14D Rate Study Gen2 + 2wt.% "MERF" LiDFOB + 1wt.% "MERF purified" LiBOB 15 min hold at 1.5V during tap charge @ 30°C 2.061 g TTL of HE5050 per pouch -> additive study to compare to B14A B14B B14C B14D | CFF-Rate-4p5Va.000Rate Capability Test at 0.05C 0.2C 0.5C 1C 2C; from 2.5 to 4.5V | 14
2134 | ARGONNE_11_CFF-B14D-P1c.005 | CFF | B14D | 1 | P1c | 14:56:39 | 23 | 24 | 856.6793 | 0.3590507762 | 1.379873 | 1.875257496 | 2.16647593 | 4.39993896 | 12/10/2013 | B:\Data\MIMS\Backup\ARGONNE_11\CFF-B14D-P1c.005 | B14D HPPC Gen2 + 2wt.% "MERF" LiDFOB + 1wt.% "MERF purified" LiBOB 15 min hold at 1.5V during tap charge @ 30°C 2.061 g TTL of HE5050 per pouch -> additive study to compare to B14A B14B B14C B14D | CFF-HPPC-5C-4p4a.000HPPC with 5C Disch. Pulse 3.75C Chrg 2.5 -4.4 | 1
2135 | ARGONNE_11_CFF-B14D-P1d.005 | CFF | B14D | 1 | P1d | 16:53:38 | 24 | 224 | 59944.6655 | 0.451683459 | 1.654269862 | 1.875257496 | 2.15320058 | 4.40177005 | 12/11/2013 | B:\Data\MIMS\Backup\ARGONNE_11\CFF-B14D-P1d.005 | B14D Cycle Life (25 to 225) Gen2 + 2wt.% "MERF" LiDFOB + 1wt.% "MERF purified" LiBOB 15 min hold at 1.5V during tap charge @ 30°C 2.061 g TTL of HE5050 per pouch -> additive study to compare to B14A B14B B14C B14D | CFF-Cycle Life_RPT5C_4p4a.000C/20 then 47 cycles at C/2 HPPC with 5C Disch. Pulse 3.75C Chrg 2.5 -4.4V | 200
2136 | ARGONNE_11_CFF-B14D-P1e.005 | CFF | B14D | 1 | P1e | 16:30:14 | 224 | 424 | 57646.4793 | 0.4018299774 | 1.443737 | 1.875257496 | 2.24917983 | 4.40177005 | 01/24/2014 | B:\Data\MIMS\Backup\ARGONNE_11\CFF-B14D-P1e.005 | B14D Cycle Life (225 to 425) Gen2 + 2wt.% "MERF" LiDFOB + 1wt.% "MERF purified" LiBOB 15 min hold at 1.5V during tap charge @ 30°C 2.061 g TTL of HE5050 per pouch -> additive study to compare to B14A B14B B14C B14D | CFF-Cycle Life_RPT5C_4p4a.000C/20 then 47 cycles at C/2 HPPC with 5C Disch. Pulse 3.75C Chrg 2.5 -4.4V | 200
2137 | ARGONNE_11_CFF-B14D-P1f.005 | CFF | B14D | 1 | P1f | 12:28:08 | 424 | 624 | 55957.422 | 0.3855926129 | 1.377901 | 1.87541 | 2.22690166 | 4.40192264 | 03/14/2014 | B:\Data\MIMS\Backup\ARGONNE_11\CFF-B14D-P1f.005 | B14D Cycle Life (425 to 625) Gen2 + 2wt.% "MERF" LiDFOB + 1wt.% "MERF purified" LiBOB 15 min hold at 1.5V during tap charge @ 30°C 2.061 g TTL of HE5050 per pouch -> additive study to compare to B14A B14B B14C B14D | CFF-Cycle Life_RPT5C_4p4a.000C/20 then 47 cycles at C/2 HPPC with 5C Disch. Pulse 3.75C Chrg 2.5 -4.4V | 200
2138 | ARGONNE_11_CFF-B14D-P1g.005 | CFF | B14D | 1 | P1g | 04/22/2014 12:06:42 | 624 | 624 | 0 | 0 | 0 | 0 | 2.81727321 | 2.81727321 | 04/22/2014 | D:\Data\MIMS\Backup\ARGONNE_11\CFF-B14D-P1g.005 | B14D Cycle Life (625 to 825) Gen2 + 2wt.% "MERF" LiDFOB + 1wt.% "MERF purified" LiBOB 15 min hold at 1.5V during tap charge @ 30°C 2.061 g TTL of HE5050 per pouch -> additive study to compare to B14A B14B B14C B14D | CFF-EL-5Vspin-Half-FORM.000LMNO 5V spinel Cathode Formation C/10 at 3.5 to 4.95 V 4 cycles | 0
2139 | ARGONNE_11_CFF-B14D-P1gg.005 | CFF | B14D | 1 | P1gg | 12:07:11 | 624 | 824 | 54193.9612 | 0.3706112987 | 1.310243 | 1.875334 | 2.18844892 | 4.40192264 | 04/22/2014 | B:\Data\MIMS\Backup\ARGONNE_11\CFF-B14D-P1gg.005 | B14D Cycle Life (625 to 825) Gen2 + 2wt.% "MERF" LiDFOB + 1wt.% "MERF purified" LiBOB 15 min hold at 1.5V during tap charge @ 30°C 2.061 g TTL of HE5050 per pouch -> additive study to compare to B14A B14B B14C B14D | CFF-Cycle Life_RPT5C_4p4a.000C/20 then 47 cycles at C/2 HPPC with 5C Disch. Pulse 3.75C Chrg 2.5 -4.4V | 200
2140 | ARGONNE_11_CFF-B14D-P1h.005 | CFF | B14D | 1 | P1h | 13:48:44 | 824 | 1024 | 52524.7213 | 0.3592473221 | 1.265663 | 1.875868 | 0 | 4.40192264 | 06/03/2014 | B:\Data\MIMS\Backup\ARGONNE_11\CFF-B14D-P1h.005 | B14D Cycle Life (825 to 1025) Gen2 + 2wt.% "MERF" LiDFOB + 1wt.% "MERF purified" LiBOB 15 min hold at 1.5V during tap charge @ 30°C 2.061 g TTL of HE5050 per pouch -> additive study to compare to B14A B14B B14C B14D | CFF-Cycle Life_RPT5C_4p4a.000C/20 then 47 cycles at C/2 HPPC with 5C Disch. Pulse 3.75C Chrg 2.5 -4.4V | 200
2141 | ARGONNE_11_CFF-B14D-P1i.005 | CFF | B14D | 1 | P1i | 07/23/2014 16:44:47 | 0 | 0 | 0.0007 | 1.549e-07 | 4.37e-07 | 0.0188120851 | 2.82139315 | 2.82139315 | 07/23/2014 | D:\Data\MIMS\Backup\ARGONNE_11\CFF-B14D-P1i.005 | B14D Cycle Life (1025 to 1225) Gen2 + 2wt.% "MERF" LiDFOB + 1wt.% "MERF purified" LiBOB 15 min hold at 1.5V during tap charge @ 30°C 2.061 g TTL of HE5050 per pouch -> additive study to compare to B14A B14B B14C B14D | CFF-Cycle Life_RPT5C_4p4a.000C/20 then 47 cycles at C/2 HPPC with 5C Disch. Pulse 3.75C Chrg 2.5 -4.4V | 0
2142 | ARGONNE_11_CFF-B14D-P1ii.005 | CFF | B14D | 1 | P1ii | 16:45:18 | 1024 | 1224 | 51172.7612 | 0.3510462078 | 1.240994 | 1.875257496 | 2.11047532 | 4.40177005 | 07/23/2014 | B:\Data\MIMS\Backup\ARGONNE_11\CFF-B14D-P1ii.005 | B14D Cycle Life (1025 to 1225) Gen2 + 2wt.% "MERF" LiDFOB + 1wt.% "MERF purified" LiBOB 15 min hold at 1.5V during tap charge @ 30°C 2.061 g TTL of HE5050 per pouch -> additive study to compare to B14A B14B B14C B14D | CFF-Cycle Life_RPT5C_4p4a.000C/20 then 47 cycles at C/2 HPPC with 5C Disch. Pulse 3.75C Chrg 2.5 -4.4V | 200
2143 | ARGONNE_11_CFF-B14D-P1j.005 | CFF | B14D | 1 | P1j | 13:49:17 | 1224 | 1424 | 49789.8238 | 0.3426075169 | 1.203221 | 1.875792 | 2.09323262 | 4.40177005 | 08/28/2014 | B:\Data\MIMS\Backup\ARGONNE_11\CFF-B14D-P1j.005 | B14D Cycle Life (1225 to 1425) Gen2 + 2wt.% "MERF" LiDFOB + 1wt.% "MERF purified" LiBOB 15 min hold at 1.5V during tap charge @ 30°C 2.061 g TTL of HE5050 per pouch -> additive study to compare to B14A B14B B14C B14D | CFF-Cycle Life_RPT5C_4p4a.000C/20 then 47 cycles at C/2 HPPC with 5C Disch. Pulse 3.75C Chrg 2.5 -4.4V | 200
2144 | ARGONNE_11_CFF-B14D-P2a.006 | CFF | B14D | 2 | P2a | 16:18:41 | 0 | 8 | 10403.7693 | 0.5781001738 | 2.461677 | 0.1179522393 | 0 | 4.54993515 | 11/22/2013 | B:\Data\MIMS\Backup\ARGONNE_11\CFF-B14D-P2a.006 | B14D Formation Gen2 + 2wt.% "MERF" LiDFOB + 1wt.% "MERF purified" LiBOB 15 min hold at 1.5V during tap charge @ 30°C 2.061 g TTL of HE5050 per pouch -> additive study to compare to B14A B14B B14C B14D | AF_Form_2.000Formation 1.5V tap and hold 15min rest of procedure is same as AF_Form_1 | 8
2145 | ARGONNE_11_CFF-B14D-P2b.006 | CFF | B14D | 2 | P2b | 13:31:20 | 8 | 22 | 11107.2567 | 0.5140209941 | 1.934643 | 0.701075761 | 2.50003815 | 4.50125887 | 12/02/2013 | B:\Data\MIMS\Backup\ARGONNE_11\CFF-B14D-P2b.006 | B14D Rate Study Gen2 + 2wt.% "MERF" LiDFOB + 1wt.% "MERF purified" LiBOB 15 min hold at 1.5V during tap charge @ 30°C 2.061 g TTL of HE5050 per pouch -> additive study to compare to B14A B14B B14C B14D | CFF-Rate-4p5Va.000Rate Capability Test at 0.05C 0.2C 0.5C 1C 2C; from 2.5 to 4.5V | 14
2146 | ARGONNE_11_CFF-B14D-P2c.006 | CFF | B14D | 2 | P2c | 14:57:14 | 23 | 24 | 858.3498 | 0.3594402868 | 1.380323 | 1.87747 | 2.22049287 | 4.39993896 | 12/10/2013 | B:\Data\MIMS\Backup\ARGONNE_11\CFF-B14D-P2c.006 | B14D HPPC Gen2 + 2wt.% "MERF" LiDFOB + 1wt.% "MERF purified" LiBOB 15 min hold at 1.5V during tap charge @ 30°C 2.061 g TTL of HE5050 per pouch -> additive study to compare to B14A B14B B14C B14D | CFF-HPPC-5C-4p4a.000HPPC with 5C Disch. Pulse 3.75C Chrg 2.5 -4.4 | 1
2147 | ARGONNE_11_CFF-B14D-P2d.006 | CFF | B14D | 2 | P2d | 16:54:00 | 24 | 224 | 56236.6697 | 0.4508823838 | 1.650737 | 1.87747 | 2.09277485 | 4.40177005 | 12/11/2013 | B:\Data\MIMS\Backup\ARGONNE_11\CFF-B14D-P2d.006 | B14D Cycle Life (25 to 225) Gen2 + 2wt.% "MERF" LiDFOB + 1wt.% "MERF purified" LiBOB 15 min hold at 1.5V during tap charge @ 30°C 2.061 g TTL of HE5050 per pouch -> additive study to compare to B14A B14B B14C B14D | CFF-Cycle Life_RPT5C_4p4a.000C/20 then 47 cycles at C/2 HPPC with 5C Disch. Pulse 3.75C Chrg 2.5 -4.4V | 200
2148 | ARGONNE_11_CFF-B14D-P2e.006 | CFF | B14D | 2 | P2e | 16:30:51 | 224 | 424 | 49304.4623 | 0.3615516698 | 1.316972 | 1.87747 | 2.10681315 | 4.40177005 | 01/24/2014 | B:\Data\MIMS\Backup\ARGONNE_11\CFF-B14D-P2e.006 | B14D Cycle Life (225 to 425) Gen2 + 2wt.% "MERF" LiDFOB + 1wt.% "MERF purified" LiBOB 15 min hold at 1.5V during tap charge @ 30°C 2.061 g TTL of HE5050 per pouch -> additive study to compare to B14A B14B B14C B14D | CFF-Cycle Life_RPT5C_4p4a.000C/20 then 47 cycles at C/2 HPPC with 5C Disch. Pulse 3.75C Chrg 2.5 -4.4V | 200
2149 | ARGONNE_11_CFF-B14D-P2f.006 | CFF | B14D | 2 | P2f | 16:26:27 | 424 | 624 | 46730.124 | 0.3312579734 | 1.202044 | 1.87747 | 2.04074159 | 4.40177005 | 02/28/2014 | B:\Data\MIMS\Backup\ARGONNE_11\CFF-B14D-P2f.006 | B14D Cycle Life (425 to 625) Gen2 + 2wt.% "MERF" LiDFOB + 1wt.% "MERF purified" LiBOB 15 min hold at 1.5V during tap charge @ 30°C 2.061 g TTL of HE5050 per pouch -> additive study to compare to B14A B14B B14C B14D | CFF-Cycle Life_RPT5C_4p4a.000C/20 then 47 cycles at C/2 HPPC with 5C Disch. Pulse 3.75C Chrg 2.5 -4.4V | 200
2150 | ARGONNE_11_CFF-B14D-P2g.006 | CFF | B14D | 2 | P2g | 16:05:19 | 624 | 824 | 45128.1977 | 0.3131645172 | 1.13879178 | 1.877394 | 2 | 4.40177005 | 04/04/2014 | B:\Data\MIMS\Backup\ARGONNE_11\CFF-B14D-P2g.006 | B14D Cycle Life (625 to 825) Gen2 + 2wt.% "MERF" LiDFOB + 1wt.% "MERF purified" LiBOB 15 min hold at 1.5V during tap charge @ 30°C 2.061 g TTL of HE5050 per pouch -> additive study to compare to B14A B14B B14C B14D | CFF-Cycle Life_RPT5C_4p4a.000C/20 then 47 cycles at C/2 HPPC with 5C Disch. Pulse 3.75C Chrg 2.5 -4.4V | 200
2151 | ARGONNE_11_CFF-B14D-P2h.006 | CFF | B14D | 2 | P2h | 16:53:06 | 824 | 1024 | 42020.698 | 0.2930164754 | 1.064823 | 1.87747 | 1.99969482 | 4.40177005 | 05/06/2014 | B:\Data\MIMS\Backup\ARGONNE_11\CFF-B14D-P2h.006 | B14D Cycle Life (825 to 1025) Gen2 + 2wt.% "MERF" LiDFOB + 1wt.% "MERF purified" LiBOB 15 min hold at 1.5V during tap charge @ 30°C 2.061 g TTL of HE5050 per pouch -> additive study to compare to B14A B14B B14C B14D | CFF-Cycle Life_RPT5C_4p4a.000C/20 then 47 cycles at C/2 HPPC with 5C Disch. Pulse 3.75C Chrg 2.5 -4.4V | 200
2152 | ARGONNE_11_CFF-B14D-P2i.006 | CFF | B14D | 2 | P2i | 16:45:47 | 1024 | 1224 | 39348.8087 | 0.2746967735 | 1.012767889 | 1.87747 | 1.99969482 | 4.40177005 | 07/23/2014 | B:\Data\MIMS\Backup\ARGONNE_11\CFF-B14D-P2i.006 | B14D Cycle Life (1025 to 1225) Gen2 + 2wt.% "MERF" LiDFOB + 1wt.% "MERF purified" LiBOB 15 min hold at 1.5V during tap charge @ 30°C 2.061 g TTL of HE5050 per pouch -> additive study to compare to B14A B14B B14C B14D | CFF-Cycle Life_RPT5C_4p4a.000C/20 then 47 cycles at C/2 HPPC with 5C Disch. Pulse 3.75C Chrg 2.5 -4.4V | 200
2153 | ARGONNE_11_CFF-B14D-P2j.006 | CFF | B14D | 2 | P2j | 13:49:46 | 1224 | 1424 | 36382.261 | 0.2556493308 | 0.9425935695 | 1.87747 | 1.99969482 | 4.40177005 | 08/28/2014 | B:\Data\MIMS\Backup\ARGONNE_11\CFF-B14D-P2j.006 | B14D Cycle Life (1225 to 1425) Gen2 + 2wt.% "MERF" LiDFOB + 1wt.% "MERF purified" LiBOB 15 min hold at 1.5V during tap charge @ 30°C 2.061 g TTL of HE5050 per pouch -> additive study to compare to B14A B14B B14C B14D | CFF-Cycle Life_RPT5C_4p4a.000C/20 then 47 cycles at C/2 HPPC with 5C Disch. Pulse 3.75C Chrg 2.5 -4.4V | 200
2154 | ARGONNE_11_CFF-B14D-P3a.007 | CFF | B14D | 3 | P3a | 16:19:04 | 0 | 8 | 10524.0278 | 0.5847389163 | 2.487139505 | 0.1174944686 | 0 | 4.54993515 | 11/22/2013 | B:\Data\MIMS\Backup\ARGONNE_11\CFF-B14D-P3a.007 | B14D Formation Gen2 + 2wt.% "MERF" LiDFOB + 1wt.% "MERF purified" LiBOB 15 min hold at 1.5V during tap charge @ 30°C 2.061 g TTL of HE5050 per pouch -> additive study to compare to B14A B14B B14C B14D | AF_Form_2.000Formation 1.5V tap and hold 15min rest of procedure is same as AF_Form_1 | 8
2155 | ARGONNE_11_CFF-B14D-P3b.007 | CFF | B14D | 3 | P3b | 13:31:45 | 8 | 22 | 11097.4255 | 0.5126200497 | 1.929932 | 0.7023727779 | 2.50003815 | 4.50125887 | 12/02/2013 | B:\Data\MIMS\Backup\ARGONNE_11\CFF-B14D-P3b.007 | B14D Rate Study Gen2 + 2wt.% "MERF" LiDFOB + 1wt.% "MERF purified" LiBOB 15 min hold at 1.5V during tap charge @ 30°C 2.061 g TTL of HE5050 per pouch -> additive study to compare to B14A B14B B14C B14D | CFF-Rate-4p5Va.000Rate Capability Test at 0.05C 0.2C 0.5C 1C 2C; from 2.5 to 4.5V | 14
2156 | ARGONNE_11_CFF-B14D-P3c.007 | CFF | B14D | 3 | P3c | 14:57:39 | 23 | 24 | 858.878 | 0.3732955884 | 1.430979 | 1.87602 | 2.32578012 | 4.40009155 | 12/10/2013 | B:\Data\MIMS\Backup\ARGONNE_11\CFF-B14D-P3c.007 | B14D HPPC Gen2 + 2wt.% "MERF" LiDFOB + 1wt.% "MERF purified" LiBOB 15 min hold at 1.5V during tap charge @ 30°C 2.061 g TTL of HE5050 per pouch -> additive study to compare to B14A B14B B14C B14D | CFF-HPPC-5C-4p4a.000HPPC with 5C Disch. Pulse 3.75C Chrg 2.5 -4.4 | 1
2157 | ARGONNE_11_CFF-B14D-P3d.007 | CFF | B14D | 3 | P3d | 16:54:25 | 24 | 224 | 62036.516 | 0.4582743538 | 1.675091 | 1.875563 | 2.28122377 | 4.40161746 | 12/11/2013 | B:\Data\MIMS\Backup\ARGONNE_11\CFF-B14D-P3d.007 | B14D Cycle Life (25 to 225) Gen2 + 2wt.% "MERF" LiDFOB + 1wt.% "MERF purified" LiBOB 15 min hold at 1.5V during tap charge @ 30°C 2.061 g TTL of HE5050 per pouch -> additive study to compare to B14A B14B B14C B14D | CFF-Cycle Life_RPT5C_4p4a.000C/20 then 47 cycles at C/2 HPPC with 5C Disch. Pulse 3.75C Chrg 2.5 -4.4V | 200
2158 | ARGONNE_11_CFF-B14D-P3e.007 | CFF | B14D | 3 | P3e | 16:31:19 | 224 | 424 | 58972.3722 | 0.4031629017 | 1.442396247 | 1.875792 | 2.26901656 | 4.40161746 | 01/24/2014 | B:\Data\MIMS\Backup\ARGONNE_11\CFF-B14D-P3e.007 | B14D Cycle Life (225 to 425) Gen2 + 2wt.% "MERF" LiDFOB + 1wt.% "MERF purified" LiBOB 15 min hold at 1.5V during tap charge @ 30°C 2.061 g TTL of HE5050 per pouch -> additive study to compare to B14A B14B B14C B14D | CFF-Cycle Life_RPT5C_4p4a.000C/20 then 47 cycles at C/2 HPPC with 5C Disch. Pulse 3.75C Chrg 2.5 -4.4V | 200
2159 | ARGONNE_11_CFF-B14D-P3f.007 | CFF | B14D | 3 | P3f | 12:28:38 | 424 | 624 | 57069.2877 | 0.3872306839 | 1.379061 | 1.875334 | 2.24139773 | 4.40161746 | 03/14/2014 | B:\Data\MIMS\Backup\ARGONNE_11\CFF-B14D-P3f.007 | B14D Cycle Life (425 to 625) Gen2 + 2wt.% "MERF" LiDFOB + 1wt.% "MERF purified" LiBOB 15 min hold at 1.5V during tap charge @ 30°C 2.061 g TTL of HE5050 per pouch -> additive study to compare to B14A B14B B14C B14D | CFF-Cycle Life_RPT5C_4p4a.000C/20 then 47 cycles at C/2 HPPC with 5C Disch. Pulse 3.75C Chrg 2.5 -4.4V | 200
2160 | ARGONNE_11_CFF-B14D-P3g.007 | CFF | B14D | 3 | P3g | 15:58:16 | 624 | 824 | 55158.9102 | 0.3755560917 | 1.328081 | 1.875334 | 2.21042191 | 4.40177005 | 04/25/2014 | B:\Data\MIMS\Backup\ARGONNE_11\CFF-B14D-P3g.007 | B14D Cycle Life (625 to 825) Gen2 + 2wt.% "MERF" LiDFOB + 1wt.% "MERF purified" LiBOB 15 min hold at 1.5V during tap charge @ 30°C 2.061 g TTL of HE5050 per pouch -> additive study to compare to B14A B14B B14C B14D | CFF-Cycle Life_RPT5C_4p4a.000C/20 then 47 cycles at C/2 HPPC with 5C Disch. Pulse 3.75C Chrg 2.5 -4.4V | 200
2161 | ARGONNE_11_CFF-B14D-P3h.007 | CFF | B14D | 3 | P3h | 15:20:19 | 824 | 1024 | 53489.7733 | 0.3615881336 | 1.274023 | 1.875639 | 0 | 4.40192264 | 06/09/2014 | B:\Data\MIMS\Backup\ARGONNE_11\CFF-B14D-P3h.007 | B14D Cycle Life (825 to 1025) Gen2 + 2wt.% "MERF" LiDFOB + 1wt.% "MERF purified" LiBOB 15 min hold at 1.5V during tap charge @ 30°C 2.061 g TTL of HE5050 per pouch -> additive study to compare to B14A B14B B14C B14D | CFF-Cycle Life_RPT5C_4p4a.000C/20 then 47 cycles at C/2 HPPC with 5C Disch. Pulse 3.75C Chrg 2.5 -4.4V | 200
2162 | ARGONNE_11_CFF-B14D-P3i.007 | CFF | B14D | 3 | P3i | 16:46:11 | 1024 | 1224 | 52121.341 | 0.3522731592 | 1.240178 | 1.875639 | 2.12664988 | 4.40177005 | 07/23/2014 | B:\Data\MIMS\Backup\ARGONNE_11\CFF-B14D-P3i.007 | B14D Cycle Life (1025 to 1225) Gen2 + 2wt.% "MERF" LiDFOB + 1wt.% "MERF purified" LiBOB 15 min hold at 1.5V during tap charge @ 30°C 2.061 g TTL of HE5050 per pouch -> additive study to compare to B14A B14B B14C B14D | CFF-Cycle Life_RPT5C_4p4a.000C/20 then 47 cycles at C/2 HPPC with 5C Disch. Pulse 3.75C Chrg 2.5 -4.4V | 200
2163 | ARGONNE_11_CFF-B14D-P3j.007 | CFF | B14D | 3 | P3j | 15:47:30 | 1224 | 1424 | 50655.0587 | 0.3439992892 | 1.211106 | 1.875334 | 2.10391394 | 4.40177005 | 09/11/2014 | B:\Data\MIMS\Backup\ARGONNE_11\CFF-B14D-P3j.007 | B14D Cycle Life (1225 to 1425) Gen2 + 2wt.% "MERF" LiDFOB + 1wt.% "MERF purified" LiBOB 15 min hold at 1.5V during tap charge @ 30°C 2.061 g TTL of HE5050 per pouch -> additive study to compare to B14A B14B B14C B14D | CFF-Cycle Life_RPT5C_4p4a.000C/20 then 47 cycles at C/2 HPPC with 5C Disch. Pulse 3.75C Chrg 2.5 -4.4V | 200
2164 | ARGONNE_11_CFF-B14D-P4a.008 | CFF | B14D | 4 | P4a | 16:19:43 | 0 | 8 | 10566.4718 | 0.5894909048 | 2.506223 | 0.1176470588 | 0 | 4.55008774 | 11/22/2013 | B:\Data\MIMS\Backup\ARGONNE_11\CFF-B14D-P4a.008 | B14D Formation Gen2 + 2wt.% "MERF" LiDFOB + 1wt.% "MERF purified" LiBOB 15 min hold at 1.5V during tap charge @ 30°C 2.061 g TTL of HE5050 per pouch -> additive study to compare to B14A B14B B14C B14D | AF_Form_2.000Formation 1.5V tap and hold 15min rest of procedure is same as AF_Form_1 | 8
2165 | ARGONNE_11_CFF-B14D-P4b.008 | CFF | B14D | 4 | P4b | 13:32:22 | 8 | 22 | 10944.9095 | 0.5097434634 | 1.917779 | 0.7011520562 | 2.50003815 | 4.50141146 | 12/02/2013 | B:\Data\MIMS\Backup\ARGONNE_11\CFF-B14D-P4b.008 | B14D Rate Study Gen2 + 2wt.% "MERF" LiDFOB + 1wt.% "MERF purified" LiBOB 15 min hold at 1.5V during tap charge @ 30°C 2.061 g TTL of HE5050 per pouch -> additive study to compare to B14A B14B B14C B14D | CFF-Rate-4p5Va.000Rate Capability Test at 0.05C 0.2C 0.5C 1C 2C; from 2.5 to 4.5V | 14
2166 | ARGONNE_11_CFF-B14D-P4c.008 | CFF | B14D | 4 | P4c | 14:58:08 | 23 | 24 | 855.675 | 0.3594904596 | 1.381994 | 1.87602 | 2.16037232 | 4.40009155 | 12/10/2013 | B:\Data\MIMS\Backup\ARGONNE_11\CFF-B14D-P4c.008 | B14D HPPC Gen2 + 2wt.% "MERF" LiDFOB + 1wt.% "MERF purified" LiBOB 15 min hold at 1.5V during tap charge @ 30°C 2.061 g TTL of HE5050 per pouch -> additive study to compare to B14A B14B B14C B14D | CFF-HPPC-5C-4p4a.000HPPC with 5C Disch. Pulse 3.75C Chrg 2.5 -4.4 | 1
2167 | ARGONNE_11_CFF-B14D-P4d.008 | CFF | B14D | 4 | P4d | 16:54:46 | 24 | 224 | 59822.9533 | 0.446495185 | 1.634353 | 1.87747 | 2.1669337 | 4.40161746 | 12/11/2013 | B:\Data\MIMS\Backup\ARGONNE_11\CFF-B14D-P4d.008 | B14D Cycle Life (25 to 225) Gen2 + 2wt.% "MERF" LiDFOB + 1wt.% "MERF purified" LiBOB 15 min hold at 1.5V during tap charge @ 30°C 2.061 g TTL of HE5050 per pouch -> additive study to compare to B14A B14B B14C B14D | CFF-Cycle Life_RPT5C_4p4a.000C/20 then 47 cycles at C/2 HPPC with 5C Disch. Pulse 3.75C Chrg 2.5 -4.4V | 200
2168 | ARGONNE_11_CFF-B14D-P4e.008 | CFF | B14D | 4 | P4e | 16:31:50 | 224 | 424 | 57917.5303 | 0.4022548055 | 1.445141 | 1.877394 | 2.25955596 | 4.40177005 | 01/24/2014 | B:\Data\MIMS\Backup\ARGONNE_11\CFF-B14D-P4e.008 | B14D Cycle Life (225 to 425) Gen2 + 2wt.% "MERF" LiDFOB + 1wt.% "MERF purified" LiBOB 15 min hold at 1.5V during tap charge @ 30°C 2.061 g TTL of HE5050 per pouch -> additive study to compare to B14A B14B B14C B14D | CFF-Cycle Life_RPT5C_4p4a.000C/20 then 47 cycles at C/2 HPPC with 5C Disch. Pulse 3.75C Chrg 2.5 -4.4V | 200
2169 | ARGONNE_11_CFF-B14D-P4f.008 | CFF | B14D | 4 | P4f | 12:29:28 | 424 | 624 | 55762.8607 | 0.3852903226 | 1.375805 | 1.87747 | 2.23498894 | 4.40192264 | 03/14/2014 | B:\Data\MIMS\Backup\ARGONNE_11\CFF-B14D-P4f.008 | B14D Cycle Life (425 to 625) Gen2 + 2wt.% "MERF" LiDFOB + 1wt.% "MERF purified" LiBOB 15 min hold at 1.5V during tap charge @ 30°C 2.061 g TTL of HE5050 per pouch -> additive study to compare to B14A B14B B14C B14D | CFF-Cycle Life_RPT5C_4p4a.000C/20 then 47 cycles at C/2 HPPC with 5C Disch. Pulse 3.75C Chrg 2.5 -4.4V | 200
2170 | ARGONNE_11_CFF-B14D-P4g.008 | CFF | B14D | 4 | P4g | 12:07:40 | 624 | 824 | 53797.5345 | 0.3684483891 | 1.303533 | 1.87747 | 2.1638819 | 4.40177005 | 04/22/2014 | B:\Data\MIMS\Backup\ARGONNE_11\CFF-B14D-P4g.008 | B14D Cycle Life (625 to 825) Gen2 + 2wt.% "MERF" LiDFOB + 1wt.% "MERF purified" LiBOB 15 min hold at 1.5V during tap charge @ 30°C 2.061 g TTL of HE5050 per pouch -> additive study to compare to B14A B14B B14C B14D | CFF-Cycle Life_RPT5C_4p4a.000C/20 then 47 cycles at C/2 HPPC with 5C Disch. Pulse 3.75C Chrg 2.5 -4.4V | 200
2171 | ARGONNE_11_CFF-B14D-P4h.008 | CFF | B14D | 4 | P4h | 13:49:40 | 824 | 1024 | 52060.4608 | 0.3574107032 | 1.260435 | 1.877317464 | 0 | 4.40177005 | 06/03/2014 | B:\Data\MIMS\Backup\ARGONNE_11\CFF-B14D-P4h.008 | B14D Cycle Life (825 to 1025) Gen2 + 2wt.% "MERF" LiDFOB + 1wt.% "MERF purified" LiBOB 15 min hold at 1.5V during tap charge @ 30°C 2.061 g TTL of HE5050 per pouch -> additive study to compare to B14A B14B B14C B14D | CFF-Cycle Life_RPT5C_4p4a.000C/20 then 47 cycles at C/2 HPPC with 5C Disch. Pulse 3.75C Chrg 2.5 -4.4V | 200
2172 | ARGONNE_11_CFF-B14D-P4i.008 | CFF | B14D | 4 | P4i | 16:46:35 | 1024 | 1224 | 50587.9683 | 0.3469400902 | 1.227829 | 1.877317464 | 2.12436103 | 4.40192264 | 07/23/2014 | B:\Data\MIMS\Backup\ARGONNE_11\CFF-B14D-P4i.008 | B14D Cycle Life (1025 to 1225) Gen2 + 2wt.% "MERF" LiDFOB + 1wt.% "MERF purified" LiBOB 15 min hold at 1.5V during tap charge @ 30°C 2.061 g TTL of HE5050 per pouch -> additive study to compare to B14A B14B B14C B14D | CFF-Cycle Life_RPT5C_4p4a.000C/20 then 47 cycles at C/2 HPPC with 5C Disch. Pulse 3.75C Chrg 2.5 -4.4V | 200
2173 | ARGONNE_11_CFF-B14D-P4j.008 | CFF | B14D | 4 | P4j | 13:50:11 | 1224 | 1424 | 49068.5495 | 0.3378842738 | 1.188716658 | 1.877394 | 2.09704738 | 4.40146487 | 08/28/2014 | B:\Data\MIMS\Backup\ARGONNE_11\CFF-B14D-P4j.008 | B14D Cycle Life (1225 to 1425) Gen2 + 2wt.% "MERF" LiDFOB + 1wt.% "MERF purified" LiBOB 15 min hold at 1.5V during tap charge @ 30°C 2.061 g TTL of HE5050 per pouch -> additive study to compare to B14A B14B B14C B14D | CFF-Cycle Life_RPT5C_4p4a.000C/20 then 47 cycles at C/2 HPPC with 5C Disch. Pulse 3.75C Chrg 2.5 -4.4V | 200
2174 | ARGONNE_11_CFF-B14D-P5a.045 | CFF | B14D | 5 | P5a | 14:44:42 | 0 | 5 | 5751.6177 | 0.6537417 | 2.726236 | 0.1176470588 | 0.04486152 | 4.54993515 | 12/06/2013 | B:\Data\MIMS\Backup\ARGONNE_11\CFF-B14D-P5a.045 | B14D Formation Gen2 + 2wt.% "MERF" LiDFOB + 1wt.% "MERF purified" LiBOB 55°C soak before formation then straight to activation cycle @ 30°C 2.061 g TTL of HE5050 per pouch -> additive study to compare to B14A B14B B14C B14D | CFF-FORM-Act&Verify_4p55.000Formation C/10 at 2.5 to 4.55 V then C/3 to 4.5 | 5
2175 | ARGONNE_11_CFF-B14D-P5b.045 | CFF | B14D | 5 | P5b | 15:38:29 | 4 | 18 | 11079.2162 | 0.5177770687 | 1.94868945 | 0.7022201877 | 2.50003815 | 4.50110628 | 12/10/2013 | B:\Data\MIMS\Backup\ARGONNE_11\CFF-B14D-P5b.045 | B14D Rate Study Gen2 + 2wt.% "MERF" LiDFOB + 1wt.% "MERF purified" LiBOB 55°C soak before formation then straight to activation cycle @ 30°C 2.061 g TTL of HE5050 per pouch -> additive study to compare to B14A B14B B14C B14D | CFF-Rate-4p5Va.000Rate Capability Test at 0.05C 0.2C 0.5C 1C 2C; from 2.5 to 4.5V | 14
2176 | ARGONNE_11_CFF-B14D-P5c.045 | CFF | B14D | 5 | P5c | 13:00:57 | 19 | 20 | 856.1123 | 0.3558472166 | 1.369029 | 1.876707 | 2.18020905 | 4.40024414 | 12/18/2013 | B:\Data\MIMS\Backup\ARGONNE_11\CFF-B14D-P5c.045 | B14D HPPC Gen2 + 2wt.% "MERF" LiDFOB + 1wt.% "MERF purified" LiBOB 55°C soak before formation then straight to activation cycle @ 30°C 2.061 g TTL of HE5050 per pouch -> additive study to compare to B14A B14B B14C B14D | CFF-HPPC-5C-4p4a.000HPPC with 5C Disch. Pulse 3.75C Chrg 2.5 -4.4 | 1
2177 | ARGONNE_11_CFF-B14D-P5d.045 | CFF | B14D | 5 | P5d | 10:31:12 | 20 | 220 | 60157.2423 | 0.4552476158 | 1.66556 | 1.877241 | 2.1669337 | 4.40161746 | 12/19/2013 | B:\Data\MIMS\Backup\ARGONNE_11\CFF-B14D-P5d.045 | B14D Cycle Life (25 to 225) Gen2 + 2wt.% "MERF" LiDFOB + 1wt.% "MERF purified" LiBOB 55°C soak before formation then straight to activation cycle @ 30°C 2.061 g TTL of HE5050 per pouch -> additive study to compare to B14A B14B B14C B14D | CFF-Cycle Life_RPT5C_4p4a.000C/20 then 47 cycles at C/2 HPPC with 5C Disch. Pulse 3.75C Chrg 2.5 -4.4V | 200
2178 | ARGONNE_11_CFF-B14D-P5e.045 | CFF | B14D | 5 | P5e | 16:27:16 | 220 | 420 | 58715.9183 | 0.4053988269 | 1.452695 | 1.877394 | 2.27176318 | 4.40177005 | 01/30/2014 | B:\Data\MIMS\Backup\ARGONNE_11\CFF-B14D-P5e.045 | B14D Cycle Life (221 to 421) Gen2 + 2wt.% "MERF" LiDFOB + 1wt.% "MERF purified" LiBOB 55°C soak before formation then straight to activation cycle @ 30°C 2.061 g TTL of HE5050 per pouch -> additive study to compare to B14A B14B B14C B14D | CFF-Cycle Life_RPT5C_4p4a.000C/20 then 47 cycles at C/2 HPPC with 5C Disch. Pulse 3.75C Chrg 2.5 -4.4V | 200
2179 | ARGONNE_11_CFF-B14D-P5f.045 | CFF | B14D | 5 | P5f | 12:35:25 | 420 | 620 | 57000.9647 | 0.3916214221 | 1.393418207 | 1.877394 | 2.23926146 | 4.40177005 | 03/14/2014 | B:\Data\MIMS\Backup\ARGONNE_11\CFF-B14D-P5f.045 | B14D Cycle Life (421 to 621) Gen2 + 2wt.% "MERF" LiDFOB + 1wt.% "MERF purified" LiBOB 55°C soak before formation then straight to activation cycle @ 30°C 2.061 g TTL of HE5050 per pouch -> additive study to compare to B14A B14B B14C B14D | CFF-Cycle Life_RPT5C_4p4a.000C/20 then 47 cycles at C/2 HPPC with 5C Disch. Pulse 3.75C Chrg 2.5 -4.4V | 200
2180 | ARGONNE_11_CFF-B14D-P5g.045 | CFF | B14D | 5 | P5g | 15:59:42 | 620 | 820 | 54927.8183 | 0.3791395187 | 1.342503 | 1.877241 | 2.10238804 | 4.40177005 | 04/25/2014 | B:\Data\MIMS\Backup\ARGONNE_11\CFF-B14D-P5g.045 | B14D Cycle Life (621 to 821) Gen2 + 2wt.% "MERF" LiDFOB + 1wt.% "MERF purified" LiBOB 55°C soak before formation then straight to activation cycle @ 30°C 2.061 g TTL of HE5050 per pouch -> additive study to compare to B14A B14B B14C B14D | CFF-Cycle Life_RPT5C_4p4a.000C/20 then 47 cycles at C/2 HPPC with 5C Disch. Pulse 3.75C Chrg 2.5 -4.4V | 200
2181 | ARGONNE_11_CFF-B14D-P5h.045 | CFF | B14D | 5 | P5h | 15:19:20 | 820 | 1020 | 53066.0512 | 0.3640349831 | 1.284809 | 1.877317464 | 0 | 4.40177005 | 06/09/2014 | B:\Data\MIMS\Backup\ARGONNE_11\CFF-B14D-P5h.045 | B14D Cycle Life (821 to 1021) Gen2 + 2wt.% "MERF" LiDFOB + 1wt.% "MERF purified" LiBOB 55°C soak before formation then straight to activation cycle @ 30°C 2.061 g TTL of HE5050 per pouch -> additive study to compare to B14A B14B B14C B14D | CFF-Cycle Life_RPT5C_4p4a.000C/20 then 47 cycles at C/2 HPPC with 5C Disch. Pulse 3.75C Chrg 2.5 -4.4V | 200
2182 | ARGONNE_11_CFF-B14D-P5i.045 | CFF | B14D | 5 | P5i | 16:47:22 | 1020 | 1220 | 51602.3352 | 0.3543159054 | 1.249935 | 1.877394 | 2.13946746 | 4.40146487 | 07/23/2014 | B:\Data\MIMS\Backup\ARGONNE_11\CFF-B14D-P5i.045 | B14D Cycle Life (1021 to 1221) Gen2 + 2wt.% "MERF" LiDFOB + 1wt.% "MERF purified" LiBOB 55°C soak before formation then straight to activation cycle @ 30°C 2.061 g TTL of HE5050 per pouch -> additive study to compare to B14A B14B B14C B14D | CFF-Cycle Life_RPT5C_4p4a.000C/20 then 47 cycles at C/2 HPPC with 5C Disch. Pulse 3.75C Chrg 2.5 -4.4V | 200
2183 | ARGONNE_11_CFF-B14D-P5j.045 | CFF | B14D | 5 | P5j | 13:48:13 | 1220 | 1420 | 50010.6918 | 0.3447487586 | 1.209886 | 1.877394 | 2.1155108 | 4.40131228 | 08/28/2014 | B:\Data\MIMS\Backup\ARGONNE_11\CFF-B14D-P5j.045 | B14D Cycle Life (1221 to 1421) Gen2 + 2wt.% "MERF" LiDFOB + 1wt.% "MERF purified" LiBOB 55°C soak before formation then straight to activation cycle @ 30°C 2.061 g TTL of HE5050 per pouch -> additive study to compare to B14A B14B B14C B14D | CFF-Cycle Life_RPT5C_4p4a.000C/20 then 47 cycles at C/2 HPPC with 5C Disch. Pulse 3.75C Chrg 2.5 -4.4V | 200
2184 | ARGONNE_11_CFF-B14D-P6a.046 | CFF | B14D | 6 | P6a | 14:45:04 | 0 | 5 | 5747.1767 | 0.6434767832 | 2.690398 | 0.1177233539 | 0.06790265 | 4.55008774 | 12/06/2013 | B:\Data\MIMS\Backup\ARGONNE_11\CFF-B14D-P6a.046 | B14D Formation Gen2 + 2wt.% "MERF" LiDFOB + 1wt.% "MERF purified" LiBOB 55°C soak before formation then straight to activation cycle @ 30°C 2.061 g TTL of HE5050 per pouch -> additive study to compare to B14A B14B B14C B14D | CFF-FORM-Act&Verify_4p55.000Formation C/10 at 2.5 to 4.55 V then C/3 to 4.5 | 5
2185 | ARGONNE_11_CFF-B14D-P6b.046 | CFF | B14D | 6 | P6b | 15:38:54 | 4 | 18 | 11075.0278 | 0.5144825543 | 1.937472 | 0.7020675975 | 2.50003815 | 4.50110628 | 12/10/2013 | B:\Data\MIMS\Backup\ARGONNE_11\CFF-B14D-P6b.046 | B14D Rate Study Gen2 + 2wt.% "MERF" LiDFOB + 1wt.% "MERF purified" LiBOB 55°C soak before formation then straight to activation cycle @ 30°C 2.061 g TTL of HE5050 per pouch -> additive study to compare to B14A B14B B14C B14D | CFF-Rate-4p5Va.000Rate Capability Test at 0.05C 0.2C 0.5C 1C 2C; from 2.5 to 4.5V | 14
2186 | ARGONNE_11_CFF-B14D-P6c.046 | CFF | B14D | 6 | P6c | 13:01:26 | 19 | 20 | 857.7207 | 0.3601704937 | 1.38484 | 1.876783 | 2.20553902 | 4.40009155 | 12/18/2013 | B:\Data\MIMS\Backup\ARGONNE_11\CFF-B14D-P6c.046 | B14D HPPC Gen2 + 2wt.% "MERF" LiDFOB + 1wt.% "MERF purified" LiBOB 55°C soak before formation then straight to activation cycle @ 30°C 2.061 g TTL of HE5050 per pouch -> additive study to compare to B14A B14B B14C B14D | CFF-HPPC-5C-4p4a.000HPPC with 5C Disch. Pulse 3.75C Chrg 2.5 -4.4 | 1
2187 | ARGONNE_11_CFF-B14D-P6d.046 | CFF | B14D | 6 | P6d | 10:31:37 | 20 | 220 | 57770.2527 | 0.4535214281 | 1.660404 | 1.877317464 | 2.07782101 | 4.40177005 | 12/19/2013 | B:\Data\MIMS\Backup\ARGONNE_11\CFF-B14D-P6d.046 | B14D Cycle Life (25 to 225) Gen2 + 2wt.% "MERF" LiDFOB + 1wt.% "MERF purified" LiBOB 55°C soak before formation then straight to activation cycle @ 30°C 2.061 g TTL of HE5050 per pouch -> additive study to compare to B14A B14B B14C B14D | CFF-Cycle Life_RPT5C_4p4a.000C/20 then 47 cycles at C/2 HPPC with 5C Disch. Pulse 3.75C Chrg 2.5 -4.4V | 200
2188 | ARGONNE_11_CFF-B14D-P6e.046 | CFF | B14D | 6 | P6e | 16:27:41 | 220 | 420 | 54660.8633 | 0.3917420533 | 1.411626759 | 1.877012 | 2.15930419 | 4.40177005 | 01/30/2014 | B:\Data\MIMS\Backup\ARGONNE_11\CFF-B14D-P6e.046 | B14D Cycle Life (221 to 421) Gen2 + 2wt.% "MERF" LiDFOB + 1wt.% "MERF purified" LiBOB 55°C soak before formation then straight to activation cycle @ 30°C 2.061 g TTL of HE5050 per pouch -> additive study to compare to B14A B14B B14C B14D | CFF-Cycle Life_RPT5C_4p4a.000C/20 then 47 cycles at C/2 HPPC with 5C Disch. Pulse 3.75C Chrg 2.5 -4.4V | 200
2189 | ARGONNE_11_CFF-B14D-P6f.046 | CFF | B14D | 6 | P6f | 12:35:51 | 420 | 620 | 48869.9475 | 0.3609557051 | 1.298887 | 1.876707 | 2.10727092 | 4.40146487 | 03/14/2014 | B:\Data\MIMS\Backup\ARGONNE_11\CFF-B14D-P6f.046 | B14D Cycle Life (421 to 621) Gen2 + 2wt.% "MERF" LiDFOB + 1wt.% "MERF purified" LiBOB 55°C soak before formation then straight to activation cycle @ 30°C 2.061 g TTL of HE5050 per pouch -> additive study to compare to B14A B14B B14C B14D | CFF-Cycle Life_RPT5C_4p4a.000C/20 then 47 cycles at C/2 HPPC with 5C Disch. Pulse 3.75C Chrg 2.5 -4.4V | 200
2190 | ARGONNE_11_CFF-B14D-P6g.046 | CFF | B14D | 6 | P6g | 16:42:30 | 620 | 820 | 46716.2198 | 0.3356378785 | 1.206027 | 1.87686 | 2.07080186 | 4.40177005 | 04/18/2014 | B:\Data\MIMS\Backup\ARGONNE_11\CFF-B14D-P6g.046 | B14D Cycle Life (621 to 821) Gen2 + 2wt.% "MERF" LiDFOB + 1wt.% "MERF purified" LiBOB 55°C soak before formation then straight to activation cycle @ 30°C 2.061 g TTL of HE5050 per pouch -> additive study to compare to B14A B14B B14C B14D | CFF-Cycle Life_RPT5C_4p4a.000C/20 then 47 cycles at C/2 HPPC with 5C Disch. Pulse 3.75C Chrg 2.5 -4.4V | 200
2191 | ARGONNE_11_CFF-B14D-P6h.046 | CFF | B14D | 6 | P6h | 11:30:15 | 820 | 1020 | 45240.6152 | 0.3226580169 | 1.158421 | 1.877012 | 2.03997864 | 4.40131228 | 05/22/2014 | B:\Data\MIMS\Backup\ARGONNE_11\CFF-B14D-P6h.046 | B14D Cycle Life (821 to 1021) Gen2 + 2wt.% "MERF" LiDFOB + 1wt.% "MERF purified" LiBOB 55°C soak before formation then straight to activation cycle @ 30°C 2.061 g TTL of HE5050 per pouch -> additive study to compare to B14A B14B B14C B14D | CFF-Cycle Life_RPT5C_4p4a.000C/20 then 47 cycles at C/2 HPPC with 5C Disch. Pulse 3.75C Chrg 2.5 -4.4V | 200
2192 | ARGONNE_11_CFF-B14D-P6i.046 | CFF | B14D | 6 | P6i | 16:47:59 | 1020 | 1220 | 43851.3637 | 0.3088271869 | 1.118831 | 1.876783 | 2.00137331 | 4.40115969 | 07/23/2014 | B:\Data\MIMS\Backup\ARGONNE_11\CFF-B14D-P6i.046 | B14D Cycle Life (1021 to 1221) Gen2 + 2wt.% "MERF" LiDFOB + 1wt.% "MERF purified" LiBOB 55°C soak before formation then straight to activation cycle @ 30°C 2.061 g TTL of HE5050 per pouch -> additive study to compare to B14A B14B B14C B14D | CFF-Cycle Life_RPT5C_4p4a.000C/20 then 47 cycles at C/2 HPPC with 5C Disch. Pulse 3.75C Chrg 2.5 -4.4V | 200
2193 | ARGONNE_11_CFF-B14D-P6j.046 | CFF | B14D | 6 | P6j | 11:28:27 | 1220 | 1420 | 42584.6688 | 0.3005473328 | 1.083499 | 1.877165 | 1.99984741 | 4.40115969 | 08/25/2014 | B:\Data\MIMS\Backup\ARGONNE_11\CFF-B14D-P6j.046 | B14D Cycle Life (1221 to 1421) Gen2 + 2wt.% "MERF" LiDFOB + 1wt.% "MERF purified" LiBOB 55°C soak before formation then straight to activation cycle @ 30°C 2.061 g TTL of HE5050 per pouch -> additive study to compare to B14A B14B B14C B14D | CFF-Cycle Life_RPT5C_4p4a.000C/20 then 47 cycles at C/2 HPPC with 5C Disch. Pulse 3.75C Chrg 2.5 -4.4V | 200
2194 | ARGONNE_11_CFF-B14D-P7a.047 | CFF | B14D | 7 | P7a | 14:45:24 | 0 | 5 | 5744.9643 | 0.6384510274 | 2.6687 | 0.1171892882 | 0.07141222 | 4.55008774 | 12/06/2013 | B:\Data\MIMS\Backup\ARGONNE_11\CFF-B14D-P7a.047 | B14D Formation Gen2 + 2wt.% "MERF" LiDFOB + 1wt.% "MERF purified" LiBOB 55°C soak before formation then straight to activation cycle @ 30°C 2.061 g TTL of HE5050 per pouch -> additive study to compare to B14A B14B B14C B14D | CFF-FORM-Act&Verify_4p55.000Formation C/10 at 2.5 to 4.55 V then C/3 to 4.5 | 5
2195 | ARGONNE_11_CFF-B14D-P7b.047 | CFF | B14D | 7 | P7b | 15:39:23 | 4 | 18 | 11100.4642 | 0.5127474972 | 1.931409 | 0.7019913024 | 2.49988556 | 4.50141146 | 12/10/2013 | B:\Data\MIMS\Backup\ARGONNE_11\CFF-B14D-P7b.047 | B14D Rate Study Gen2 + 2wt.% "MERF" LiDFOB + 1wt.% "MERF purified" LiBOB 55°C soak before formation then straight to activation cycle @ 30°C 2.061 g TTL of HE5050 per pouch -> additive study to compare to B14A B14B B14C B14D | CFF-Rate-4p5Va.000Rate Capability Test at 0.05C 0.2C 0.5C 1C 2C; from 2.5 to 4.5V | 14
2196 | ARGONNE_11_CFF-B14D-P7c.047 | CFF | B14D | 7 | P7c | 13:01:50 | 19 | 20 | 859.0162 | 0.3783495471 | 1.450917 | 1.876555 | 2.34744793 | 4.40009155 | 12/18/2013 | B:\Data\MIMS\Backup\ARGONNE_11\CFF-B14D-P7c.047 | B14D HPPC Gen2 + 2wt.% "MERF" LiDFOB + 1wt.% "MERF purified" LiBOB 55°C soak before formation then straight to activation cycle @ 30°C 2.061 g TTL of HE5050 per pouch -> additive study to compare to B14A B14B B14C B14D | CFF-HPPC-5C-4p4a.000HPPC with 5C Disch. Pulse 3.75C Chrg 2.5 -4.4 | 1
2197 | ARGONNE_11_CFF-B14D-P7d.047 | CFF | B14D | 7 | P7d | 10:32:05 | 20 | 220 | 60086.382 | 0.4590534421 | 1.678079 | 1.876630808 | 2.20950637 | 4.40161746 | 12/19/2013 | B:\Data\MIMS\Backup\ARGONNE_11\CFF-B14D-P7d.047 | B14D Cycle Life (25 to 225) Gen2 + 2wt.% "MERF" LiDFOB + 1wt.% "MERF purified" LiBOB 55°C soak before formation then straight to activation cycle @ 30°C 2.061 g TTL of HE5050 per pouch -> additive study to compare to B14A B14B B14C B14D | CFF-Cycle Life_RPT5C_4p4a.000C/20 then 47 cycles at C/2 HPPC with 5C Disch. Pulse 3.75C Chrg 2.5 -4.4V | 200
2198 | ARGONNE_11_CFF-B14D-P7e.047 | CFF | B14D | 7 | P7e | 16:28:08 | 220 | 420 | 51185.4557 | 0.3887855849 | 1.395447 | 1.876402 | 2.07827878 | 4.40177005 | 01/30/2014 | B:\Data\MIMS\Backup\ARGONNE_11\CFF-B14D-P7e.047 | B14D Cycle Life (221 to 421) Gen2 + 2wt.% "MERF" LiDFOB + 1wt.% "MERF purified" LiBOB 55°C soak before formation then straight to activation cycle @ 30°C 2.061 g TTL of HE5050 per pouch -> additive study to compare to B14A B14B B14C B14D | CFF-Cycle Life_RPT5C_4p4a.000C/20 then 47 cycles at C/2 HPPC with 5C Disch. Pulse 3.75C Chrg 2.5 -4.4V | 200
2199 | ARGONNE_11_CFF-B14D-P7f.047 | CFF | B14D | 7 | P7f | 12:36:14 | 420 | 620 | 46405.3127 | 0.3386912788 | 1.230272 | 1.876630808 | 2.02517739 | 4.40115969 | 03/14/2014 | B:\Data\MIMS\Backup\ARGONNE_11\CFF-B14D-P7f.047 | B14D Cycle Life (421 to 621) Gen2 + 2wt.% "MERF" LiDFOB + 1wt.% "MERF purified" LiBOB 55°C soak before formation then straight to activation cycle @ 30°C 2.061 g TTL of HE5050 per pouch -> additive study to compare to B14A B14B B14C B14D | CFF-Cycle Life_RPT5C_4p4a.000C/20 then 47 cycles at C/2 HPPC with 5C Disch. Pulse 3.75C Chrg 2.5 -4.4V | 200
2200 | ARGONNE_11_CFF-B14D-P7g.047 | CFF | B14D | 7 | P7g | 16:43:02 | 620 | 820 | 43443.6333 | 0.3144393529 | 1.141859842 | 1.876173 | 1.99969482 | 4.40177005 | 04/18/2014 | B:\Data\MIMS\Backup\ARGONNE_11\CFF-B14D-P7g.047 | B14D Cycle Life (621 to 821) Gen2 + 2wt.% "MERF" LiDFOB + 1wt.% "MERF purified" LiBOB 55°C soak before formation then straight to activation cycle @ 30°C 2.061 g TTL of HE5050 per pouch -> additive study to compare to B14A B14B B14C B14D | CFF-Cycle Life_RPT5C_4p4a.000C/20 then 47 cycles at C/2 HPPC with 5C Disch. Pulse 3.75C Chrg 2.5 -4.4V | 200
2201 | ARGONNE_11_CFF-B14D-P7h.047 | CFF | B14D | 7 | P7h | 09:17:34 | 820 | 1020 | 40620.3827 | 0.289598293 | 1.051367 | 1.876478 | 1.99984741 | 4.40131228 | 05/19/2014 | B:\Data\MIMS\Backup\ARGONNE_11\CFF-B14D-P7h.047 | B14D Cycle Life (821 to 1021) Gen2 + 2wt.% "MERF" LiDFOB + 1wt.% "MERF purified" LiBOB 55°C soak before formation then straight to activation cycle @ 30°C 2.061 g TTL of HE5050 per pouch -> additive study to compare to B14A B14B B14C B14D | CFF-Cycle Life_RPT5C_4p4a.000C/20 then 47 cycles at C/2 HPPC with 5C Disch. Pulse 3.75C Chrg 2.5 -4.4V | 200
2202 | ARGONNE_11_CFF-B14D-P7i.047 | CFF | B14D | 7 | P7i | 16:48:26 | 1020 | 1220 | 38452.3813 | 0.2756689275 | 1.015638 | 1.876173 | 1.99984741 | 4.40177005 | 07/23/2014 | B:\Data\MIMS\Backup\ARGONNE_11\CFF-B14D-P7i.047 | B14D Cycle Life (1021 to 1221) Gen2 + 2wt.% "MERF" LiDFOB + 1wt.% "MERF purified" LiBOB 55°C soak before formation then straight to activation cycle @ 30°C 2.061 g TTL of HE5050 per pouch -> additive study to compare to B14A B14B B14C B14D | CFF-Cycle Life_RPT5C_4p4a.000C/20 then 47 cycles at C/2 HPPC with 5C Disch. Pulse 3.75C Chrg 2.5 -4.4V | 200
2203 | ARGONNE_11_CFF-B14D-P7j.047 | CFF | B14D | 7 | P7j | 11:28:54 | 1220 | 1420 | 36458.7078 | 0.2601148731 | 0.9573157599 | 1.876173 | 1.99969482 | 4.40161746 | 08/25/2014 | B:\Data\MIMS\Backup\ARGONNE_11\CFF-B14D-P7j.047 | B14D Cycle Life (1221 to 1421) Gen2 + 2wt.% "MERF" LiDFOB + 1wt.% "MERF purified" LiBOB 55°C soak before formation then straight to activation cycle @ 30°C 2.061 g TTL of HE5050 per pouch -> additive study to compare to B14A B14B B14C B14D | CFF-Cycle Life_RPT5C_4p4a.000C/20 then 47 cycles at C/2 HPPC with 5C Disch. Pulse 3.75C Chrg 2.5 -4.4V | 200
2204 | ARGONNE_11_CFF-B14D-P8a.048 | CFF | B14D | 8 | P8a | 14:45:47 | 0 | 5 | 5730.8977 | 0.650976702 | 2.720001 | 0.1179522393 | 0.07629511 | 4.54993515 | 12/06/2013 | B:\Data\MIMS\Backup\ARGONNE_11\CFF-B14D-P8a.048 | B14D Formation Gen2 + 2wt.% "MERF" LiDFOB + 1wt.% "MERF purified" LiBOB 55°C soak before formation then straight to activation cycle @ 30°C 2.061 g TTL of HE5050 per pouch -> additive study to compare to B14A B14B B14C B14D | CFF-FORM-Act&Verify_4p55.000Formation C/10 at 2.5 to 4.55 V then C/3 to 4.5 | 5
2205 | ARGONNE_11_CFF-B14D-P8b.048 | CFF | B14D | 8 | P8b | 15:39:43 | 4 | 18 | 11128.092 | 0.517065113 | 1.946651 | 0.7015335317 | 2.50003815 | 4.50125887 | 12/10/2013 | B:\Data\MIMS\Backup\ARGONNE_11\CFF-B14D-P8b.048 | B14D Rate Study Gen2 + 2wt.% "MERF" LiDFOB + 1wt.% "MERF purified" LiBOB 55°C soak before formation then straight to activation cycle @ 30°C 2.061 g TTL of HE5050 per pouch -> additive study to compare to B14A B14B B14C B14D | CFF-Rate-4p5Va.000Rate Capability Test at 0.05C 0.2C 0.5C 1C 2C; from 2.5 to 4.5V | 14
2206 | ARGONNE_11_CFF-B14D-P8c.048 | CFF | B14D | 8 | P8c | 13:02:19 | 19 | 20 | 857.8285 | 0.3697440234 | 1.419467 | 1.876478 | 2.28976883 | 4.40024414 | 12/18/2013 | B:\Data\MIMS\Backup\ARGONNE_11\CFF-B14D-P8c.048 | B14D HPPC Gen2 + 2wt.% "MERF" LiDFOB + 1wt.% "MERF purified" LiBOB 55°C soak before formation then straight to activation cycle @ 30°C 2.061 g TTL of HE5050 per pouch -> additive study to compare to B14A B14B B14C B14D | CFF-HPPC-5C-4p4a.000HPPC with 5C Disch. Pulse 3.75C Chrg 2.5 -4.4 | 1
2207 | ARGONNE_11_CFF-B14D-P8d.048 | CFF | B14D | 8 | P8d | 10:32:38 | 20 | 220 | 61760.205 | 0.4575760385 | 1.673149 | 1.876630808 | 2.24216068 | 4.40177005 | 12/19/2013 | B:\Data\MIMS\Backup\ARGONNE_11\CFF-B14D-P8d.048 | B14D Cycle Life (25 to 225) Gen2 + 2wt.% "MERF" LiDFOB + 1wt.% "MERF purified" LiBOB 55°C soak before formation then straight to activation cycle @ 30°C 2.061 g TTL of HE5050 per pouch -> additive study to compare to B14A B14B B14C B14D | CFF-Cycle Life_RPT5C_4p4a.000C/20 then 47 cycles at C/2 HPPC with 5C Disch. Pulse 3.75C Chrg 2.5 -4.4V | 200
2208 | ARGONNE_11_CFF-B14D-P8e.048 | CFF | B14D | 8 | P8e | 10:37:15 | 220 | 420 | 58537.1355 | 0.4043771307 | 1.442265743 | 1.876707 | 2.27161059 | 4.40177005 | 01/31/2014 | B:\Data\MIMS\Backup\ARGONNE_11\CFF-B14D-P8e.048 | B14D Cycle Life (221 to 421) Gen2 + 2wt.% "MERF" LiDFOB + 1wt.% "MERF purified" LiBOB 55°C soak before formation then straight to activation cycle @ 30°C 2.061 g TTL of HE5050 per pouch -> additive study to compare to B14A B14B B14C B14D | CFF-Cycle Life_RPT5C_4p4a.000C/20 then 47 cycles at C/2 HPPC with 5C Disch. Pulse 3.75C Chrg 2.5 -4.4V | 200
2209 | ARGONNE_11_CFF-B14D-P8f.048 | CFF | B14D | 8 | P8f | 12:36:41 | 420 | 620 | 56087.6607 | 0.3894052044 | 1.385673513 | 1.876783 | 2.22171359 | 4.40161746 | 03/14/2014 | B:\Data\MIMS\Backup\ARGONNE_11\CFF-B14D-P8f.048 | B14D Cycle Life (421 to 621) Gen2 + 2wt.% "MERF" LiDFOB + 1wt.% "MERF purified" LiBOB 55°C soak before formation then straight to activation cycle @ 30°C 2.061 g TTL of HE5050 per pouch -> additive study to compare to B14A B14B B14C B14D | CFF-Cycle Life_RPT5C_4p4a.000C/20 then 47 cycles at C/2 HPPC with 5C Disch. Pulse 3.75C Chrg 2.5 -4.4V | 200
2210 | ARGONNE_11_CFF-B14D-P8g.048 | CFF | B14D | 8 | P8g | 12:12:21 | 620 | 820 | 51854.2277 | 0.3641008845 | 1.289892 | 1.877012 | 2.1326009 | 4.40177005 | 04/22/2014 | B:\Data\MIMS\Backup\ARGONNE_11\CFF-B14D-P8g.048 | B14D Cycle Life (621 to 821) Gen2 + 2wt.% "MERF" LiDFOB + 1wt.% "MERF purified" LiBOB 55°C soak before formation then straight to activation cycle @ 30°C 2.061 g TTL of HE5050 per pouch -> additive study to compare to B14A B14B B14C B14D | CFF-Cycle Life_RPT5C_4p4a.000C/20 then 47 cycles at C/2 HPPC with 5C Disch. Pulse 3.75C Chrg 2.5 -4.4V | 200
2211 | ARGONNE_11_CFF-B14D-P8h.048 | CFF | B14D | 8 | P8h | 17:18:41 | 820 | 1020 | 47855.6017 | 0.3344261008 | 1.189945 | 1.876936 | 0 | 4.40115969 | 05/28/2014 | B:\Data\MIMS\Backup\ARGONNE_11\CFF-B14D-P8h.048 | B14D Cycle Life (821 to 1021) Gen2 + 2wt.% "MERF" LiDFOB + 1wt.% "MERF purified" LiBOB 55°C soak before formation then straight to activation cycle @ 30°C 2.061 g TTL of HE5050 per pouch -> additive study to compare to B14A B14B B14C B14D | CFF-Cycle Life_RPT5C_4p4a.000C/20 then 47 cycles at C/2 HPPC with 5C Disch. Pulse 3.75C Chrg 2.5 -4.4V | 200
2212 | ARGONNE_11_CFF-B14D-P8i.048 | CFF | B14D | 8 | P8i | 16:48:53 | 1020 | 1220 | 46602.1388 | 0.3247633712 | 1.163073 | 1.876783 | 2.05188067 | 4.40115969 | 07/23/2014 | B:\Data\MIMS\Backup\ARGONNE_11\CFF-B14D-P8i.048 | B14D Cycle Life (1021 to 1221) Gen2 + 2wt.% "MERF" LiDFOB + 1wt.% "MERF purified" LiBOB 55°C soak before formation then straight to activation cycle @ 30°C 2.061 g TTL of HE5050 per pouch -> additive study to compare to B14A B14B B14C B14D | CFF-Cycle Life_RPT5C_4p4a.000C/20 then 47 cycles at C/2 HPPC with 5C Disch. Pulse 3.75C Chrg 2.5 -4.4V | 200
2213 | ARGONNE_11_CFF-B14D-P8j.048 | CFF | B14D | 8 | P8j | 11:29:19 | 1220 | 1420 | 45385.8988 | 0.3171187611 | 1.128862 | 1.877012 | 2.03356985 | 4.40161746 | 08/25/2014 | B:\Data\MIMS\Backup\ARGONNE_11\CFF-B14D-P8j.048 | B14D Cycle Life (1221 to 1421) Gen2 + 2wt.% "MERF" LiDFOB + 1wt.% "MERF purified" LiBOB 55°C soak before formation then straight to activation cycle @ 30°C 2.061 g TTL of HE5050 per pouch -> additive study to compare to B14A B14B B14C B14D | CFF-Cycle Life_RPT5C_4p4a.000C/20 then 47 cycles at C/2 HPPC with 5C Disch. Pulse 3.75C Chrg 2.5 -4.4V | 200
2214 | ARGONNE_11_CFF-B16A-P10a.050 | CFF | B16A | 10 | P10a | 12:56:44 | 0 | 7 | 14166.5793 | 0.5836978634 | 2.156779 | 0.0516517891 | 0 | 4.10009918 | 02/13/2015 | B:\Data\MIMS\Backup\ARGONNE_11\CFF-B16A-P10a.050 | CFF-B16 Si-Gr vs. NCM 523 Formation 3.0 to 4.1V (new cycling window) | CFF-FORM-1p5hold-4p1a.000Formation 1.5V tap and hold 15min C/20 x 2 C/10 x 5 3.0-4.1V | 7
2215 | ARGONNE_11_CFF-B16A-P10b.050 | CFF | B16A | 10 | P10b | 11:39:46 | 7 | 257 | 48287.192 | 0.4632918389 | 1.714315 | 0.2024109255 | 2.9999237 | 4.10193027 | 02/23/2015 | B:\Data\MIMS\Backup\ARGONNE_11\CFF-B16A-P10b.050 | CFF-B16 Si-Gr vs. NCM 523 Cycle Life 3.0 to 4.1V (new cycling window) C/2 discharge C/3 trickle charge.1 | SET-Cycle Life_4p1a.000250 cycle @ C/2 discharge C/3 trickle charge 3.0 to 4.1V | 250
2216 | ARGONNE_11_CFF-B16A-P10c.002 | CFF | B16A | 10 | P10c | 02/19/2016 17:10:27 | 257 | 260 | 3808.6787 | 0.1942184948 | 0.7440504373 | 0.0150720989 | 2.9999237 | 4.09994659 | 02/19/2016 | C:\Data\MIMS\Backup\ARGONNE_11\CFF-B16A-P10c.002 | CFF-B16 Si-Gr vs. NCM 523 1 cycle 3.0 to 4.1V then end on charge to 4.1V | SET-PTF-Chrg-4p1.0001 cycle formation C/10 3.0 to 4.1V then charge to 4.1V | 3
2217 | ARGONNE_11_CFF-B16A-P10d.001 | CFF | B16A | 10 | P10d | 03/09/2016 11:51:02 | 260 | 263 | 3418.3835 | 0.1787217002 | 0.6869916328 | 0.0154879072 | 2.9999237 | 4.09994659 | 03/09/2016 | C:\Data\MIMS\Backup\ARGONNE_11\CFF-B16A-P10d.001 | CFF-B16 Si-Gr vs. NCM 523 1 cycle to SafeSOC 3.0 to 4.1V then end on discharge to 3.5V | CFF-SafeSOC-3p5.0001 cycle to Safe SOC C/10 3.0 to 4.1V then discharge to 3.5V | 3
2218 | ARGONNE_11_CFF-B16A-P10e.001 | CFF | B16A | 10 | P10e | 06/15/2016 16:20:26 | 0 | 1 | 1263.1997 | 0.044839311 | 0.1499253447 | 0.015008011 | 2.99977111 | 3.54039826 | 06/15/2016 | C:\Data\MIMS\Backup\ARGONNE_11\CFF-B16A-P10e.001 | B16A 0% SOC 15% nSi vs. NCM 523 [CFF-B16 cathode] Gen2 (A49) + 10wt.%FEC 3.0 or 4.1V at 30°C | SET-Si_vs_523_0 SOC_4p1.000Discharge to 3.0V hold 2 hr 0% SOC | 1
2219 | ARGONNE_11_CFF-B16A-P11a.051 | CFF | B16A | 11 | P11a | 12:57:09 | 0 | 7 | 14166.2452 | 0.583783356 | 2.15816 | 0.0513466087 | 0 | 4.10025177 | 02/13/2015 | B:\Data\MIMS\Backup\ARGONNE_11\CFF-B16A-P11a.051 | CFF-B16 Si-Gr vs. NCM 523 Formation 3.0 to 4.1V (new cycling window) | CFF-FORM-1p5hold-4p1a.000Formation 1.5V tap and hold 15min C/20 x 2 C/10 x 5 3.0-4.1V | 7
2220 | ARGONNE_11_CFF-B16A-P11b.051 | CFF | B16A | 11 | P11b | 11:40:11 | 7 | 257 | 48255.2033 | 0.4638843155 | 1.714015 | 0.2024109255 | 2.99977111 | 4.10193027 | 02/23/2015 | B:\Data\MIMS\Backup\ARGONNE_11\CFF-B16A-P11b.051 | CFF-B16 Si-Gr vs. NCM 523 Cycle Life 3.0 to 4.1V (new cycling window) C/2 discharge C/3 trickle charge.1 | SET-Cycle Life_4p1a.000250 cycle @ C/2 discharge C/3 trickle charge 3.0 to 4.1V | 250
2221 | ARGONNE_11_CFF-B16A-P11c.003 | CFF | B16A | 11 | P11c | 02/19/2016 17:11:02 | 257 | 260 | 3080.7553 | 0.1890569391 | 0.7249864646 | 0.0151064317 | 2.9999237 | 4.09994659 | 02/19/2016 | C:\Data\MIMS\Backup\ARGONNE_11\CFF-B16A-P11c.003 | CFF-B16 Si-Gr vs. NCM 523 1 cycle 3.0 to 4.1V then end on discharge to 3.0V | SET-PTF-Dischrg-3p0.0001 cycle formation C/10 3.0 to 4.1V then discharge to 3.0V | 3
2222 | ARGONNE_11_CFF-B16A-P12a.052 | CFF | B16A | 12 | P12a | 12:57:34 | 0 | 7 | 14165.8935 | 0.582778337 | 2.154087 | 0.0521858549 | 0 | 4.10009918 | 02/13/2015 | B:\Data\MIMS\Backup\ARGONNE_11\CFF-B16A-P12a.052 | CFF-B16 Si-Gr vs. NCM 523 Formation 3.0 to 4.1V (new cycling window) | CFF-FORM-1p5hold-4p1a.000Formation 1.5V tap and hold 15min C/20 x 2 C/10 x 5 3.0-4.1V | 7
2223 | ARGONNE_11_CFF-B16A-P12b.052 | CFF | B16A | 12 | P12b | 11:40:40 | 7 | 257 | 48206.07 | 0.4636376103 | 1.712978253 | 0.2024109255 | 2.99977111 | 4.10193027 | 02/23/2015 | B:\Data\MIMS\Backup\ARGONNE_11\CFF-B16A-P12b.052 | CFF-B16 Si-Gr vs. NCM 523 Cycle Life 3.0 to 4.1V (new cycling window) C/2 discharge C/3 trickle charge.1 | SET-Cycle Life_4p1a.000250 cycle @ C/2 discharge C/3 trickle charge 3.0 to 4.1V | 250
2224 | ARGONNE_11_CFF-B16A-P12c.004 | CFF | B16A | 12 | P12c | 02/19/2016 17:11:23 | 257 | 260 | 3067.9625 | 0.1937860307 | 0.7423603804 | 0.0151544976 | 2.99977111 | 4.09994659 | 02/19/2016 | C:\Data\MIMS\Backup\ARGONNE_11\CFF-B16A-P12c.004 | CFF-B16 Si-Gr vs. NCM 523 1 cycle 3.0 to 4.1V then end on discharge to 3.0V | SET-PTF-Dischrg-3p0.0001 cycle formation C/10 3.0 to 4.1V then discharge to 3.0V | 3
2225 | ARGONNE_11_CFF-B16A-P12d.002 | CFF | B16A | 12 | P12d | 03/09/2016 11:51:33 | 260 | 263 | 2789.5448 | 0.1904568761 | 0.7303413772 | 0.0157167926 | 2.9999237 | 4.09994659 | 03/09/2016 | C:\Data\MIMS\Backup\ARGONNE_11\CFF-B16A-P12d.002 | CFF-B16 Si-Gr vs. NCM 523 1 cycle to SafeSOC 3.0 to 4.1V then end on discharge to 3.5V | CFF-SafeSOC-3p5.0001 cycle to Safe SOC C/10 3.0 to 4.1V then discharge to 3.5V | 3
2226 | ARGONNE_11_CFF-B16A-P12e.002 | CFF | B16A | 12 | P12e | 06/15/2016 16:21:08 | 0 | 1 | 1262.5522 | 0.1316333871 | 0.5143493411 | 0.0150102998 | 3.53154803 | 4.09994659 | 06/15/2016 | C:\Data\MIMS\Backup\ARGONNE_11\CFF-B16A-P12e.002 | B16A 100% SOC 15% nSi vs. NCM 523 [CFF-B16 cathode] Gen2 (A49) + 10wt.%FEC 3.0 or 4.1V at 30°C | SET-Si_vs_523_100 SOC_4p1.000Charge to 4.1V 100% SOC | 1
2227 | ARGONNE_11_CFF-B16A-P1a.025 | CFF | B16A | 1 | P1a | 11:52:29 | 0 | 7 | 14169.9305 | 0.5800127461 | 2.149536 | 0.0512703136 | 0 | 4.10009918 | 10/21/2014 | B:\Data\MIMS\Backup\ARGONNE_11\CFF-B16A-P1a.025 | B16A Formation Gen2 + 10wt.% FEC 15 min hold at 1.5V during tap charge @ 30°C 3.302 g TTL of NCM 523 per pouch cell -> to compare to B7 and B17 | CFF-FORM-1p5hold-4p1.000Formation 1.5V tap and hold 15min C/20 x 2 C/10 x 5 2.5-4.1V | 7
2228 | ARGONNE_11_CFF-B16A-P1b.025 | CFF | B16A | 1 | P1b | 12:10:38 | 7 | 21 | 9587.6307 | 0.5002057018 | 1.817036 | 0.8020141909 | 2.49988556 | 4.10162509 | 10/31/2014 | B:\Data\MIMS\Backup\ARGONNE_11\CFF-B16A-P1b.025 | B16A Rate Study 2.5 to 4.1V Gen2 + 10wt.% FEC @ 30°C 3.302 g TTL of NCM 523 per pouch cell -> to compare to B7 and B17 | CFF-Rate-4p1Vb.000Rate Capability Test at 0.05C 0.2C 0.5C 1C 2C; from 2.5 to 4.1V | 14
2229 | ARGONNE_11_CFF-B16A-P1c.025 | CFF | B16A | 1 | P1c | 16:06:51 | 22 | 23 | 854.0638 | 0.3966867329 | 1.491397 | 2.001144 | 2.50003815 | 4.15640497 | 11/07/2014 | B:\Data\MIMS\Backup\ARGONNE_11\CFF-B16A-P1c.025 | B16A HPPC 2.5 to 4.1V Gen2 + 10wt.% FEC @ 30°C 3.302 g TTL of NCM 523 per pouch cell -> to compare to B7 and B17 | CFF-HPPC-5C-4p1a.000HPPC with 5C Disch. Pulse 3.75C Chrg 2.5-4.1V | 1
2230 | ARGONNE_11_CFF-B16A-P1d.025 | CFF | B16A | 1 | P1d | 10:47:57 | 23 | 176 | 27460.2122 | 0.4385520035 | 1.606221209 | 2.02388 | 1.8643473 | 4.69062333 | 11/14/2014 | B:\Data\MIMS\Backup\ARGONNE_11\CFF-B16A-P1d.025 | B16A Cycle Life 2.5 to 4.1V Gen2 + 10wt.% FEC @ 30°C 3.302 g TTL of NCM 523 per pouch cell -> to compare to B7 and B17 | CFF-Cycle Life_RPT5C_4p1.000C/20 then 47 cycles at C/2 HPPC with 5C Disch. Pulse 3.75C Chrg 2.5 - 4.1V | 153
2231 | ARGONNE_11_CFF-B16A-P2a.026 | CFF | B16A | 2 | P2a | 11:52:49 | 0 | 7 | 14169.701 | 0.5824891644 | 2.161703 | 0.0511940185 | 0 | 4.10009918 | 10/21/2014 | B:\Data\MIMS\Backup\ARGONNE_11\CFF-B16A-P2a.026 | B16A Formation Gen2 + 10wt.% FEC 15 min hold at 1.5V during tap charge @ 30°C 3.302 g TTL of NCM 523 per pouch cell -> to compare to B7 and B17 | CFF-FORM-1p5hold-4p1.000Formation 1.5V tap and hold 15min C/20 x 2 C/10 x 5 2.5-4.1V | 7
2232 | ARGONNE_11_CFF-B16A-P2b.026 | CFF | B16A | 2 | P2b | 12:11:14 | 7 | 21 | 9667.933 | 0.5046661201 | 1.832492 | 0.8022430762 | 2.50003815 | 4.10177768 | 10/31/2014 | B:\Data\MIMS\Backup\ARGONNE_11\CFF-B16A-P2b.026 | B16A Rate Study 2.5 to 4.1V Gen2 + 10wt.% FEC @ 30°C 3.302 g TTL of NCM 523 per pouch cell -> to compare to B7 and B17 | CFF-Rate-4p1Vb.000Rate Capability Test at 0.05C 0.2C 0.5C 1C 2C; from 2.5 to 4.1V | 14
2233 | ARGONNE_11_CFF-B16A-P2c.026 | CFF | B16A | 2 | P2c | 16:07:32 | 22 | 23 | 853.9947 | 0.3987434196 | 1.500411 | 2.002365 | 2.50003815 | 4.16174563 | 11/07/2014 | B:\Data\MIMS\Backup\ARGONNE_11\CFF-B16A-P2c.026 | B16A HPPC 2.5 to 4.1V Gen2 + 10wt.% FEC @ 30°C 3.302 g TTL of NCM 523 per pouch cell -> to compare to B7 and B17 | CFF-HPPC-5C-4p1a.000HPPC with 5C Disch. Pulse 3.75C Chrg 2.5-4.1V | 1
2234 | ARGONNE_11_CFF-B16A-P2d.026 | CFF | B16A | 2 | P2d | 10:48:33 | 23 | 193 | 27459.3703 | 0.4401128336 | 1.612744 | 2.002441 | 1.6115053 | 4.78080415 | 11/14/2014 | B:\Data\MIMS\Backup\ARGONNE_11\CFF-B16A-P2d.026 | B16A Cycle Life 2.5 to 4.1V Gen2 + 10wt.% FEC @ 30°C 3.302 g TTL of NCM 523 per pouch cell -> to compare to B7 and B17 | CFF-Cycle Life_RPT5C_4p1.000C/20 then 47 cycles at C/2 HPPC with 5C Disch. Pulse 3.75C Chrg 2.5 - 4.1V | 170
2235 | ARGONNE_11_CFF-B16A-P3a.027 | CFF | B16A | 3 | P3a | 11:53:16 | 0 | 7 | 14169.3022 | 0.5763847878 | 2.138143 | 0.0509651331 | 0 | 4.10025177 | 10/21/2014 | B:\Data\MIMS\Backup\ARGONNE_11\CFF-B16A-P3a.027 | B16A Formation Gen2 + 10wt.% FEC 15 min hold at 1.5V during tap charge @ 30°C 3.302 g TTL of NCM 523 per pouch cell -> to compare to B7 and B17 | CFF-FORM-1p5hold-4p1.000Formation 1.5V tap and hold 15min C/20 x 2 C/10 x 5 2.5-4.1V | 7
2236 | ARGONNE_11_CFF-B16A-P3b.027 | CFF | B16A | 3 | P3b | 12:11:40 | 7 | 21 | 9624.3223 | 0.5019225219 | 1.822871 | 0.8011749447 | 2.50003815 | 4.1014725 | 10/31/2014 | B:\Data\MIMS\Backup\ARGONNE_11\CFF-B16A-P3b.027 | B16A Rate Study 2.5 to 4.1V Gen2 + 10wt.% FEC @ 30°C 3.302 g TTL of NCM 523 per pouch cell -> to compare to B7 and B17 | CFF-Rate-4p1Vb.000Rate Capability Test at 0.05C 0.2C 0.5C 1C 2C; from 2.5 to 4.1V | 14
2237 | ARGONNE_11_CFF-B16A-P3c.027 | CFF | B16A | 3 | P3c | 16:08:05 | 22 | 23 | 854.6775 | 0.3969335972 | 1.493168 | 2.001602 | 2.50003815 | 4.15884642 | 11/07/2014 | B:\Data\MIMS\Backup\ARGONNE_11\CFF-B16A-P3c.027 | B16A HPPC 2.5 to 4.1V Gen2 + 10wt.% FEC @ 30°C 3.302 g TTL of NCM 523 per pouch cell -> to compare to B7 and B17 | CFF-HPPC-5C-4p1a.000HPPC with 5C Disch. Pulse 3.75C Chrg 2.5-4.1V | 1
2238 | ARGONNE_11_CFF-B16A-P3d.027 | CFF | B16A | 3 | P3d | 10:48:59 | 23 | 173 | 27459.2858 | 0.4389439368 | 1.608231 | 2.018387 | 1.91119249 | 4.44800488 | 11/14/2014 | B:\Data\MIMS\Backup\ARGONNE_11\CFF-B16A-P3d.027 | B16A Cycle Life 2.5 to 4.1V Gen2 + 10wt.% FEC @ 30°C 3.302 g TTL of NCM 523 per pouch cell -> to compare to B7 and B17 | CFF-Cycle Life_RPT5C_4p1.000C/20 then 47 cycles at C/2 HPPC with 5C Disch. Pulse 3.75C Chrg 2.5 - 4.1V | 150
2239 | ARGONNE_11_CFF-B16A-P3e.045 | CFF | B16A | 3 | P3e | 02/12/2015 15:40:47 | 0 | 0 | 1.5 | 0 | 0 | 0 | 3.21538109 | 3.21644923 | 02/12/2015 | D:\Data\MIMS\Backup\ARGONNE_11\CFF-B16A-P3e.045 | B16A Restart Cycle Life 3.0 to 4.1V Gen2 + 10 wt% FEC (refilled with 1 mL because of gassing and suspect drying out) 30°C 3.302 g TTL of NCM 523 per pouch cell -> Compare to B7 and B17 | SET-Cycle Life_4p1.00025 cycle @ C/2 3.0 to 4.1V | 0
2240 | ARGONNE_11_CFF-B16A-P3ee.045 | CFF | B16A | 3 | P3ee | 15:42:49 | 192 | 217 | 1303.4223 | 0.2210042209 | 0.8666752106 | 0.2024109255 | 2.99977111 | 4.10101472 | 02/12/2015 | B:\Data\MIMS\Backup\ARGONNE_11\CFF-B16A-P3ee.045 | B16A Restart Cycle Life 3.0 to 4.1V Gen2 + 10 wt% FEC (refilled with 1 mL because of gassing and suspect drying out) 30°C 3.302 g TTL of NCM 523 per pouch cell -> Compare to B7 and B17 | SET-Cycle Life_4p1.00025 cycle @ C/2 3.0 to 4.1V | 25
2241 | ARGONNE_11_CFF-B16A-P4a.028 | CFF | B16A | 4 | P4a | 11:53:34 | 0 | 7 | 14169.0757 | 0.5814929677 | 2.160431 | 0.0517280842 | 0 | 4.09994659 | 10/21/2014 | B:\Data\MIMS\Backup\ARGONNE_11\CFF-B16A-P4a.028 | B16A Formation Gen2 + 10wt.% FEC 15 min hold at 1.5V during tap charge @ 30°C 3.302 g TTL of NCM 523 per pouch cell -> to compare to B7 and B17 | CFF-FORM-1p5hold-4p1.000Formation 1.5V tap and hold 15min C/20 x 2 C/10 x 5 2.5-4.1V | 7
2242 | ARGONNE_11_CFF-B16A-P4b.028 | CFF | B16A | 4 | P4b | 12:12:14 | 7 | 21 | 9663.9603 | 0.5040109174 | 1.830234 | 0.8019378958 | 2.50003815 | 4.10177768 | 10/31/2014 | B:\Data\MIMS\Backup\ARGONNE_11\CFF-B16A-P4b.028 | B16A Rate Study 2.5 to 4.1V Gen2 + 10wt.% FEC @ 30°C 3.302 g TTL of NCM 523 per pouch cell -> to compare to B7 and B17 | CFF-Rate-4p1Vb.000Rate Capability Test at 0.05C 0.2C 0.5C 1C 2C; from 2.5 to 4.1V | 14
2243 | ARGONNE_11_CFF-B16A-P4c.028 | CFF | B16A | 4 | P4c | 16:08:29 | 22 | 23 | 855.322 | 0.3981758203 | 1.498252 | 2.001755 | 2.50003815 | 4.16083009 | 11/07/2014 | B:\Data\MIMS\Backup\ARGONNE_11\CFF-B16A-P4c.028 | B16A HPPC 2.5 to 4.1V Gen2 + 10wt.% FEC @ 30°C 3.302 g TTL of NCM 523 per pouch cell -> to compare to B7 and B17 | CFF-HPPC-5C-4p1a.000HPPC with 5C Disch. Pulse 3.75C Chrg 2.5-4.1V | 1
2244 | ARGONNE_11_CFF-B16A-P4d.028 | CFF | B16A | 4 | P4d | 10:49:27 | 23 | 174 | 27458.8607 | 0.4411323489 | 1.615871 | 2.0177 | 1.96734569 | 4.34348058 | 11/14/2014 | B:\Data\MIMS\Backup\ARGONNE_11\CFF-B16A-P4d.028 | B16A Cycle Life 2.5 to 4.1V Gen2 + 10wt.% FEC @ 30°C 3.302 g TTL of NCM 523 per pouch cell -> to compare to B7 and B17 | CFF-Cycle Life_RPT5C_4p1.000C/20 then 47 cycles at C/2 HPPC with 5C Disch. Pulse 3.75C Chrg 2.5 - 4.1V | 151
2245 | ARGONNE_11_CFF-B16A-P4e.046 | CFF | B16A | 4 | P4e | 02/12/2015 15:41:28 | 249 | 249 | 0.5 | 0 | 0 | 0 | 3.35530632 | 3.35591669 | 02/12/2015 | D:\Data\MIMS\Backup\ARGONNE_11\CFF-B16A-P4e.046 | B16A Restart Cycle Life 3.0 to 4.1V Gen2 + 10 wt% FEC (refilled with 1 mL because of gassing and suspect drying out) 30°C 3.302 g TTL of NCM 523 per pouch cell -> Compare to B7 and B17 | SET-Cycle Life_4p1.00025 cycle @ C/2 3.0 to 4.1V | 0
2246 | ARGONNE_11_CFF-B16A-P4ee.046 | CFF | B16A | 4 | P4ee | 15:43:15 | 192 | 217 | 964.8772 | 0.1576327686 | 0.6303473991 | 0.2024109255 | 2.99977111 | 4.10116732 | 02/12/2015 | B:\Data\MIMS\Backup\ARGONNE_11\CFF-B16A-P4ee.046 | B16A Restart Cycle Life 3.0 to 4.1V Gen2 + 10 wt% FEC (refilled with 1 mL because of gassing and suspect drying out) 30°C 3.302 g TTL of NCM 523 per pouch cell -> Compare to B7 and B17 | SET-Cycle Life_4p1.00025 cycle @ C/2 3.0 to 4.1V | 25
2247 | ARGONNE_11_CFF-B16A-P5a.029 | CFF | B16A | 5 | P5a | 11:53:58 | 0 | 7 | 2855.5918 | 0.1051277275 | 0.3590865551 | 0.0517280842 | 0 | 5.74807355 | 10/21/2014 | B:\Data\MIMS\Backup\ARGONNE_11\CFF-B16A-P5a.029 | B16A Formation Gen2 + 10wt.% FEC 15 min hold at 1.5V during tap charge @ 30°C 3.302 g TTL of NCM 523 per pouch cell -> to compare to B7 and B17 | CFF-FORM-1p5hold-4p1.000Formation 1.5V tap and hold 15min C/20 x 2 C/10 x 5 2.5-4.1V | 7
2248 | ARGONNE_11_CFF-B16A-P6a.030 | CFF | B16A | 6 | P6a | 11:54:26 | 0 | 7 | 14168.3218 | 0.5845971726 | 2.165889 | 0.0511177234 | 0 | 4.10009918 | 10/21/2014 | B:\Data\MIMS\Backup\ARGONNE_11\CFF-B16A-P6a.030 | B16A Formation Gen2 + 10wt.% FEC 15 min hold at 1.5V during tap charge @ 30°C 3.302 g TTL of NCM 523 per pouch cell -> to compare to B7 and B17 | CFF-FORM-1p5hold-4p1.000Formation 1.5V tap and hold 15min C/20 x 2 C/10 x 5 2.5-4.1V | 7
2249 | ARGONNE_11_CFF-B16A-P6b.030 | CFF | B16A | 6 | P6b | 12:13:15 | 7 | 21 | 8893.1493 | 0.4630607977 | 1.663956211 | 0.8024719615 | 2.50003815 | 4.00167849 | 10/31/2014 | B:\Data\MIMS\Backup\ARGONNE_11\CFF-B16A-P6b.030 | B16A Rate Study 2.5 to 4.0V Gen2 + 10wt.% FEC @ 30°C 3.302 g TTL of NCM 523 per pouch cell -> to compare to B7 and B17 | CFF-Rate-4p0V.000Rate Capability Test at 0.05C 0.2C 0.5C 1C 2C; from 2.5 to 4.0V | 14
2250 | ARGONNE_11_CFF-B16A-P6c.030 | CFF | B16A | 6 | P6c | 16:09:30 | 22 | 23 | 852.418 | 0.367742634 | 1.362096 | 1.876555 | 2.46311131 | 4.01892119 | 11/07/2014 | B:\Data\MIMS\Backup\ARGONNE_11\CFF-B16A-P6c.030 | B16A Rate Study 2.5 to 4.0V Gen2 + 10wt.% FEC @ 30°C 3.302 g TTL of NCM 523 per pouch cell -> to compare to B7 and B17 | CFF-HPPC-5C-4p0.000HPPC with 5C Disch. Pulse 3.75C Chrg 2.5-4.0V | 1
2251 | ARGONNE_11_CFF-B16A-P6d.030 | CFF | B16A | 6 | P6d | 10:50:21 | 23 | 174 | 27458.2867 | 0.4046910389 | 1.463211 | 1.876478 | 1.98962387 | 4.33600366 | 11/14/2014 | B:\Data\MIMS\Backup\ARGONNE_11\CFF-B16A-P6d.030 | B16A Cycle Life 2.5 to 4.0V Gen2 + 10wt.% FEC @ 30°C 3.302 g TTL of NCM 523 per pouch cell -> to compare to B7 and B17 | CFF-Cycle Life_RPT5C_4p0.000C/20 then 47 cycles at C/2 HPPC with 5C Disch. Pulse 3.75C Chrg 2.5 - 4.0V | 151
2252 | ARGONNE_11_CFF-B16A-P7a.031 | CFF | B16A | 7 | P7a | 11:54:48 | 0 | 7 | 14168.0037 | 0.5775962606 | 2.145968 | 0.0521858549 | 0 | 4.09994659 | 10/21/2014 | B:\Data\MIMS\Backup\ARGONNE_11\CFF-B16A-P7a.031 | B16A Formation Gen2 + 10wt.% FEC 15 min hold at 1.5V during tap charge @ 30°C 3.302 g TTL of NCM 523 per pouch cell -> to compare to B7 and B17 | CFF-FORM-1p5hold-4p1.000Formation 1.5V tap and hold 15min C/20 x 2 C/10 x 5 2.5-4.1V | 7
2253 | ARGONNE_11_CFF-B16A-P7b.031 | CFF | B16A | 7 | P7b | 12:13:40 | 7 | 21 | 8817.8357 | 0.4591927492 | 1.649642 | 0.8020141909 | 2.50003815 | 4.00167849 | 10/31/2014 | B:\Data\MIMS\Backup\ARGONNE_11\CFF-B16A-P7b.031 | B16A Rate Study 2.5 to 4.0V Gen2 + 10wt.% FEC @ 30°C 3.302 g TTL of NCM 523 per pouch cell -> to compare to B7 and B17 | CFF-Rate-4p0V.000Rate Capability Test at 0.05C 0.2C 0.5C 1C 2C; from 2.5 to 4.0V | 14
2254 | ARGONNE_11_CFF-B16A-P7c.031 | CFF | B16A | 7 | P7c | 16:09:54 | 22 | 23 | 851.8375 | 0.363664344 | 1.34711 | 1.87747 | 2.31494621 | 4.01983673 | 11/07/2014 | B:\Data\MIMS\Backup\ARGONNE_11\CFF-B16A-P7c.031 | B16A Rate Study 2.5 to 4.0V Gen2 + 10wt.% FEC @ 30°C 3.302 g TTL of NCM 523 per pouch cell -> to compare to B7 and B17 | CFF-HPPC-5C-4p0.000HPPC with 5C Disch. Pulse 3.75C Chrg 2.5-4.0V | 1
2255 | ARGONNE_11_CFF-B16A-P7d.031 | CFF | B16A | 7 | P7d | 10:50:47 | 23 | 174 | 27457.934 | 0.402359127 | 1.454306 | 1.87747 | 1.98641947 | 4.31219959 | 11/14/2014 | B:\Data\MIMS\Backup\ARGONNE_11\CFF-B16A-P7d.031 | B16A Cycle Life 2.5 to 4.0V Gen2 + 10wt.% FEC @ 30°C 3.302 g TTL of NCM 523 per pouch cell -> to compare to B7 and B17 | CFF-Cycle Life_RPT5C_4p0.000C/20 then 47 cycles at C/2 HPPC with 5C Disch. Pulse 3.75C Chrg 2.5 - 4.0V | 151
2256 | ARGONNE_11_CFF-B16A-P7e.047 | CFF | B16A | 7 | P7e | 15:44:35 | 192 | 217 | 1931.9223 | 0.2106017322 | 0.8613715623 | 0.2024109255 | 2.99977111 | 4.30167086 | 02/12/2015 | B:\Data\MIMS\Backup\ARGONNE_11\CFF-B16A-P7e.047 | B16A Restart Cycle Life 3.0 to 4.3V Gen2 + 10 wt% FEC (refilled with 1 mL because of gassing and suspect drying out) 30°C 3.302 g TTL of NCM 523 per pouch cell -> Compare to B7 and B17 | SET-Cycle Life_4p3.00025 cycle @ C/2 3.0 to 4.3V | 25
2257 | ARGONNE_11_CFF-B16A-P8a.032 | CFF | B16A | 8 | P8a | 11:55:27 | 0 | 7 | 14167.4685 | 0.5771060483 | 2.142796934 | 0.05226215 | 0 | 4.10009918 | 10/21/2014 | B:\Data\MIMS\Backup\ARGONNE_11\CFF-B16A-P8a.032 | B16A Formation Gen2 + 10wt.% FEC 15 min hold at 1.5V during tap charge @ 30°C 3.302 g TTL of NCM 523 per pouch cell -> to compare to B7 and B17 | CFF-FORM-1p5hold-4p1.000Formation 1.5V tap and hold 15min C/20 x 2 C/10 x 5 2.5-4.1V | 7
2258 | ARGONNE_11_CFF-B16A-P8b.032 | CFF | B16A | 8 | P8b | 12:14:10 | 7 | 21 | 8793.2618 | 0.4584188886 | 1.647679 | 0.802090486 | 2.50003815 | 4.00167849 | 10/31/2014 | B:\Data\MIMS\Backup\ARGONNE_11\CFF-B16A-P8b.032 | B16A Rate Study 2.5 to 4.0V Gen2 + 10wt.% FEC @ 30°C 3.302 g TTL of NCM 523 per pouch cell -> to compare to B7 and B17 | CFF-Rate-4p0V.000Rate Capability Test at 0.05C 0.2C 0.5C 1C 2C; from 2.5 to 4.0V | 14
2259 | ARGONNE_11_CFF-B16A-P8c.032 | CFF | B16A | 8 | P8c | 16:10:17 | 22 | 23 | 851.39 | 0.363948898 | 1.348757 | 1.87747 | 2.2885481 | 4.02273594 | 11/07/2014 | B:\Data\MIMS\Backup\ARGONNE_11\CFF-B16A-P8c.032 | B16A Rate Study 2.5 to 4.0V Gen2 + 10wt.% FEC @ 30°C 3.302 g TTL of NCM 523 per pouch cell -> to compare to B7 and B17 | CFF-HPPC-5C-4p0.000HPPC with 5C Disch. Pulse 3.75C Chrg 2.5-4.0V | 1
2260 | ARGONNE_11_CFF-B16A-P8d.032 | CFF | B16A | 8 | P8d | 10:51:09 | 23 | 174 | 27457.606 | 0.4011835418 | 1.451347 | 1.877317464 | 1.98199435 | 4.31708248 | 11/14/2014 | B:\Data\MIMS\Backup\ARGONNE_11\CFF-B16A-P8d.032 | B16A Cycle Life 2.5 to 4.0V Gen2 + 10wt.% FEC @ 30°C 3.302 g TTL of NCM 523 per pouch cell -> to compare to B7 and B17 | CFF-Cycle Life_RPT5C_4p0.000C/20 then 47 cycles at C/2 HPPC with 5C Disch. Pulse 3.75C Chrg 2.5 - 4.0V | 151
2261 | ARGONNE_11_CFF-B16A-P8e.048 | CFF | B16A | 8 | P8e | 15:44:59 | 192 | 217 | 2349.5078 | 0.2886109124 | 1.152306 | 0.2018768597 | 2.99977111 | 4.30167086 | 02/12/2015 | B:\Data\MIMS\Backup\ARGONNE_11\CFF-B16A-P8e.048 | B16A Restart Cycle Life 3.0 to 4.3V Gen2 + 10 wt% FEC (refilled with 1 mL because of gassing and suspect drying out) 30°C 3.302 g TTL of NCM 523 per pouch cell -> Compare to B7 and B17 | SET-Cycle Life_4p3.00025 cycle @ C/2 3.0 to 4.3V | 25
2262 | ARGONNE_11_CFF-B16A-P9a.049 | CFF | B16A | 9 | P9a | 12:56:09 | 0 | 7 | 14167.0855 | 0.5789773809 | 2.137676 | 0.0511940185 | 0 | 4.10009918 | 02/13/2015 | B:\Data\MIMS\Backup\ARGONNE_11\CFF-B16A-P9a.049 | CFF-B16 Si-Gr vs. NCM 523 Formation 3.0 to 4.1V (new cycling window) | CFF-FORM-1p5hold-4p1a.000Formation 1.5V tap and hold 15min C/20 x 2 C/10 x 5 3.0-4.1V | 7
2263 | ARGONNE_11_CFF-B16A-P9b.049 | CFF | B16A | 9 | P9b | 11:39:14 | 7 | 257 | 47523.5068 | 0.4600021907 | 1.699353 | 0.2024109255 | 2.99977111 | 4.10193027 | 02/23/2015 | B:\Data\MIMS\Backup\ARGONNE_11\CFF-B16A-P9b.049 | CFF-B16 Si-Gr vs. NCM 523 Cycle Life 3.0 to 4.1V (new cycling window) C/2 discharge C/3 trickle charge.1 | SET-Cycle Life_4p1a.000250 cycle @ C/2 discharge C/3 trickle charge 3.0 to 4.1V | 250
2264 | ARGONNE_11_CFF-B16A-P9c.001 | CFF | B16A | 9 | P9c | 02/19/2016 17:09:57 | 257 | 260 | 3659.5375 | 0.1869186868 | 0.7180878366 | 0.0168612192 | 2.9999237 | 4.09994659 | 02/19/2016 | C:\Data\MIMS\Backup\ARGONNE_11\CFF-B16A-P9c.001 | CFF-B16 Si-Gr vs. NCM 523 1 cycle 3.0 to 4.1V then end on charge to 4.1V | SET-PTF-Chrg-4p1.0001 cycle formation C/10 3.0 to 4.1V then charge to 4.1V | 3
2265 | ARGONNE_11_CFF-B18A-P10a.010 | CFF | B18A | 10 | P10a | 14:31:48 | 0 | 7 | 8292.3328 | 0.4162747402 | 1.570119 | 0.1176470588 | 0 | 4.30197604 | 10/22/2014 | B:\Data\MIMS\Backup\ARGONNE_11\CFF-B18A-P10a.010 | B18A Formation Gen2 15 min hold at 1.5V during tap charge 3.0-4.3V @ 30°C 2.315 g TTL of NCM 622 per pouch cell vs. Superior Graphite -> for ABR 2014 full cell BASELINE | CFF-FORM-1p5hold-4p3.000Formation 1.5V tap and hold 15min C/10 3.0-3.7V 3.0-4.2V C/3 3.0-4.3V | 7
2266 | ARGONNE_11_CFF-B18A-P10b.010 | CFF | B18A | 10 | P10b | 16:25:04 | 7 | 21 | 8301.502 | 0.3956785955 | 1.475699 | 0.7016098268 | 2.9999237 | 4.20187686 | 10/28/2014 | B:\Data\MIMS\Backup\ARGONNE_11\CFF-B18A-P10b.010 | B18A Rate Study Gen2 3.0-4.2V @ 30°C 2.315 g TTL of NCM 622 per pouch cell vs. Superior Graphite -> for ABR 2014 full cell BASELINE | CFF-Rate-4p2Va.000Rate Capability Test at 0.05C 0.2C 0.5C 1C 2C; from 3.0 to 4.2V | 14
2267 | ARGONNE_11_CFF-B18A-P10c.010 | CFF | B18A | 10 | P10c | 14:44:43 | 21 | 23 | 7161.8963 | 0.3667945779 | 1.379771 | 0.0175692378 | 2.9999237 | 4.20004578 | 11/06/2014 | B:\Data\MIMS\Backup\ARGONNE_11\CFF-B18A-P10c.010 | B18A C/24 only 2 cycles determine rate failure Gen2 3.0-4.2V @ 30°C 2.315 g TTL of NCM 622 per pouch cell vs. Superior Graphite -> for ABR 2014 full cell BASELINE | SET-C24-2cyc-4p2V.000C/24 only 2 cycles from 3.0 to 4.2V | 2
2268 | ARGONNE_11_CFF-B18A-P11a.011 | CFF | B18A | 11 | P11a | 14:32:05 | 0 | 7 | 8292.1042 | 0.4124890294 | 1.556612 | 0.1171129931 | 0 | 4.30182345 | 10/22/2014 | B:\Data\MIMS\Backup\ARGONNE_11\CFF-B18A-P11a.011 | B18A Formation Gen2 15 min hold at 1.5V during tap charge 3.0-4.3V @ 30°C 2.315 g TTL of NCM 622 per pouch cell vs. Superior Graphite -> for ABR 2014 full cell BASELINE | CFF-FORM-1p5hold-4p3.000Formation 1.5V tap and hold 15min C/10 3.0-3.7V 3.0-4.2V C/3 3.0-4.3V | 7
2269 | ARGONNE_11_CFF-B18A-P11b.011 | CFF | B18A | 11 | P11b | 16:25:28 | 7 | 21 | 8065.0393 | 0.3955755352 | 1.476669 | 0.7009994659 | 2.99977111 | 4.20187686 | 10/28/2014 | B:\Data\MIMS\Backup\ARGONNE_11\CFF-B18A-P11b.011 | B18A Rate Study Gen2 3.0-4.2V @ 30°C 2.315 g TTL of NCM 622 per pouch cell vs. Superior Graphite -> for ABR 2014 full cell BASELINE | CFF-Rate-4p2Va.000Rate Capability Test at 0.05C 0.2C 0.5C 1C 2C; from 3.0 to 4.2V | 14
2270 | ARGONNE_11_CFF-B18A-P11c.011 | CFF | B18A | 11 | P11c | 14:45:04 | 21 | 23 | 6744.183 | 0.3569625558 | 1.349587 | 0.0175440604 | 2.9999237 | 4.20004578 | 11/06/2014 | B:\Data\MIMS\Backup\ARGONNE_11\CFF-B18A-P11c.011 | B18A C/24 only 2 cycles determine rate failure Gen2 3.0-4.2V @ 30°C 2.315 g TTL of NCM 622 per pouch cell vs. Superior Graphite -> for ABR 2014 full cell BASELINE | SET-C24-2cyc-4p2V.000C/24 only 2 cycles from 3.0 to 4.2V | 2
2271 | ARGONNE_11_CFF-B18A-P12a.012 | CFF | B18A | 12 | P12a | 14:32:20 | 0 | 7 | 8291.9242 | 0.4187670724 | 1.579755 | 0.1177233539 | 0 | 4.30182345 | 10/22/2014 | B:\Data\MIMS\Backup\ARGONNE_11\CFF-B18A-P12a.012 | B18A Formation Gen2 15 min hold at 1.5V during tap charge 3.0-4.3V @ 30°C 2.315 g TTL of NCM 622 per pouch cell vs. Superior Graphite -> for ABR 2014 full cell BASELINE | CFF-FORM-1p5hold-4p3.000Formation 1.5V tap and hold 15min C/10 3.0-3.7V 3.0-4.2V C/3 3.0-4.3V | 7
2272 | ARGONNE_11_CFF-B18A-P12b.012 | CFF | B18A | 12 | P12b | 16:25:53 | 7 | 21 | 8123.116 | 0.396885243 | 1.481406 | 0.7022964828 | 2.9999237 | 4.20172427 | 10/28/2014 | B:\Data\MIMS\Backup\ARGONNE_11\CFF-B18A-P12b.012 | B18A Rate Study Gen2 3.0-4.2V @ 30°C 2.315 g TTL of NCM 622 per pouch cell vs. Superior Graphite -> for ABR 2014 full cell BASELINE | CFF-Rate-4p2Va.000Rate Capability Test at 0.05C 0.2C 0.5C 1C 2C; from 3.0 to 4.2V | 14
2273 | ARGONNE_11_CFF-B18A-P12c.012 | CFF | B18A | 12 | P12c | 14:45:27 | 21 | 23 | 6892.2003 | 0.3640359971 | 1.373326 | 0.0175738155 | 2.9999237 | 4.20004578 | 11/06/2014 | B:\Data\MIMS\Backup\ARGONNE_11\CFF-B18A-P12c.012 | B18A C/24 only 2 cycles determine rate failure Gen2 3.0-4.2V @ 30°C 2.315 g TTL of NCM 622 per pouch cell vs. Superior Graphite -> for ABR 2014 full cell BASELINE | SET-C24-2cyc-4p2V.000C/24 only 2 cycles from 3.0 to 4.2V | 2
2274 | ARGONNE_11_CFF-B18A-P13a.013 | CFF | B18A | 13 | P13a | 14:32:39 | 0 | 7 | 8291.6693 | 0.4193090746 | 1.58106 | 0.1188677806 | 0 | 4.30167086 | 10/22/2014 | B:\Data\MIMS\Backup\ARGONNE_11\CFF-B18A-P13a.013 | B18A Formation Gen2 15 min hold at 1.5V during tap charge 3.0-4.3V @ 30°C 2.315 g TTL of NCM 622 per pouch cell vs. Superior Graphite -> for ABR 2014 full cell BASELINE | CFF-FORM-1p5hold-4p3.000Formation 1.5V tap and hold 15min C/10 3.0-3.7V 3.0-4.2V C/3 3.0-4.3V | 7
2275 | ARGONNE_11_CFF-B18A-P13b.013 | CFF | B18A | 13 | P13b | 16:26:15 | 7 | 21 | 7994.6947 | 0.391088764 | 1.461714 | 0.702449073 | 2.99977111 | 4.20202945 | 10/28/2014 | B:\Data\MIMS\Backup\ARGONNE_11\CFF-B18A-P13b.013 | B18A Rate Study Gen2 3.0-4.2V @ 30°C 2.315 g TTL of NCM 622 per pouch cell vs. Superior Graphite -> for ABR 2014 full cell BASELINE | CFF-Rate-4p2Va.000Rate Capability Test at 0.05C 0.2C 0.5C 1C 2C; from 3.0 to 4.2V | 14
2276 | ARGONNE_11_CFF-B18A-P13c.013 | CFF | B18A | 13 | P13c | 14:45:50 | 21 | 23 | 6813.4342 | 0.3521958489 | 1.332584 | 0.0175623713 | 2.9999237 | 4.20004578 | 11/06/2014 | B:\Data\MIMS\Backup\ARGONNE_11\CFF-B18A-P13c.013 | B18A C/24 only 2 cycles determine rate failure Gen2 3.0-4.2V @ 30°C 2.315 g TTL of NCM 622 per pouch cell vs. Superior Graphite -> for ABR 2014 full cell BASELINE | SET-C24-2cyc-4p2V.000C/24 only 2 cycles from 3.0 to 4.2V | 2
2277 | ARGONNE_11_CFF-B18A-P14a.014 | CFF | B18A | 14 | P14a | 14:32:54 | 0 | 7 | 8291.4782 | 0.4155583961 | 1.56779 | 0.1175707637 | 0 | 4.30197604 | 10/22/2014 | B:\Data\MIMS\Backup\ARGONNE_11\CFF-B18A-P14a.014 | B18A Formation Gen2 15 min hold at 1.5V during tap charge 3.0-4.3V @ 30°C 2.315 g TTL of NCM 622 per pouch cell vs. Superior Graphite -> for ABR 2014 full cell BASELINE | CFF-FORM-1p5hold-4p3.000Formation 1.5V tap and hold 15min C/10 3.0-3.7V 3.0-4.2V C/3 3.0-4.3V | 7
2278 | ARGONNE_11_CFF-B18A-P14b.014 | CFF | B18A | 14 | P14b | 16:26:38 | 7 | 21 | 7657.799 | 0.3928594906 | 1.47004 | 0.7009231708 | 2.9999237 | 4.22491798 | 10/28/2014 | B:\Data\MIMS\Backup\ARGONNE_11\CFF-B18A-P14b.014 | B18A Rate Study Gen2 3.0-4.2V @ 30°C 2.315 g TTL of NCM 622 per pouch cell vs. Superior Graphite -> for ABR 2014 full cell BASELINE | CFF-Rate-4p2Va.000Rate Capability Test at 0.05C 0.2C 0.5C 1C 2C; from 3.0 to 4.2V | 14
2279 | ARGONNE_11_CFF-B18A-P14c.014 | CFF | B18A | 14 | P14c | 14:46:13 | 21 | 23 | 6317.7725 | 0.3282472386 | 1.255152 | 0.0175555047 | 2.9999237 | 4.20004578 | 11/06/2014 | B:\Data\MIMS\Backup\ARGONNE_11\CFF-B18A-P14c.014 | B18A C/24 only 2 cycles determine rate failure Gen2 3.0-4.2V @ 30°C 2.315 g TTL of NCM 622 per pouch cell vs. Superior Graphite -> for ABR 2014 full cell BASELINE | SET-C24-2cyc-4p2V.000C/24 only 2 cycles from 3.0 to 4.2V | 2
2280 | ARGONNE_11_CFF-B18A-P15a.015 | CFF | B18A | 15 | P15a | 14:33:23 | 0 | 7 | 8291.0372 | 0.41837847 | 1.578333 | 0.117799649 | 0 | 4.30197604 | 10/22/2014 | B:\Data\MIMS\Backup\ARGONNE_11\CFF-B18A-P15a.015 | B18A Formation Gen2 15 min hold at 1.5V during tap charge 3.0-4.3V @ 30°C 2.315 g TTL of NCM 622 per pouch cell vs. Superior Graphite -> for ABR 2014 full cell BASELINE | CFF-FORM-1p5hold-4p3.000Formation 1.5V tap and hold 15min C/10 3.0-3.7V 3.0-4.2V C/3 3.0-4.3V | 7
2281 | ARGONNE_11_CFF-B18A-P15b.015 | CFF | B18A | 15 | P15b | 16:27:07 | 7 | 21 | 8509.6232 | 0.3982160985 | 1.483873 | 0.7016861219 | 2.9999237 | 4.20172427 | 10/28/2014 | B:\Data\MIMS\Backup\ARGONNE_11\CFF-B18A-P15b.015 | B18A Rate Study Gen2 3.0-4.2V @ 30°C 2.315 g TTL of NCM 622 per pouch cell vs. Superior Graphite -> for ABR 2014 full cell BASELINE | CFF-Rate-4p2Va.000Rate Capability Test at 0.05C 0.2C 0.5C 1C 2C; from 3.0 to 4.2V | 14
2282 | ARGONNE_11_CFF-B18A-P15c.015 | CFF | B18A | 15 | P15c | 14:46:40 | 21 | 23 | 7292.3625 | 0.3490307283 | 1.309313 | 0.017566949 | 2.9999237 | 4.20004578 | 11/06/2014 | B:\Data\MIMS\Backup\ARGONNE_11\CFF-B18A-P15c.015 | B18A C/24 only 2 cycles determine rate failure Gen2 3.0-4.2V @ 30°C 2.315 g TTL of NCM 622 per pouch cell vs. Superior Graphite -> for ABR 2014 full cell BASELINE | SET-C24-2cyc-4p2V.000C/24 only 2 cycles from 3.0 to 4.2V | 2
2283 | ARGONNE_11_CFF-B18A-P16a.016 | CFF | B18A | 16 | P16a | 14:33:42 | 0 | 7 | 8290.7987 | 0.4106578659 | 1.549172 | 0.1173418784 | 0 | 4.30197604 | 10/22/2014 | B:\Data\MIMS\Backup\ARGONNE_11\CFF-B18A-P16a.016 | B18A Formation Gen2 15 min hold at 1.5V during tap charge 3.0-4.3V @ 30°C 2.315 g TTL of NCM 622 per pouch cell vs. Superior Graphite -> for ABR 2014 full cell BASELINE | CFF-FORM-1p5hold-4p3.000Formation 1.5V tap and hold 15min C/10 3.0-3.7V 3.0-4.2V C/3 3.0-4.3V | 7
2284 | ARGONNE_11_CFF-B18A-P16b.016 | CFF | B18A | 16 | P16b | 16:27:30 | 7 | 21 | 8021.4402 | 0.3917168499 | 1.462294 | 0.7021438926 | 2.9999237 | 4.20172427 | 10/28/2014 | B:\Data\MIMS\Backup\ARGONNE_11\CFF-B18A-P16b.016 | B18A Rate Study Gen2 3.0-4.2V @ 30°C 2.315 g TTL of NCM 622 per pouch cell vs. Superior Graphite -> for ABR 2014 full cell BASELINE | CFF-Rate-4p2Va.000Rate Capability Test at 0.05C 0.2C 0.5C 1C 2C; from 3.0 to 4.2V | 14
2285 | ARGONNE_11_CFF-B18A-P16c.016 | CFF | B18A | 16 | P16c | 14:47:05 | 21 | 23 | 6845.7917 | 0.3533992854 | 1.335382 | 0.0175646601 | 2.9999237 | 4.20004578 | 11/06/2014 | B:\Data\MIMS\Backup\ARGONNE_11\CFF-B18A-P16c.016 | B18A C/24 only 2 cycles determine rate failure Gen2 3.0-4.2V @ 30°C 2.315 g TTL of NCM 622 per pouch cell vs. Superior Graphite -> for ABR 2014 full cell BASELINE | SET-C24-2cyc-4p2V.000C/24 only 2 cycles from 3.0 to 4.2V | 2
2286 | ARGONNE_11_CFF-B18A-P17a.017 | CFF | B18A | 17 | P17a | 14:34:00 | 0 | 7 | 8290.554 | 0.4199809302 | 1.583603 | 0.1175707637 | 0 | 4.30182345 | 10/22/2014 | B:\Data\MIMS\Backup\ARGONNE_11\CFF-B18A-P17a.017 | B18A Formation Gen2 15 min hold at 1.5V during tap charge 3.0-4.3V @ 30°C 2.315 g TTL of NCM 622 per pouch cell vs. Superior Graphite -> for ABR 2014 full cell BASELINE | CFF-FORM-1p5hold-4p3.000Formation 1.5V tap and hold 15min C/10 3.0-3.7V 3.0-4.2V C/3 3.0-4.3V | 7
2287 | ARGONNE_11_CFF-B18A-P17b.017 | CFF | B18A | 17 | P17b | 16:27:50 | 7 | 21 | 8470.8077 | 0.3987869825 | 1.486547 | 0.7023727779 | 2.9999237 | 4.20202945 | 10/28/2014 | B:\Data\MIMS\Backup\ARGONNE_11\CFF-B18A-P17b.017 | B18A Rate Study Gen2 3.0-4.2V @ 30°C 2.315 g TTL of NCM 622 per pouch cell vs. Superior Graphite -> for ABR 2014 full cell BASELINE | CFF-Rate-4p2Va.000Rate Capability Test at 0.05C 0.2C 0.5C 1C 2C; from 3.0 to 4.2V | 14
2288 | ARGONNE_11_CFF-B18A-P17c.017 | CFF | B18A | 17 | P17c | 14:47:28 | 21 | 23 | 7386.6808 | 0.3774624627 | 1.415801 | 0.0175692378 | 2.9999237 | 4.20004578 | 11/06/2014 | B:\Data\MIMS\Backup\ARGONNE_11\CFF-B18A-P17c.017 | B18A C/24 only 2 cycles determine rate failure Gen2 3.0-4.2V @ 30°C 2.315 g TTL of NCM 622 per pouch cell vs. Superior Graphite -> for ABR 2014 full cell BASELINE | SET-C24-2cyc-4p2V.000C/24 only 2 cycles from 3.0 to 4.2V | 2
2289 | ARGONNE_11_CFF-B18A-P18a.018 | CFF | B18A | 18 | P18a | 14:34:21 | 0 | 7 | 8290.2512 | 0.416725314 | 1.572076 | 0.1174181735 | 0 | 4.30182345 | 10/22/2014 | B:\Data\MIMS\Backup\ARGONNE_11\CFF-B18A-P18a.018 | B18A Formation Gen2 15 min hold at 1.5V during tap charge 3.0-4.3V @ 30°C 2.315 g TTL of NCM 622 per pouch cell vs. Superior Graphite -> for ABR 2014 full cell BASELINE | CFF-FORM-1p5hold-4p3.000Formation 1.5V tap and hold 15min C/10 3.0-3.7V 3.0-4.2V C/3 3.0-4.3V | 7
2290 | ARGONNE_11_CFF-B18A-P18b.018 | CFF | B18A | 18 | P18b | 16:28:11 | 7 | 21 | 7515.8033 | 0.3928323156 | 1.470734 | 0.7023727779 | 2.99977111 | 4.22034028 | 10/28/2014 | B:\Data\MIMS\Backup\ARGONNE_11\CFF-B18A-P18b.018 | B18A Rate Study Gen2 3.0-4.2V @ 30°C 2.315 g TTL of NCM 622 per pouch cell vs. Superior Graphite -> for ABR 2014 full cell BASELINE | CFF-Rate-4p2Va.000Rate Capability Test at 0.05C 0.2C 0.5C 1C 2C; from 3.0 to 4.2V | 14
2291 | ARGONNE_11_CFF-B18A-P18c.018 | CFF | B18A | 18 | P18c | 14:47:48 | 21 | 23 | 6154.43 | 0.3146217699 | 1.206757 | 0.0175555047 | 2.9999237 | 4.20004578 | 11/06/2014 | B:\Data\MIMS\Backup\ARGONNE_11\CFF-B18A-P18c.018 | B18A C/24 only 2 cycles determine rate failure Gen2 3.0-4.2V @ 30°C 2.315 g TTL of NCM 622 per pouch cell vs. Superior Graphite -> for ABR 2014 full cell BASELINE | SET-C24-2cyc-4p2V.000C/24 only 2 cycles from 3.0 to 4.2V | 2
2292 | ARGONNE_11_CFF-B18A-P19a.019 | CFF | B18A | 19 | P19a | 14:34:37 | 0 | 7 | 8290.0373 | 0.4149821255 | 1.56631 | 0.1168078126 | 0 | 4.30182345 | 10/22/2014 | B:\Data\MIMS\Backup\ARGONNE_11\CFF-B18A-P19a.019 | B18A Formation Gen2 15 min hold at 1.5V during tap charge 3.0-4.3V @ 30°C 2.315 g TTL of NCM 622 per pouch cell vs. Superior Graphite -> for ABR 2014 full cell BASELINE | CFF-FORM-1p5hold-4p3.000Formation 1.5V tap and hold 15min C/10 3.0-3.7V 3.0-4.2V C/3 3.0-4.3V | 7
2293 | ARGONNE_11_CFF-B18A-P19b.019 | CFF | B18A | 19 | P19b | 16:28:31 | 7 | 21 | 7889.8842 | 0.3941057057 | 1.472051 | 0.702449073 | 2.99977111 | 4.20187686 | 10/28/2014 | B:\Data\MIMS\Backup\ARGONNE_11\CFF-B18A-P19b.019 | B18A Rate Study Gen2 3.0-4.2V @ 30°C 2.315 g TTL of NCM 622 per pouch cell vs. Superior Graphite -> for ABR 2014 full cell BASELINE | CFF-Rate-4p2Va.000Rate Capability Test at 0.05C 0.2C 0.5C 1C 2C; from 3.0 to 4.2V | 14
2294 | ARGONNE_11_CFF-B18A-P19c.019 | CFF | B18A | 19 | P19c | 14:48:12 | 21 | 23 | 6654.6648 | 0.3547217333 | 1.343855 | 0.0175600824 | 2.9999237 | 4.20004578 | 11/06/2014 | B:\Data\MIMS\Backup\ARGONNE_11\CFF-B18A-P19c.019 | B18A C/24 only 2 cycles determine rate failure Gen2 3.0-4.2V @ 30°C 2.315 g TTL of NCM 622 per pouch cell vs. Superior Graphite -> for ABR 2014 full cell BASELINE | SET-C24-2cyc-4p2V.000C/24 only 2 cycles from 3.0 to 4.2V | 2
2295 | ARGONNE_11_CFF-B18A-P1a.001 | CFF | B18A | 1 | P1a | 14:27:52 | 0 | 7 | 8295.6638 | 0.4199045877 | 1.582883 | 0.1190203708 | 0 | 4.30182345 | 10/22/2014 | B:\Data\MIMS\Backup\ARGONNE_11\CFF-B18A-P1a.001 | B18A Formation Gen2 15 min hold at 1.5V during tap charge 3.0-4.3V @ 30°C 2.315 g TTL of NCM 622 per pouch cell vs. Superior Graphite -> for ABR 2014 full cell BASELINE | CFF-FORM-1p5hold-4p3.000Formation 1.5V tap and hold 15min C/10 3.0-3.7V 3.0-4.2V C/3 3.0-4.3V | 7
2296 | ARGONNE_11_CFF-B18A-P1b.001 | CFF | B18A | 1 | P1b | 14:49:14 | 7 | 21 | 8326.8323 | 0.3955379182 | 1.475133 | 0.702449073 | 2.9999237 | 4.20187686 | 10/28/2014 | B:\Data\MIMS\Backup\ARGONNE_11\CFF-B18A-P1b.001 | B18A Rate Study Gen2 3.0-4.2V @ 30°C 2.315 g TTL of NCM 622 per pouch cell vs. Superior Graphite -> for ABR 2014 full cell BASELINE | CFF-Rate-4p2Va.000Rate Capability Test at 0.05C 0.2C 0.5C 1C 2C; from 3.0 to 4.2V | 14
2297 | ARGONNE_11_CFF-B18A-P1c.001 | CFF | B18A | 1 | P1c | 14:41:07 | 21 | 23 | 7187.3408 | 0.3713441272 | 1.395113 | 0.0175715267 | 2.9999237 | 4.20004578 | 11/06/2014 | B:\Data\MIMS\Backup\ARGONNE_11\CFF-B18A-P1c.001 | B18A C/24 only 2 cycles determine rate failure Gen2 3.0-4.2V @ 30°C 2.315 g TTL of NCM 622 per pouch cell vs. Superior Graphite -> for ABR 2014 full cell BASELINE | SET-C24-2cyc-4p2V.000C/24 only 2 cycles from 3.0 to 4.2V | 2
2298 | ARGONNE_11_CFF-B18A-P20a.020 | CFF | B18A | 20 | P20a | 14:34:54 | 0 | 7 | 8289.7925 | 0.4188083064 | 1.579488 | 0.1189440757 | 0 | 4.30167086 | 10/22/2014 | B:\Data\MIMS\Backup\ARGONNE_11\CFF-B18A-P20a.020 | B18A Formation Gen2 15 min hold at 1.5V during tap charge 3.0-4.3V @ 30°C 2.315 g TTL of NCM 622 per pouch cell vs. Superior Graphite -> for ABR 2014 full cell BASELINE | CFF-FORM-1p5hold-4p3.000Formation 1.5V tap and hold 15min C/10 3.0-3.7V 3.0-4.2V C/3 3.0-4.3V | 7
2299 | ARGONNE_11_CFF-B18A-P20b.020 | CFF | B18A | 20 | P20b | 16:29:02 | 7 | 21 | 7957.364 | 0.3944732998 | 1.473103 | 0.7023727779 | 2.9999237 | 4.20187686 | 10/28/2014 | B:\Data\MIMS\Backup\ARGONNE_11\CFF-B18A-P20b.020 | B18A Rate Study Gen2 3.0-4.2V @ 30°C 2.315 g TTL of NCM 622 per pouch cell vs. Superior Graphite -> for ABR 2014 full cell BASELINE | CFF-Rate-4p2Va.000Rate Capability Test at 0.05C 0.2C 0.5C 1C 2C; from 3.0 to 4.2V | 14
2300 | ARGONNE_11_CFF-B18A-P20c.020 | CFF | B18A | 20 | P20c | 14:48:34 | 21 | 23 | 6608.4812 | 0.3399655252 | 1.29095 | 0.017566949 | 2.9999237 | 4.20004578 | 11/06/2014 | B:\Data\MIMS\Backup\ARGONNE_11\CFF-B18A-P20c.020 | B18A C/24 only 2 cycles determine rate failure Gen2 3.0-4.2V @ 30°C 2.315 g TTL of NCM 622 per pouch cell vs. Superior Graphite -> for ABR 2014 full cell BASELINE | SET-C24-2cyc-4p2V.000C/24 only 2 cycles from 3.0 to 4.2V | 2
2301 | ARGONNE_11_CFF-B18A-P21a.021 | CFF | B18A | 21 | P21a | 14:35:12 | 0 | 7 | 8289.6397 | 0.4201825862 | 1.584737 | 0.1172655833 | 0 | 4.30167086 | 10/22/2014 | B:\Data\MIMS\Backup\ARGONNE_11\CFF-B18A-P21a.021 | B18A Formation Gen2 15 min hold at 1.5V during tap charge 3.0-4.3V @ 30°C 2.315 g TTL of NCM 622 per pouch cell vs. Superior Graphite -> for ABR 2014 full cell BASELINE | CFF-FORM-1p5hold-4p3.000Formation 1.5V tap and hold 15min C/10 3.0-3.7V 3.0-4.2V C/3 3.0-4.3V | 7
2302 | ARGONNE_11_CFF-B18A-P21b.021 | CFF | B18A | 21 | P21b | 16:29:24 | 7 | 21 | 8109.5612 | 0.3980869047 | 1.487371 | 0.7008468757 | 2.9999237 | 4.20187686 | 10/28/2014 | B:\Data\MIMS\Backup\ARGONNE_11\CFF-B18A-P21b.021 | B18A Rate Study Gen2 3.0-4.2V @ 30°C 2.315 g TTL of NCM 622 per pouch cell vs. Superior Graphite -> for ABR 2014 full cell BASELINE | CFF-Rate-4p2Va.000Rate Capability Test at 0.05C 0.2C 0.5C 1C 2C; from 3.0 to 4.2V | 14
2303 | ARGONNE_11_CFF-B18A-P21c.021 | CFF | B18A | 21 | P21c | 14:48:53 | 21 | 23 | 6914.7868 | 0.3610508383 | 1.365978 | 0.017550927 | 2.9999237 | 4.20004578 | 11/06/2014 | B:\Data\MIMS\Backup\ARGONNE_11\CFF-B18A-P21c.021 | B18A C/24 only 2 cycles determine rate failure Gen2 3.0-4.2V @ 30°C 2.315 g TTL of NCM 622 per pouch cell vs. Superior Graphite -> for ABR 2014 full cell BASELINE | SET-C24-2cyc-4p2V.000C/24 only 2 cycles from 3.0 to 4.2V | 2
2304 | ARGONNE_11_CFF-B18A-P22a.022 | CFF | B18A | 22 | P22a | 14:35:27 | 0 | 7 | 8289.4737 | 0.4180657566 | 1.576234 | 0.1174181735 | 0 | 4.30197604 | 10/22/2014 | B:\Data\MIMS\Backup\ARGONNE_11\CFF-B18A-P22a.022 | B18A Formation Gen2 15 min hold at 1.5V during tap charge 3.0-4.3V @ 30°C 2.315 g TTL of NCM 622 per pouch cell vs. Superior Graphite -> for ABR 2014 full cell BASELINE | CFF-FORM-1p5hold-4p3.000Formation 1.5V tap and hold 15min C/10 3.0-3.7V 3.0-4.2V C/3 3.0-4.3V | 7
2305 | ARGONNE_11_CFF-B18A-P22b.022 | CFF | B18A | 22 | P22b | 16:29:48 | 7 | 21 | 8097.97 | 0.3943257633 | 1.472292 | 0.7012283513 | 2.9999237 | 4.20172427 | 10/28/2014 | B:\Data\MIMS\Backup\ARGONNE_11\CFF-B18A-P22b.022 | B18A Rate Study Gen2 3.0-4.2V @ 30°C 2.315 g TTL of NCM 622 per pouch cell vs. Superior Graphite -> for ABR 2014 full cell BASELINE | CFF-Rate-4p2Va.000Rate Capability Test at 0.05C 0.2C 0.5C 1C 2C; from 3.0 to 4.2V | 14
2306 | ARGONNE_11_CFF-B18A-P22c.022 | CFF | B18A | 22 | P22c | 14:49:17 | 21 | 23 | 6821.7077 | 0.3599214738 | 1.360115 | 0.0175555047 | 2.9999237 | 4.20004578 | 11/06/2014 | B:\Data\MIMS\Backup\ARGONNE_11\CFF-B18A-P22c.022 | B18A C/24 only 2 cycles determine rate failure Gen2 3.0-4.2V @ 30°C 2.315 g TTL of NCM 622 per pouch cell vs. Superior Graphite -> for ABR 2014 full cell BASELINE | SET-C24-2cyc-4p2V.000C/24 only 2 cycles from 3.0 to 4.2V | 2
2307 | ARGONNE_11_CFF-B18A-P23a.023 | CFF | B18A | 23 | P23a | 14:35:44 | 0 | 7 | 8289.251 | 0.4199424191 | 1.583887 | 0.1173418784 | 0 | 4.30197604 | 10/22/2014 | B:\Data\MIMS\Backup\ARGONNE_11\CFF-B18A-P23a.023 | B18A Formation Gen2 15 min hold at 1.5V during tap charge 3.0-4.3V @ 30°C 2.315 g TTL of NCM 622 per pouch cell vs. Superior Graphite -> for ABR 2014 full cell BASELINE | CFF-FORM-1p5hold-4p3.000Formation 1.5V tap and hold 15min C/10 3.0-3.7V 3.0-4.2V C/3 3.0-4.3V | 7
2308 | ARGONNE_11_CFF-B18A-P23b.023 | CFF | B18A | 23 | P23b | 16:30:09 | 7 | 21 | 6893.1217 | 0.3879192754 | 1.457372 | 0.7020675975 | 2.99931334 | 4.22568093 | 10/28/2014 | B:\Data\MIMS\Backup\ARGONNE_11\CFF-B18A-P23b.023 | B18A Rate Study Gen2 3.0-4.2V @ 30°C 2.315 g TTL of NCM 622 per pouch cell vs. Superior Graphite -> for ABR 2014 full cell BASELINE | CFF-Rate-4p2Va.000Rate Capability Test at 0.05C 0.2C 0.5C 1C 2C; from 3.0 to 4.2V | 14
2309 | ARGONNE_11_CFF-B18A-P23c.023 | CFF | B18A | 23 | P23c | 14:49:44 | 21 | 23 | 5861.3635 | 0.2872212932 | 1.112962 | 0.017566949 | 2.9999237 | 4.20004578 | 11/06/2014 | B:\Data\MIMS\Backup\ARGONNE_11\CFF-B18A-P23c.023 | B18A C/24 only 2 cycles determine rate failure Gen2 3.0-4.2V @ 30°C 2.315 g TTL of NCM 622 per pouch cell vs. Superior Graphite -> for ABR 2014 full cell BASELINE | SET-C24-2cyc-4p2V.000C/24 only 2 cycles from 3.0 to 4.2V | 2
2310 | ARGONNE_11_CFF-B18A-P24a.024 | CFF | B18A | 24 | P24a | 14:36:02 | 0 | 7 | 8289.055 | 0.4186222859 | 1.580704 | 0.1177233539 | 0 | 4.30182345 | 10/22/2014 | B:\Data\MIMS\Backup\ARGONNE_11\CFF-B18A-P24a.024 | B18A Formation Gen2 15 min hold at 1.5V during tap charge 3.0-4.3V @ 30°C 2.315 g TTL of NCM 622 per pouch cell vs. Superior Graphite -> for ABR 2014 full cell BASELINE | CFF-FORM-1p5hold-4p3.000Formation 1.5V tap and hold 15min C/10 3.0-3.7V 3.0-4.2V C/3 3.0-4.3V | 7
2311 | ARGONNE_11_CFF-B18A-P24b.024 | CFF | B18A | 24 | P24b | 16:30:31 | 7 | 21 | 8037.1787 | 0.3964915551 | 1.480639 | 0.7022964828 | 2.9999237 | 4.20172427 | 10/28/2014 | B:\Data\MIMS\Backup\ARGONNE_11\CFF-B18A-P24b.024 | B18A Rate Study Gen2 3.0-4.2V @ 30°C 2.315 g TTL of NCM 622 per pouch cell vs. Superior Graphite -> for ABR 2014 full cell BASELINE | CFF-Rate-4p2Va.000Rate Capability Test at 0.05C 0.2C 0.5C 1C 2C; from 3.0 to 4.2V | 14
2312 | ARGONNE_11_CFF-B18A-P24c.024 | CFF | B18A | 24 | P24c | 14:50:09 | 21 | 23 | 6897.8923 | 0.3588771802 | 1.354596 | 0.0175532158 | 2.9999237 | 4.20004578 | 11/06/2014 | B:\Data\MIMS\Backup\ARGONNE_11\CFF-B18A-P24c.024 | B18A C/24 only 2 cycles determine rate failure Gen2 3.0-4.2V @ 30°C 2.315 g TTL of NCM 622 per pouch cell vs. Superior Graphite -> for ABR 2014 full cell BASELINE | SET-C24-2cyc-4p2V.000C/24 only 2 cycles from 3.0 to 4.2V | 2
2313 | ARGONNE_11_CFF-B18A-P24d.024 | CFF | B18A | 24 | P24d | 09:46:01 | 23 | 23 | 1765.1918 | 0.0480800008 | 0.0961533578 | 0.1320302129 | 1.99786374 | 3.4352636 | 11/24/2014 | B:\Data\MIMS\Backup\ARGONNE_11\CFF-B18A-P24d.024 | B18A Discharge to 2.0V for disassembly Gen2 3.0-4.2V @ 30°C 2.315 g TTL of NCM 622 per pouch cell vs. Superior Graphite -> for ABR 2014 full cell BASELINE | CFF-Post Test_Vhold_2p0.000Cell Discharge for Post Test Facility. Dischage to 2.0V then hold for 6 hours | 0
2314 | ARGONNE_11_CFF-B18A-P2a.002 | CFF | B18A | 2 | P2a | 14:28:35 | 0 | 7 | 8295.0102 | 0.4177025042 | 1.575345 | 0.1181811246 | 0 | 4.30182345 | 10/22/2014 | B:\Data\MIMS\Backup\ARGONNE_11\CFF-B18A-P2a.002 | B18A Formation Gen2 15 min hold at 1.5V during tap charge 3.0-4.3V @ 30°C 2.315 g TTL of NCM 622 per pouch cell vs. Superior Graphite -> for ABR 2014 full cell BASELINE | CFF-FORM-1p5hold-4p3.000Formation 1.5V tap and hold 15min C/10 3.0-3.7V 3.0-4.2V C/3 3.0-4.3V | 7
2315 | ARGONNE_11_CFF-B18A-P2b.002 | CFF | B18A | 2 | P2b | 10/28/2014 14:49:39 | 0 | 0 | 0.8333 | 0 | 0 | 0 | 3.28801404 | 3.28984512 | 10/28/2014 | D:\Data\MIMS\Backup\ARGONNE_11\CFF-B18A-P2b.002 | B18A Rate Study Gen2 3.0-4.2V @ 30°C 2.315 g TTL of NCM 622 per pouch cell vs. Superior Graphite -> for ABR 2014 full cell BASELINE | CFF-Rate-4p2Va.000Rate Capability Test at 0.05C 0.2C 0.5C 1C 2C; from 3.0 to 4.2V | 0
2316 | ARGONNE_11_CFF-B18A-P2bb.002 | CFF | B18A | 2 | P2bb | 14:50:52 | 7 | 21 | 8507.6825 | 0.3986975867 | 1.485142 | 0.702449073 | 2.99977111 | 4.20187686 | 10/28/2014 | B:\Data\MIMS\Backup\ARGONNE_11\CFF-B18A-P2bb.002 | B18A Rate Study Gen2 3.0-4.2V @ 30°C 2.315 g TTL of NCM 622 per pouch cell vs. Superior Graphite -> for ABR 2014 full cell BASELINE | CFF-Rate-4p2Va.000Rate Capability Test at 0.05C 0.2C 0.5C 1C 2C; from 3.0 to 4.2V | 14
2317 | ARGONNE_11_CFF-B18A-P2c.002 | CFF | B18A | 2 | P2c | 14:41:30 | 21 | 23 | 7382.2728 | 0.3798197612 | 1.422122402 | 0.0175646601 | 2.9999237 | 4.20004578 | 11/06/2014 | B:\Data\MIMS\Backup\ARGONNE_11\CFF-B18A-P2c.002 | B18A C/24 only 2 cycles determine rate failure Gen2 3.0-4.2V @ 30°C 2.315 g TTL of NCM 622 per pouch cell vs. Superior Graphite -> for ABR 2014 full cell BASELINE | SET-C24-2cyc-4p2V.000C/24 only 2 cycles from 3.0 to 4.2V | 2
2318 | ARGONNE_11_CFF-B18A-P3a.003 | CFF | B18A | 3 | P3a | 14:28:59 | 0 | 7 | 8294.6782 | 0.4140370095 | 1.562617 | 0.1189440757 | 0 | 4.30182345 | 10/22/2014 | B:\Data\MIMS\Backup\ARGONNE_11\CFF-B18A-P3a.003 | B18A Formation Gen2 15 min hold at 1.5V during tap charge 3.0-4.3V @ 30°C 2.315 g TTL of NCM 622 per pouch cell vs. Superior Graphite -> for ABR 2014 full cell BASELINE | CFF-FORM-1p5hold-4p3.000Formation 1.5V tap and hold 15min C/10 3.0-3.7V 3.0-4.2V C/3 3.0-4.3V | 7
2319 | ARGONNE_11_CFF-B18A-P3b.003 | CFF | B18A | 3 | P3b | 10/28/2014 14:49:59 | 0 | 0 | 0.8333 | 0 | 0 | 0 | 3.32433051 | 3.326009 | 10/28/2014 | D:\Data\MIMS\Backup\ARGONNE_11\CFF-B18A-P3b.003 | B18A Rate Study Gen2 3.0-4.2V @ 30°C 2.315 g TTL of NCM 622 per pouch cell vs. Superior Graphite -> for ABR 2014 full cell BASELINE | CFF-Rate-4p2Va.000Rate Capability Test at 0.05C 0.2C 0.5C 1C 2C; from 3.0 to 4.2V | 0
2320 | ARGONNE_11_CFF-B18A-P3bb.003 | CFF | B18A | 3 | P3bb | 14:51:14 | 7 | 21 | 7698.2017 | 0.3918436279 | 1.465234 | 0.7022964828 | 2.99977111 | 4.20309758 | 10/28/2014 | B:\Data\MIMS\Backup\ARGONNE_11\CFF-B18A-P3bb.003 | B18A Rate Study Gen2 3.0-4.2V @ 30°C 2.315 g TTL of NCM 622 per pouch cell vs. Superior Graphite -> for ABR 2014 full cell BASELINE | CFF-Rate-4p2Va.000Rate Capability Test at 0.05C 0.2C 0.5C 1C 2C; from 3.0 to 4.2V | 14
2321 | ARGONNE_11_CFF-B18A-P3c.003 | CFF | B18A | 3 | P3c | 14:41:52 | 21 | 23 | 6471.7323 | 0.3405294556 | 1.294283 | 0.0175577935 | 2.9999237 | 4.20004578 | 11/06/2014 | B:\Data\MIMS\Backup\ARGONNE_11\CFF-B18A-P3c.003 | B18A C/24 only 2 cycles determine rate failure Gen2 3.0-4.2V @ 30°C 2.315 g TTL of NCM 622 per pouch cell vs. Superior Graphite -> for ABR 2014 full cell BASELINE | SET-C24-2cyc-4p2V.000C/24 only 2 cycles from 3.0 to 4.2V | 2
2322 | ARGONNE_11_CFF-B18A-P4a.004 | CFF | B18A | 4 | P4a | 14:29:35 | 0 | 7 | 8294.1887 | 0.4190550312 | 1.581284 | 0.1177233539 | 0 | 4.30182345 | 10/22/2014 | B:\Data\MIMS\Backup\ARGONNE_11\CFF-B18A-P4a.004 | B18A Formation Gen2 15 min hold at 1.5V during tap charge 3.0-4.3V @ 30°C 2.315 g TTL of NCM 622 per pouch cell vs. Superior Graphite -> for ABR 2014 full cell BASELINE | CFF-FORM-1p5hold-4p3.000Formation 1.5V tap and hold 15min C/10 3.0-3.7V 3.0-4.2V C/3 3.0-4.3V | 7
2323 | ARGONNE_11_CFF-B18A-P4b.004 | CFF | B18A | 4 | P4b | 14:50:27 | 7 | 21 | 7654.0078 | 0.3912376506 | 1.466124 | 0.7013809415 | 2.9999237 | 4.20187686 | 10/28/2014 | B:\Data\MIMS\Backup\ARGONNE_11\CFF-B18A-P4b.004 | B18A Rate Study Gen2 3.0-4.2V @ 30°C 2.315 g TTL of NCM 622 per pouch cell vs. Superior Graphite -> for ABR 2014 full cell BASELINE | CFF-Rate-4p2Va.000Rate Capability Test at 0.05C 0.2C 0.5C 1C 2C; from 3.0 to 4.2V | 14
2324 | ARGONNE_11_CFF-B18A-P4b.005 | CFF | B18A | 4 | P4b | 14:51:34 | 7 | 7 | 1.1667 | 0 | 0 | 0 | 3.32784009 | 3.32982376 | 10/28/2014 | B:\Data\MIMS\Backup\ARGONNE_11\CFF-B18A-P4b.005 | B18A Rate Study Gen2 3.0-4.2V @ 30°C 2.315 g TTL of NCM 622 per pouch cell vs. Superior Graphite -> for ABR 2014 full cell BASELINE | CFF-Rate-4p2Va.000Rate Capability Test at 0.05C 0.2C 0.5C 1C 2C; from 3.0 to 4.2V | 0
2325 | ARGONNE_11_CFF-B18A-P4c.004 | CFF | B18A | 4 | P4c | 14:42:16 | 21 | 23 | 6522.29 | 0.3398952381 | 1.293045 | 0.0175074388 | 2.9999237 | 4.20004578 | 11/06/2014 | B:\Data\MIMS\Backup\ARGONNE_11\CFF-B18A-P4c.004 | B18A C/24 only 2 cycles determine rate failure Gen2 3.0-4.2V @ 30°C 2.315 g TTL of NCM 622 per pouch cell vs. Superior Graphite -> for ABR 2014 full cell BASELINE | SET-C24-2cyc-4p2V.000C/24 only 2 cycles from 3.0 to 4.2V | 2
2326 | ARGONNE_11_CFF-B18A-P5a.005 | CFF | B18A | 5 | P5a | 14:29:53 | 0 | 7 | 8293.9515 | 0.4187429429 | 1.578875 | 0.1189440757 | 0 | 4.30182345 | 10/22/2014 | B:\Data\MIMS\Backup\ARGONNE_11\CFF-B18A-P5a.005 | B18A Formation Gen2 15 min hold at 1.5V during tap charge 3.0-4.3V @ 30°C 2.315 g TTL of NCM 622 per pouch cell vs. Superior Graphite -> for ABR 2014 full cell BASELINE | CFF-FORM-1p5hold-4p3.000Formation 1.5V tap and hold 15min C/10 3.0-3.7V 3.0-4.2V C/3 3.0-4.3V | 7
2327 | ARGONNE_11_CFF-B18A-P5b.005 | CFF | B18A | 5 | P5b | 14:53:11 | 7 | 21 | 8119.8315 | 0.3969085745 | 1.481879 | 0.702449073 | 2.9999237 | 4.20172427 | 10/28/2014 | B:\Data\MIMS\Backup\ARGONNE_11\CFF-B18A-P5b.005 | B18A Rate Study Gen2 3.0-4.2V @ 30°C 2.315 g TTL of NCM 622 per pouch cell vs. Superior Graphite -> for ABR 2014 full cell BASELINE | CFF-Rate-4p2Va.000Rate Capability Test at 0.05C 0.2C 0.5C 1C 2C; from 3.0 to 4.2V | 14
2328 | ARGONNE_11_CFF-B18A-P5b.006 | CFF | B18A | 5 | P5b | 14:51:58 | 7 | 7 | 1.1667 | 0 | 0 | 0 | 3.25551232 | 3.25612268 | 10/28/2014 | B:\Data\MIMS\Backup\ARGONNE_11\CFF-B18A-P5b.006 | B18A Rate Study Gen2 3.0-4.2V @ 30°C 2.315 g TTL of NCM 622 per pouch cell vs. Superior Graphite -> for ABR 2014 full cell BASELINE | CFF-Rate-4p2Va.000Rate Capability Test at 0.05C 0.2C 0.5C 1C 2C; from 3.0 to 4.2V | 0
2329 | ARGONNE_11_CFF-B18A-P5b.008 | CFF | B18A | 5 | P5b | 10/28/2014 14:53:11 | 7 | 7 | 0.8333 | 0 | 0 | 0 | 3.3104448 | 3.31059739 | 10/28/2014 | D:\Data\MIMS\Backup\ARGONNE_11\CFF-B18A-P5b.008 | B18A Rate Study Gen2 3.0-4.2V @ 30°C 2.315 g TTL of NCM 622 per pouch cell vs. Superior Graphite -> for ABR 2014 full cell BASELINE | CFF-Rate-4p2Va.000Rate Capability Test at 0.05C 0.2C 0.5C 1C 2C; from 3.0 to 4.2V | 0
2330 | ARGONNE_11_CFF-B18A-P5c.005 | CFF | B18A | 5 | P5c | 14:42:41 | 21 | 23 | 6836.2905 | 0.3585859104 | 1.356226 | 0.0175715267 | 2.9999237 | 4.20004578 | 11/06/2014 | B:\Data\MIMS\Backup\ARGONNE_11\CFF-B18A-P5c.005 | B18A C/24 only 2 cycles determine rate failure Gen2 3.0-4.2V @ 30°C 2.315 g TTL of NCM 622 per pouch cell vs. Superior Graphite -> for ABR 2014 full cell BASELINE | SET-C24-2cyc-4p2V.000C/24 only 2 cycles from 3.0 to 4.2V | 2
2331 | ARGONNE_11_CFF-B18A-P6a.006 | CFF | B18A | 6 | P6a | 14:30:24 | 0 | 7 | 8293.5205 | 0.4313424125 | 1.628 | 0.1175707637 | 0 | 4.30197604 | 10/22/2014 | B:\Data\MIMS\Backup\ARGONNE_11\CFF-B18A-P6a.006 | B18A Formation Gen2 15 min hold at 1.5V during tap charge 3.0-4.3V @ 30°C 2.315 g TTL of NCM 622 per pouch cell vs. Superior Graphite -> for ABR 2014 full cell BASELINE | CFF-FORM-1p5hold-4p3.000Formation 1.5V tap and hold 15min C/10 3.0-3.7V 3.0-4.2V C/3 3.0-4.3V | 7
2332 | ARGONNE_11_CFF-B18A-P6b.006 | CFF | B18A | 6 | P6b | 14:53:39 | 7 | 21 | 8330.259 | 0.3961092877 | 1.477444 | 0.7013046464 | 2.9999237 | 4.20187686 | 10/28/2014 | B:\Data\MIMS\Backup\ARGONNE_11\CFF-B18A-P6b.006 | B18A Rate Study Gen2 3.0-4.2V @ 30°C 2.315 g TTL of NCM 622 per pouch cell vs. Superior Graphite -> for ABR 2014 full cell BASELINE | CFF-Rate-4p2Va.000Rate Capability Test at 0.05C 0.2C 0.5C 1C 2C; from 3.0 to 4.2V | 14
2333 | ARGONNE_11_CFF-B18A-P6b.007 | CFF | B18A | 6 | P6b | 14:52:21 | 7 | 7 | 1.3333 | 0 | 0 | 0 | 3.33592737 | 3.33653773 | 10/28/2014 | B:\Data\MIMS\Backup\ARGONNE_11\CFF-B18A-P6b.007 | B18A Rate Study Gen2 3.0-4.2V @ 30°C 2.315 g TTL of NCM 622 per pouch cell vs. Superior Graphite -> for ABR 2014 full cell BASELINE | CFF-Rate-4p2Va.000Rate Capability Test at 0.05C 0.2C 0.5C 1C 2C; from 3.0 to 4.2V | 0
2334 | ARGONNE_11_CFF-B18A-P6c.006 | CFF | B18A | 6 | P6c | 14:43:02 | 21 | 23 | 7154.2055 | 0.3676855191 | 1.384042 | 0.0175577935 | 2.9999237 | 4.20004578 | 11/06/2014 | B:\Data\MIMS\Backup\ARGONNE_11\CFF-B18A-P6c.006 | B18A C/24 only 2 cycles determine rate failure Gen2 3.0-4.2V @ 30°C 2.315 g TTL of NCM 622 per pouch cell vs. Superior Graphite -> for ABR 2014 full cell BASELINE | SET-C24-2cyc-4p2V.000C/24 only 2 cycles from 3.0 to 4.2V | 2
2335 | ARGONNE_11_CFF-B18A-P7a.007 | CFF | B18A | 7 | P7a | 14:30:43 | 0 | 7 | 8293.2605 | 0.4165633661 | 1.571615 | 0.1188677806 | 0 | 4.30197604 | 10/22/2014 | B:\Data\MIMS\Backup\ARGONNE_11\CFF-B18A-P7a.007 | B18A Formation Gen2 15 min hold at 1.5V during tap charge 3.0-4.3V @ 30°C 2.315 g TTL of NCM 622 per pouch cell vs. Superior Graphite -> for ABR 2014 full cell BASELINE | CFF-FORM-1p5hold-4p3.000Formation 1.5V tap and hold 15min C/10 3.0-3.7V 3.0-4.2V C/3 3.0-4.3V | 7
2336 | ARGONNE_11_CFF-B18A-P7b.007 | CFF | B18A | 7 | P7b | 14:54:02 | 7 | 21 | 8240.3492 | 0.3992221464 | 1.49007314 | 0.7023727779 | 2.9999237 | 4.20187686 | 10/28/2014 | B:\Data\MIMS\Backup\ARGONNE_11\CFF-B18A-P7b.007 | B18A Rate Study Gen2 3.0-4.2V @ 30°C 2.315 g TTL of NCM 622 per pouch cell vs. Superior Graphite -> for ABR 2014 full cell BASELINE | CFF-Rate-4p2Va.000Rate Capability Test at 0.05C 0.2C 0.5C 1C 2C; from 3.0 to 4.2V | 14
2337 | ARGONNE_11_CFF-B18A-P7c.007 | CFF | B18A | 7 | P7c | 14:43:31 | 21 | 23 | 7025.881 | 0.3700399062 | 1.394428 | 0.0175738155 | 2.9999237 | 4.20004578 | 11/06/2014 | B:\Data\MIMS\Backup\ARGONNE_11\CFF-B18A-P7c.007 | B18A C/24 only 2 cycles determine rate failure Gen2 3.0-4.2V @ 30°C 2.315 g TTL of NCM 622 per pouch cell vs. Superior Graphite -> for ABR 2014 full cell BASELINE | SET-C24-2cyc-4p2V.000C/24 only 2 cycles from 3.0 to 4.2V | 2
2338 | ARGONNE_11_CFF-B18A-P8a.008 | CFF | B18A | 8 | P8a | 14:31:04 | 0 | 7 | 8292.9865 | 0.417018124 | 1.572907 | 0.1177233539 | 0 | 4.30167086 | 10/22/2014 | B:\Data\MIMS\Backup\ARGONNE_11\CFF-B18A-P8a.008 | B18A Formation Gen2 15 min hold at 1.5V during tap charge 3.0-4.3V @ 30°C 2.315 g TTL of NCM 622 per pouch cell vs. Superior Graphite -> for ABR 2014 full cell BASELINE | CFF-FORM-1p5hold-4p3.000Formation 1.5V tap and hold 15min C/10 3.0-3.7V 3.0-4.2V C/3 3.0-4.3V | 7
2339 | ARGONNE_11_CFF-B18A-P8b.008 | CFF | B18A | 8 | P8b | 14:54:36 | 7 | 21 | 8263.1088 | 0.3946112566 | 1.472048 | 0.7019913024 | 2.99977111 | 4.20187686 | 10/28/2014 | B:\Data\MIMS\Backup\ARGONNE_11\CFF-B18A-P8b.008 | B18A Rate Study Gen2 3.0-4.2V @ 30°C 2.315 g TTL of NCM 622 per pouch cell vs. Superior Graphite -> for ABR 2014 full cell BASELINE | CFF-Rate-4p2Va.000Rate Capability Test at 0.05C 0.2C 0.5C 1C 2C; from 3.0 to 4.2V | 14
2340 | ARGONNE_11_CFF-B18A-P8c.008 | CFF | B18A | 8 | P8c | 14:43:59 | 21 | 23 | 7184.1953 | 0.3693097914 | 1.387215 | 0.0175646601 | 2.9999237 | 4.20004578 | 11/06/2014 | B:\Data\MIMS\Backup\ARGONNE_11\CFF-B18A-P8c.008 | B18A C/24 only 2 cycles determine rate failure Gen2 3.0-4.2V @ 30°C 2.315 g TTL of NCM 622 per pouch cell vs. Superior Graphite -> for ABR 2014 full cell BASELINE | SET-C24-2cyc-4p2V.000C/24 only 2 cycles from 3.0 to 4.2V | 2
2341 | ARGONNE_11_CFF-B18A-P9a.009 | CFF | B18A | 9 | P9a | 14:31:28 | 0 | 7 | 8292.6143 | 0.4135174161 | 1.560843 | 0.1186388952 | 0 | 4.30182345 | 10/22/2014 | B:\Data\MIMS\Backup\ARGONNE_11\CFF-B18A-P9a.009 | B18A Formation Gen2 15 min hold at 1.5V during tap charge 3.0-4.3V @ 30°C 2.315 g TTL of NCM 622 per pouch cell vs. Superior Graphite -> for ABR 2014 full cell BASELINE | CFF-FORM-1p5hold-4p3.000Formation 1.5V tap and hold 15min C/10 3.0-3.7V 3.0-4.2V C/3 3.0-4.3V | 7
2342 | ARGONNE_11_CFF-B18A-P9b.009 | CFF | B18A | 9 | P9b | 16:24:39 | 7 | 21 | 7736.4432 | 0.391519885 | 1.463754 | 0.7023727779 | 2.9999237 | 4.20172427 | 10/28/2014 | B:\Data\MIMS\Backup\ARGONNE_11\CFF-B18A-P9b.009 | B18A Rate Study Gen2 3.0-4.2V @ 30°C 2.315 g TTL of NCM 622 per pouch cell vs. Superior Graphite -> for ABR 2014 full cell BASELINE | CFF-Rate-4p2Va.000Rate Capability Test at 0.05C 0.2C 0.5C 1C 2C; from 3.0 to 4.2V | 14
2343 | ARGONNE_11_CFF-B18A-P9c.009 | CFF | B18A | 9 | P9c | 14:44:19 | 21 | 23 | 6471.5302 | 0.3257894014 | 1.239535057 | 0.0175692378 | 2.9999237 | 4.20004578 | 11/06/2014 | B:\Data\MIMS\Backup\ARGONNE_11\CFF-B18A-P9c.009 | B18A C/24 only 2 cycles determine rate failure Gen2 3.0-4.2V @ 30°C 2.315 g TTL of NCM 622 per pouch cell vs. Superior Graphite -> for ABR 2014 full cell BASELINE | SET-C24-2cyc-4p2V.000C/24 only 2 cycles from 3.0 to 4.2V | 2
2344 | ARGONNE_11_CFF-B19A-P10a.026 | CFF | B19A | 10 | P10a | 12:18:50 | 0 | 5 | 8586.2635 | 0.5298140381 | 1.973716 | 0.1676966506 | 0.14602884 | 4.20065614 | 07/30/2015 | C:\Data\MIMS\Backup\ARGONNE_11\CFF-B19A-P10a.026 | B19A Formation Gen2 (A49) 15 min hold at 1.5V during tap charge 2.7-4.2V @ 30°C 2.645 g TTL of Khal/Huiming FCG per pouch cell vs. MagE Graphite -> for ABR 2014 full cell INTERIM | CFF-FORM-1p5hold-4p2.000Formation 1.5V tap and hold 15min 2.7-4.2V @ C/10 2.7-4.2V @ C/3 | 5
2345 | ARGONNE_11_CFF-B19A-P10b.026 | CFF | B19A | 10 | P10b | 17:43:27 | 5 | 22 | 12700.6075 | 0.4962887213 | 1.854381 | 0.951934081 | 2.69977874 | 4.20035096 | 08/06/2015 | C:\Data\MIMS\Backup\ARGONNE_11\CFF-B19A-P10b.026 | B19A Rate Study Gen2 (A49) (C/24 C/10 C/5 C/2 1C.1 2C) 2.7-4.2V at 30°C 2.645 g TTL of Khal/Huiming Wu FCG per pouch cell vs. MagE Graphite -> for ABR 2014 full cell INTERIM | CFF-Rate-4p2Vb.000Rate Capability Test at 0.05C 0.1C 0.2C 0.5C 1C 2C; from 2.7 to 4.2V | 17
2346 | ARGONNE_11_CFF-B19A-P10c.026 | CFF | B19A | 10 | P10c | 14:33:20 | 23 | 24 | 855.8898 | 0.4470343248 | 1.729128 | 2.252079 | 2.69962615 | 4.3150988 | 08/18/2015 | C:\Data\MIMS\Backup\ARGONNE_11\CFF-B19A-P10c.026 | B19A HPPC Gen2 (A49) 5C dischrg pulse 3.75C chrg pulse 2.7-4.2V at 30°C 2.645 g TTL of Khal/Huiming Wu FCG per pouch cell vs. MagE Graphite -> for ABR 2014 full cell INTERIM | CFF-HPPC-5C-4p2a.000HPPC with 5C Disch. Pulse 3.75C Chrg 2.7-4.2V | 1
2347 | ARGONNE_11_CFF-B19A-P10d.026 | CFF | B19A | 10 | P10d | 09:52:30 | 25 | 25 | 34.6307 | 0.0244717838 | 0.0764508028 | 0.0450171664 | 2.69993133 | 3.34264134 | 08/19/2015 | C:\Data\MIMS\Backup\ARGONNE_11\CFF-B19A-P10d.026 | B19A Safe SOC Gen2 (A49) Charge to 3.6V at 30°C 2.645 g TTL of Khal/Huiming Wu FCG per pouch cell vs. MagE Graphite -> for ABR 2014 full cell INTERIM | CFF-SafeSOC-3p6.000Safe SOC at 3.6V using C/10 | 0
2348 | ARGONNE_11_CFF-B19A-P10e.026 | CFF | B19A | 10 | P10e | 10:43:43 | 25 | 25 | 1199.5893 | 0.1344982615 | 0.4651819814 | 0.0450102998 | 3.00343328 | 3.60006104 | 08/20/2015 | C:\Data\MIMS\Backup\ARGONNE_11\CFF-B19A-P10e.026 | B19A Safe SOC Gen2 (A49) Charge to 3.6V at 30°C 2.645 g TTL of Khal/Huiming Wu FCG per pouch cell vs. MagE Graphite -> for ABR 2014 full cell INTERIM | CFF-SafeSOC-3p6a.000Safe SOC at 3.6V using C/10 | 0
2349 | ARGONNE_11_CFF-B19A-P10f.034 | CFF | B19A | 10 | P10f | 14:15:36 | 24 | 274 | 73777.0895 | 0.4865935012 | 1.81933 | 2.202411 | 2.19943542 | 4.39993896 | 08/21/2015 | C:\Data\MIMS\Backup\ARGONNE_11\CFF-B19A-P10f.034 | B19A Cycle Life Gen2 (A49) 2.7 to 4.2V C/2 cycling + HPPC at 30°C 2.645 g TTL of Khal/Huiming Wu FCG per pouch cell vs. MagE Graphite -> for ABR 2014 full cell INTERIM | CFF-Cycle Life_RPT5C_4p2.000C/20 then 47 cycles at C/2 HPPC with 5C Disch. Pulse 3.75C Chrg 2.7 -4.2V | 250
2350 | ARGONNE_11_CFF-B19A-P10g.034 | CFF | B19A | 10 | P10g | 16:12:02 | 274 | 524 | 65122.5435 | 0.4434377928 | 1.664754 | 2.202411 | 2.19897765 | 4.39993896 | 10/16/2015 | C:\Data\MIMS\Backup\ARGONNE_11\CFF-B19A-P10g.034 | B19A Cycle Life Gen2 (A49) 2.7 to 4.2V C/2 cycling + HPPC at 30°C 2.645 g TTL of Khal/Huiming Wu FCG per pouch cell vs. MagE Graphite -> for ABR 2014 full cell INTERIM | CFF-Cycle Life_RPT5C_4p2.000C/20 then 47 cycles at C/2 HPPC with 5C Disch. Pulse 3.75C Chrg 2.7 -4.2V | 250
2351 | ARGONNE_11_CFF-B19A-P10h.034 | CFF | B19A | 10 | P10h | 15:43:37 | 524 | 774 | 58573.4808 | 0.4072391067 | 1.533205 | 2.202411 | 2.19775692 | 4.40009155 | 12/04/2015 | C:\Data\MIMS\Backup\ARGONNE_11\CFF-B19A-P10h.034 | B19A Cycle Life Gen2 (A49) 2.7 to 4.2V C/2 cycling + HPPC at 30°C 2.645 g TTL of Khal/Huiming Wu FCG per pouch cell vs. MagE Graphite -> for ABR 2014 full cell INTERIM | CFF-Cycle Life_RPT5C_4p2.000C/20 then 47 cycles at C/2 HPPC with 5C Disch. Pulse 3.75C Chrg 2.7 -4.2V | 250
2352 | ARGONNE_11_CFF-B19A-P10i.034 | CFF | B19A | 10 | P10i | 16:57:47 | 774 | 1024 | 53527.6547 | 0.3802630712 | 1.432151 | 2.202411 | 2.19714656 | 4.40009155 | 01/18/2016 | C:\Data\MIMS\Backup\ARGONNE_11\CFF-B19A-P10i.034 | B19A Cycle Life Gen2 (A49) 2.7 to 4.2V C/2 cycling + HPPC at 30°C 2.645 g TTL of Khal/Huiming Wu FCG per pouch cell vs. MagE Graphite -> for ABR 2014 full cell INTERIM | CFF-Cycle Life_RPT5C_4p2.000C/20 then 47 cycles at C/2 HPPC with 5C Disch. Pulse 3.75C Chrg 2.7 -4.2V | 250
2353 | ARGONNE_11_CFF-B19A-P11a.027 | CFF | B19A | 11 | P11a | 12:19:21 | 0 | 5 | 8561.5768 | 0.5247843115 | 1.956814 | 0.1683833066 | 0.14328222 | 4.20050355 | 07/30/2015 | C:\Data\MIMS\Backup\ARGONNE_11\CFF-B19A-P11a.027 | B19A Formation Gen2 (A49) 15 min hold at 1.5V during tap charge 2.7-4.2V @ 30°C 2.645 g TTL of Khal/Huiming FCG per pouch cell vs. MagE Graphite -> for ABR 2014 full cell INTERIM | CFF-FORM-1p5hold-4p2.000Formation 1.5V tap and hold 15min 2.7-4.2V @ C/10 2.7-4.2V @ C/3 | 5
2354 | ARGONNE_11_CFF-B19A-P11b.027 | CFF | B19A | 11 | P11b | 17:44:35 | 5 | 22 | 12661.5687 | 0.4950417454 | 1.849976 | 0.9522392615 | 2.69977874 | 4.20035096 | 08/06/2015 | C:\Data\MIMS\Backup\ARGONNE_11\CFF-B19A-P11b.027 | B19A Rate Study Gen2 (A49) (C/24 C/10 C/5 C/2 1C.1 2C) 2.7-4.2V at 30°C 2.645 g TTL of Khal/Huiming Wu FCG per pouch cell vs. MagE Graphite -> for ABR 2014 full cell INTERIM | CFF-Rate-4p2Vb.000Rate Capability Test at 0.05C 0.1C 0.2C 0.5C 1C 2C; from 2.7 to 4.2V | 17
2355 | ARGONNE_11_CFF-B19A-P11c.027 | CFF | B19A | 11 | P11c | 14:33:41 | 23 | 24 | 855.3097 | 0.4455264841 | 1.723193 | 2.251392 | 2.57892729 | 4.34195468 | 08/18/2015 | C:\Data\MIMS\Backup\ARGONNE_11\CFF-B19A-P11c.027 | B19A HPPC Gen2 (A49) 5C dischrg pulse 3.75C chrg pulse 2.7-4.2V at 30°C 2.645 g TTL of Khal/Huiming Wu FCG per pouch cell vs. MagE Graphite -> for ABR 2014 full cell INTERIM | CFF-HPPC-5C-4p2a.000HPPC with 5C Disch. Pulse 3.75C Chrg 2.7-4.2V | 1
2356 | ARGONNE_11_CFF-B19A-P11d.027 | CFF | B19A | 11 | P11d | 08/19/2015 09:53:22 | 24 | 24 | 0.1667 | 0 | 0 | 0 | 3.35286488 | 3.35347524 | 08/19/2015 | D:\Data\MIMS\Backup\ARGONNE_11\CFF-B19A-P11d.027 | B19A Safe SOC Gen2 (A49) Charge to 3.6V at 30°C 2.645 g TTL of Khal/Huiming Wu FCG per pouch cell vs. MagE Graphite -> for ABR 2014 full cell INTERIM | CFF-Rate-4p5V.000Rate Capability Test at 0.2C 0.5C 1C 2C; from 2.5 to 4.5V | 0
2357 | ARGONNE_11_CFF-B19A-P11dd.027 | CFF | B19A | 11 | P11dd | 09:54:06 | 25 | 25 | 34.0543 | 0.024039553 | 0.0751155044 | 0.0450560769 | 2.69993133 | 3.34264134 | 08/19/2015 | C:\Data\MIMS\Backup\ARGONNE_11\CFF-B19A-P11dd.027 | B19A Safe SOC Gen2 (A49) Charge to 3.6V at 30°C 2.645 g TTL of Khal/Huiming Wu FCG per pouch cell vs. MagE Graphite -> for ABR 2014 full cell INTERIM | CFF-SafeSOC-3p6.000Safe SOC at 3.6V using C/10 | 0
2358 | ARGONNE_11_CFF-B19A-P11e.027 | CFF | B19A | 11 | P11e | 10:44:01 | 25 | 25 | 1196.3957 | 0.1321031189 | 0.4574314413 | 0.04506981 | 3.0389868 | 3.60006104 | 08/20/2015 | C:\Data\MIMS\Backup\ARGONNE_11\CFF-B19A-P11e.027 | B19A Safe SOC Gen2 (A49) Charge to 3.6V at 30°C 2.645 g TTL of Khal/Huiming Wu FCG per pouch cell vs. MagE Graphite -> for ABR 2014 full cell INTERIM | CFF-SafeSOC-3p6a.000Safe SOC at 3.6V using C/10 | 0
2359 | ARGONNE_11_CFF-B19A-P11f.035 | CFF | B19A | 11 | P11f | 14:17:05 | 24 | 274 | 73686.0602 | 0.4855044536 | 1.815578 | 2.202411 | 2.19958801 | 4.3807126 | 08/21/2015 | C:\Data\MIMS\Backup\ARGONNE_11\CFF-B19A-P11f.035 | B19A Cycle Life Gen2 (A49) 2.7 to 4.2V C/2 cycling + HPPC at 30°C 2.645 g TTL of Khal/Huiming Wu FCG per pouch cell vs. MagE Graphite -> for ABR 2014 full cell INTERIM | CFF-Cycle Life_RPT5C_4p2.000C/20 then 47 cycles at C/2 HPPC with 5C Disch. Pulse 3.75C Chrg 2.7 -4.2V | 250
2360 | ARGONNE_11_CFF-B19A-P11f.037 | CFF | B19A | 11 | P11f | 08/21/2015 14:17:05 | 24 | 24 | 0.0007 | 1.814e-07 | 6.496e-07 | 0.0220714122 | 3.58113985 | 3.58113985 | 08/21/2015 | D:\Data\MIMS\Backup\ARGONNE_11\CFF-B19A-P11f.037 | B19A Cycle Life Gen2 (A49) 2.7 to 4.2V C/2 cycling + HPPC at 30°C 2.645 g TTL of Khal/Huiming Wu FCG per pouch cell vs. MagE Graphite -> for ABR 2014 full cell INTERIM | CFF-Cycle Life_RPT5C_4p2.000C/20 then 47 cycles at C/2 HPPC with 5C Disch. Pulse 3.75C Chrg 2.7 -4.2V | 0
2361 | ARGONNE_11_CFF-B19A-P11g.035 | CFF | B19A | 11 | P11g | 16:12:27 | 274 | 524 | 64934.6825 | 0.4425653897 | 1.661169 | 2.202411 | 2.19928283 | 4.3978027 | 10/16/2015 | C:\Data\MIMS\Backup\ARGONNE_11\CFF-B19A-P11g.035 | B19A Cycle Life Gen2 (A49) 2.7 to 4.2V C/2 cycling + HPPC at 30°C 2.645 g TTL of Khal/Huiming Wu FCG per pouch cell vs. MagE Graphite -> for ABR 2014 full cell INTERIM | CFF-Cycle Life_RPT5C_4p2.000C/20 then 47 cycles at C/2 HPPC with 5C Disch. Pulse 3.75C Chrg 2.7 -4.2V | 250
2362 | ARGONNE_11_CFF-B19A-P11h.035 | CFF | B19A | 11 | P11h | 15:44:10 | 524 | 774 | 57382.2965 | 0.4046743827 | 1.523604747 | 2.202411 | 2.19897765 | 4.39993896 | 12/04/2015 | C:\Data\MIMS\Backup\ARGONNE_11\CFF-B19A-P11h.035 | B19A Cycle Life Gen2 (A49) 2.7 to 4.2V C/2 cycling + HPPC at 30°C 2.645 g TTL of Khal/Huiming Wu FCG per pouch cell vs. MagE Graphite -> for ABR 2014 full cell INTERIM | CFF-Cycle Life_RPT5C_4p2.000C/20 then 47 cycles at C/2 HPPC with 5C Disch. Pulse 3.75C Chrg 2.7 -4.2V | 250
2363 | ARGONNE_11_CFF-B19A-P11i.035 | CFF | B19A | 11 | P11i | 16:58:21 | 774 | 1024 | 51348.9812 | 0.3725028946 | 1.405568 | 2.202411 | 2.19821469 | 4.39993896 | 01/18/2016 | C:\Data\MIMS\Backup\ARGONNE_11\CFF-B19A-P11i.035 | B19A Cycle Life Gen2 (A49) 2.7 to 4.2V C/2 cycling + HPPC at 30°C 2.645 g TTL of Khal/Huiming Wu FCG per pouch cell vs. MagE Graphite -> for ABR 2014 full cell INTERIM | CFF-Cycle Life_RPT5C_4p2.000C/20 then 47 cycles at C/2 HPPC with 5C Disch. Pulse 3.75C Chrg 2.7 -4.2V | 250
2364 | ARGONNE_11_CFF-B19A-P12a.028 | CFF | B19A | 12 | P12a | 12:19:42 | 0 | 5 | 8570.2088 | 0.5311933896 | 1.979875 | 0.1689173724 | 0.15701534 | 4.20050355 | 07/30/2015 | C:\Data\MIMS\Backup\ARGONNE_11\CFF-B19A-P12a.028 | B19A Formation Gen2 (A49) 15 min hold at 1.5V during tap charge 2.7-4.2V @ 30°C 2.645 g TTL of Khal/Huiming FCG per pouch cell vs. MagE Graphite -> for ABR 2014 full cell INTERIM | CFF-FORM-1p5hold-4p2.000Formation 1.5V tap and hold 15min 2.7-4.2V @ C/10 2.7-4.2V @ C/3 | 5
2365 | ARGONNE_11_CFF-B19A-P12b.028 | CFF | B19A | 12 | P12b | 17:45:33 | 5 | 22 | 12833.9323 | 0.5020182508 | 1.875658011 | 0.9510185397 | 2.69993133 | 4.20035096 | 08/06/2015 | C:\Data\MIMS\Backup\ARGONNE_11\CFF-B19A-P12b.028 | B19A Rate Study Gen2 (A49) (C/24 C/10 C/5 C/2 1C.1 2C) 2.7-4.2V at 30°C 2.645 g TTL of Khal/Huiming Wu FCG per pouch cell vs. MagE Graphite -> for ABR 2014 full cell INTERIM | CFF-Rate-4p2Vb.000Rate Capability Test at 0.05C 0.1C 0.2C 0.5C 1C 2C; from 2.7 to 4.2V | 17
2366 | ARGONNE_11_CFF-B19A-P12c.028 | CFF | B19A | 12 | P12c | 14:34:05 | 23 | 24 | 857.379 | 0.4512543273 | 1.743686 | 2.250935 | 2.69993133 | 4.29999237 | 08/18/2015 | C:\Data\MIMS\Backup\ARGONNE_11\CFF-B19A-P12c.028 | B19A HPPC Gen2 (A49) 5C dischrg pulse 3.75C chrg pulse 2.7-4.2V at 30°C 2.645 g TTL of Khal/Huiming Wu FCG per pouch cell vs. MagE Graphite -> for ABR 2014 full cell INTERIM | CFF-HPPC-5C-4p2a.000HPPC with 5C Disch. Pulse 3.75C Chrg 2.7-4.2V | 1
2367 | ARGONNE_11_CFF-B19A-P12d.028 | CFF | B19A | 12 | P12d | 09:54:29 | 25 | 25 | 34.7698 | 0.0245761549 | 0.0768563748 | 0.0450469215 | 2.69993133 | 3.34615091 | 08/19/2015 | C:\Data\MIMS\Backup\ARGONNE_11\CFF-B19A-P12d.028 | B19A Safe SOC Gen2 (A49) Charge to 3.6V at 30°C 2.645 g TTL of Khal/Huiming Wu FCG per pouch cell vs. MagE Graphite -> for ABR 2014 full cell INTERIM | CFF-SafeSOC-3p6.000Safe SOC at 3.6V using C/10 | 0
2368 | ARGONNE_11_CFF-B19A-P12e.028 | CFF | B19A | 12 | P12e | 10:44:18 | 25 | 25 | 1200.7053 | 0.135335223 | 0.4687197536 | 0.0450034333 | 3.04615854 | 3.60006104 | 08/20/2015 | C:\Data\MIMS\Backup\ARGONNE_11\CFF-B19A-P12e.028 | B19A Safe SOC Gen2 (A49) Charge to 3.6V at 30°C 2.645 g TTL of Khal/Huiming Wu FCG per pouch cell vs. MagE Graphite -> for ABR 2014 full cell INTERIM | CFF-SafeSOC-3p6a.000Safe SOC at 3.6V using C/10 | 0
2369 | ARGONNE_11_CFF-B19A-P12f.036 | CFF | B19A | 12 | P12f | 14:19:08 | 24 | 274 | 73537.2093 | 0.4919183692 | 1.839534 | 2.201495 | 2.19989319 | 4.38345922 | 08/21/2015 | C:\Data\MIMS\Backup\ARGONNE_11\CFF-B19A-P12f.036 | B19A Cycle Life Gen2 (A49) 2.7 to 4.2V C/2 cycling + HPPC at 30°C 2.645 g TTL of Khal/Huiming Wu FCG per pouch cell vs. MagE Graphite -> for ABR 2014 full cell INTERIM | CFF-Cycle Life_RPT5C_4p2.000C/20 then 47 cycles at C/2 HPPC with 5C Disch. Pulse 3.75C Chrg 2.7 -4.2V | 250
2370 | ARGONNE_11_CFF-B19A-P12g.036 | CFF | B19A | 12 | P12g | 16:12:56 | 274 | 524 | 65590.3393 | 0.4460063021 | 1.675386 | 2.201419089 | 2.19943542 | 4.39200427 | 10/16/2015 | C:\Data\MIMS\Backup\ARGONNE_11\CFF-B19A-P12g.036 | B19A Cycle Life Gen2 (A49) 2.7 to 4.2V C/2 cycling + HPPC at 30°C 2.645 g TTL of Khal/Huiming Wu FCG per pouch cell vs. MagE Graphite -> for ABR 2014 full cell INTERIM | CFF-Cycle Life_RPT5C_4p2.000C/20 then 47 cycles at C/2 HPPC with 5C Disch. Pulse 3.75C Chrg 2.7 -4.2V | 250
2371 | ARGONNE_11_CFF-B19A-P12h.036 | CFF | B19A | 12 | P12h | 15:44:39 | 524 | 774 | 58370.2495 | 0.4095800482 | 1.54213 | 2.201724 | 2.19821469 | 4.39993896 | 12/04/2015 | C:\Data\MIMS\Backup\ARGONNE_11\CFF-B19A-P12h.036 | B19A Cycle Life Gen2 (A49) 2.7 to 4.2V C/2 cycling + HPPC at 30°C 2.645 g TTL of Khal/Huiming Wu FCG per pouch cell vs. MagE Graphite -> for ABR 2014 full cell INTERIM | CFF-Cycle Life_RPT5C_4p2.000C/20 then 47 cycles at C/2 HPPC with 5C Disch. Pulse 3.75C Chrg 2.7 -4.2V | 250
2372 | ARGONNE_11_CFF-B19A-P12i.036 | CFF | B19A | 12 | P12i | 16:58:47 | 774 | 1024 | 52559.7145 | 0.3778386552 | 1.425037 | 2.201419089 | 2.19790951 | 4.39993896 | 01/18/2016 | C:\Data\MIMS\Backup\ARGONNE_11\CFF-B19A-P12i.036 | B19A Cycle Life Gen2 (A49) 2.7 to 4.2V C/2 cycling + HPPC at 30°C 2.645 g TTL of Khal/Huiming Wu FCG per pouch cell vs. MagE Graphite -> for ABR 2014 full cell INTERIM | CFF-Cycle Life_RPT5C_4p2.000C/20 then 47 cycles at C/2 HPPC with 5C Disch. Pulse 3.75C Chrg 2.7 -4.2V | 250
2373 | ARGONNE_11_CFF-B19A-P13a.029 | CFF | B19A | 13 | P13a | 12:20:04 | 0 | 5 | 8619.492 | 0.5372736992 | 2.003298 | 0.1684596017 | 0.1559472 | 4.20050355 | 07/30/2015 | C:\Data\MIMS\Backup\ARGONNE_11\CFF-B19A-P13a.029 | B19A Formation Gen2 (A49) 15 min hold at 1.5V during tap charge 2.7-4.2V @ 30°C 2.645 g TTL of Khal/Huiming FCG per pouch cell vs. MagE Graphite -> for ABR 2014 full cell INTERIM | CFF-FORM-1p5hold-4p2.000Formation 1.5V tap and hold 15min 2.7-4.2V @ C/10 2.7-4.2V @ C/3 | 5
2374 | ARGONNE_11_CFF-B19A-P13b.029 | CFF | B19A | 13 | P13b | 17:46:43 | 5 | 22 | 12889.1527 | 0.5041949199 | 1.884583 | 0.9509422446 | 2.69977874 | 4.20065614 | 08/06/2015 | C:\Data\MIMS\Backup\ARGONNE_11\CFF-B19A-P13b.029 | B19A Rate Study Gen2 (A49) (C/24 C/10 C/5 C/2 1C.1 2C) 2.7-4.2V at 30°C 2.645 g TTL of Khal/Huiming Wu FCG per pouch cell vs. MagE Graphite -> for ABR 2014 full cell INTERIM | CFF-Rate-4p2Vb.000Rate Capability Test at 0.05C 0.1C 0.2C 0.5C 1C 2C; from 2.7 to 4.2V | 17
2375 | ARGONNE_11_CFF-B19A-P13c.029 | CFF | B19A | 13 | P13c | 14:34:28 | 23 | 24 | 857.8362 | 0.4530624886 | 1.748985733 | 2.251164 | 2.69993133 | 4.29999237 | 08/18/2015 | C:\Data\MIMS\Backup\ARGONNE_11\CFF-B19A-P13c.029 | B19A HPPC Gen2 (A49) 5C dischrg pulse 3.75C chrg pulse 2.7-4.2V at 30°C 2.645 g TTL of Khal/Huiming Wu FCG per pouch cell vs. MagE Graphite -> for ABR 2014 full cell INTERIM | CFF-HPPC-5C-4p2a.000HPPC with 5C Disch. Pulse 3.75C Chrg 2.7-4.2V | 1
2376 | ARGONNE_11_CFF-B19A-P13d.029 | CFF | B19A | 13 | P13d | 09:54:52 | 25 | 25 | 35.9212 | 0.0254396126 | 0.0797800533 | 0.0450629435 | 2.69993133 | 3.35515373 | 08/19/2015 | C:\Data\MIMS\Backup\ARGONNE_11\CFF-B19A-P13d.029 | B19A Safe SOC Gen2 (A49) Charge to 3.6V at 30°C 2.645 g TTL of Khal/Huiming Wu FCG per pouch cell vs. MagE Graphite -> for ABR 2014 full cell INTERIM | CFF-SafeSOC-3p6.000Safe SOC at 3.6V using C/10 | 0
2377 | ARGONNE_11_CFF-B19A-P13e.029 | CFF | B19A | 13 | P13e | 10:44:36 | 25 | 25 | 1197.9267 | 0.1332513142 | 0.4619835207 | 0.0450263218 | 3.07392996 | 3.60006104 | 08/20/2015 | C:\Data\MIMS\Backup\ARGONNE_11\CFF-B19A-P13e.029 | B19A Safe SOC Gen2 (A49) Charge to 3.6V at 30°C 2.645 g TTL of Khal/Huiming Wu FCG per pouch cell vs. MagE Graphite -> for ABR 2014 full cell INTERIM | CFF-SafeSOC-3p6a.000Safe SOC at 3.6V using C/10 | 0
2378 | ARGONNE_11_CFF-B19A-P13f.040 | CFF | B19A | 13 | P13f | 14:24:56 | 24 | 274 | 74358.8488 | 0.4936343386 | 1.846761 | 2.202411 | 2.1997406 | 4.3807126 | 08/21/2015 | C:\Data\MIMS\Backup\ARGONNE_11\CFF-B19A-P13f.040 | B19A Cycle Life Gen2 (A49) 2.7 to 4.2V C/2 cycling + HPPC at 30°C 2.645 g TTL of Khal/Huiming Wu FCG per pouch cell vs. MagE Graphite -> for ABR 2014 full cell INTERIM | CFF-Cycle Life_RPT5C_4p2.000C/20 then 47 cycles at C/2 HPPC with 5C Disch. Pulse 3.75C Chrg 2.7 -4.2V | 250
2379 | ARGONNE_11_CFF-B19A-P13g.040 | CFF | B19A | 13 | P13g | 16:14:36 | 274 | 524 | 66418.1758 | 0.448690636 | 1.685569 | 2.202411 | 2.19897765 | 4.39337758 | 10/16/2015 | C:\Data\MIMS\Backup\ARGONNE_11\CFF-B19A-P13g.040 | B19A Cycle Life Gen2 (A49) 2.7 to 4.2V C/2 cycling + HPPC at 30°C 2.645 g TTL of Khal/Huiming Wu FCG per pouch cell vs. MagE Graphite -> for ABR 2014 full cell INTERIM | CFF-Cycle Life_RPT5C_4p2.000C/20 then 47 cycles at C/2 HPPC with 5C Disch. Pulse 3.75C Chrg 2.7 -4.2V | 250
2380 | ARGONNE_11_CFF-B19A-P13h.040 | CFF | B19A | 13 | P13h | 15:46:27 | 524 | 774 | 59476.9623 | 0.4136846885 | 1.557439 | 2.202411 | 2.19821469 | 4.39993896 | 12/04/2015 | C:\Data\MIMS\Backup\ARGONNE_11\CFF-B19A-P13h.040 | B19A Cycle Life Gen2 (A49) 2.7 to 4.2V C/2 cycling + HPPC at 30°C 2.645 g TTL of Khal/Huiming Wu FCG per pouch cell vs. MagE Graphite -> for ABR 2014 full cell INTERIM | CFF-Cycle Life_RPT5C_4p2.000C/20 then 47 cycles at C/2 HPPC with 5C Disch. Pulse 3.75C Chrg 2.7 -4.2V | 250
2381 | ARGONNE_11_CFF-B19A-P13i.040 | CFF | B19A | 13 | P13i | 17:00:21 | 774 | 1024 | 53779.9977 | 0.3831158726 | 1.44497 | 2.202411 | 2.19760433 | 4.39993896 | 01/18/2016 | C:\Data\MIMS\Backup\ARGONNE_11\CFF-B19A-P13i.040 | B19A Cycle Life Gen2 (A49) 2.7 to 4.2V C/2 cycling + HPPC at 30°C 2.645 g TTL of Khal/Huiming Wu FCG per pouch cell vs. MagE Graphite -> for ABR 2014 full cell INTERIM | CFF-Cycle Life_RPT5C_4p2.000C/20 then 47 cycles at C/2 HPPC with 5C Disch. Pulse 3.75C Chrg 2.7 -4.2V | 250
2382 | ARGONNE_11_CFF-B19A-P14a.030 | CFF | B19A | 14 | P14a | 12:20:24 | 0 | 5 | 8520.8917 | 0.5225499865 | 1.950602 | 0.1685358968 | 0.14373999 | 4.20065614 | 07/30/2015 | C:\Data\MIMS\Backup\ARGONNE_11\CFF-B19A-P14a.030 | B19A Formation Gen2 (A49) 15 min hold at 1.5V during tap charge 2.7-4.2V @ 30°C 2.645 g TTL of Khal/Huiming FCG per pouch cell vs. MagE Graphite -> for ABR 2014 full cell INTERIM | CFF-FORM-1p5hold-4p2.000Formation 1.5V tap and hold 15min 2.7-4.2V @ C/10 2.7-4.2V @ C/3 | 5
2383 | ARGONNE_11_CFF-B19A-P14b.030 | CFF | B19A | 14 | P14b | 17:47:57 | 5 | 22 | 12720.7583 | 0.4975438913 | 1.859352 | 0.9510185397 | 2.69977874 | 4.20065614 | 08/06/2015 | C:\Data\MIMS\Backup\ARGONNE_11\CFF-B19A-P14b.030 | B19A Rate Study Gen2 (A49) (C/24 C/10 C/5 C/2 1C.1 2C) 2.7-4.2V at 30°C 2.645 g TTL of Khal/Huiming Wu FCG per pouch cell vs. MagE Graphite -> for ABR 2014 full cell INTERIM | CFF-Rate-4p2Vb.000Rate Capability Test at 0.05C 0.1C 0.2C 0.5C 1C 2C; from 2.7 to 4.2V | 17
2384 | ARGONNE_11_CFF-B19A-P14c.030 | CFF | B19A | 14 | P14c | 14:34:50 | 23 | 24 | 853.7453 | 0.4478881926 | 1.724371 | 2.252308 | 2.69993133 | 4.33127337 | 08/18/2015 | C:\Data\MIMS\Backup\ARGONNE_11\CFF-B19A-P14c.030 | B19A HPPC Gen2 (A49) 5C dischrg pulse 3.75C chrg pulse 2.7-4.2V at 30°C 2.645 g TTL of Khal/Huiming Wu FCG per pouch cell vs. MagE Graphite -> for ABR 2014 full cell INTERIM | CFF-HPPC-5C-4p2a.000HPPC with 5C Disch. Pulse 3.75C Chrg 2.7-4.2V | 1
2385 | ARGONNE_11_CFF-B19A-P14d.030 | CFF | B19A | 14 | P14d | 09:55:12 | 25 | 25 | 34.3937 | 0.0242940434 | 0.0760150582 | 0.0450446326 | 2.69993133 | 3.34905013 | 08/19/2015 | C:\Data\MIMS\Backup\ARGONNE_11\CFF-B19A-P14d.030 | B19A Safe SOC Gen2 (A49) Charge to 3.6V at 30°C 2.645 g TTL of Khal/Huiming Wu FCG per pouch cell vs. MagE Graphite -> for ABR 2014 full cell INTERIM | CFF-SafeSOC-3p6.000Safe SOC at 3.6V using C/10 | 0
2386 | ARGONNE_11_CFF-B19A-P14e.030 | CFF | B19A | 14 | P14e | 10:44:57 | 25 | 25 | 1200.7678 | 0.1353820995 | 0.4687325779 | 0.0450606546 | 3.03471427 | 3.60006104 | 08/20/2015 | C:\Data\MIMS\Backup\ARGONNE_11\CFF-B19A-P14e.030 | B19A Safe SOC Gen2 (A49) Charge to 3.6V at 30°C 2.645 g TTL of Khal/Huiming Wu FCG per pouch cell vs. MagE Graphite -> for ABR 2014 full cell INTERIM | CFF-SafeSOC-3p6a.000Safe SOC at 3.6V using C/10 | 0
2387 | ARGONNE_11_CFF-B19A-P14f.039 | CFF | B19A | 14 | P14f | 14:23:51 | 24 | 274 | 73949.9673 | 0.4881464211 | 1.82548 | 2.200961 | 2.19958801 | 4.39993896 | 08/21/2015 | C:\Data\MIMS\Backup\ARGONNE_11\CFF-B19A-P14f.039 | B19A Cycle Life Gen2 (A49) 2.7 to 4.2V C/2 cycling + HPPC at 30°C 2.645 g TTL of Khal/Huiming Wu FCG per pouch cell vs. MagE Graphite -> for ABR 2014 full cell INTERIM | CFF-Cycle Life_RPT5C_4p2.000C/20 then 47 cycles at C/2 HPPC with 5C Disch. Pulse 3.75C Chrg 2.7 -4.2V | 250
2388 | ARGONNE_11_CFF-B19A-P14g.039 | CFF | B19A | 14 | P14g | 16:14:10 | 274 | 524 | 65708.4705 | 0.4444077983 | 1.668895 | 2.201572 | 2.19897765 | 4.40268559 | 10/16/2015 | C:\Data\MIMS\Backup\ARGONNE_11\CFF-B19A-P14g.039 | B19A Cycle Life Gen2 (A49) 2.7 to 4.2V C/2 cycling + HPPC at 30°C 2.645 g TTL of Khal/Huiming Wu FCG per pouch cell vs. MagE Graphite -> for ABR 2014 full cell INTERIM | CFF-Cycle Life_RPT5C_4p2.000C/20 then 47 cycles at C/2 HPPC with 5C Disch. Pulse 3.75C Chrg 2.7 -4.2V | 250
2389 | ARGONNE_11_CFF-B19A-P14h.039 | CFF | B19A | 14 | P14h | 15:46:03 | 524 | 774 | 58477.0848 | 0.4086428489 | 1.539011 | 2.200809 | 2.19775692 | 4.40894179 | 12/04/2015 | C:\Data\MIMS\Backup\ARGONNE_11\CFF-B19A-P14h.039 | B19A Cycle Life Gen2 (A49) 2.7 to 4.2V C/2 cycling + HPPC at 30°C 2.645 g TTL of Khal/Huiming Wu FCG per pouch cell vs. MagE Graphite -> for ABR 2014 full cell INTERIM | CFF-Cycle Life_RPT5C_4p2.000C/20 then 47 cycles at C/2 HPPC with 5C Disch. Pulse 3.75C Chrg 2.7 -4.2V | 250
2390 | ARGONNE_11_CFF-B19A-P14i.039 | CFF | B19A | 14 | P14i | 16:59:59 | 774 | 1024 | 55132.188 | 0.386412693 | 1.455199 | 2.200961 | 2.19668879 | 4.40634775 | 01/18/2016 | C:\Data\MIMS\Backup\ARGONNE_11\CFF-B19A-P14i.039 | B19A Cycle Life Gen2 (A49) 2.7 to 4.2V C/2 cycling + HPPC at 30°C 2.645 g TTL of Khal/Huiming Wu FCG per pouch cell vs. MagE Graphite -> for ABR 2014 full cell INTERIM | CFF-Cycle Life_RPT5C_4p2.000C/20 then 47 cycles at C/2 HPPC with 5C Disch. Pulse 3.75C Chrg 2.7 -4.2V | 250
2391 | ARGONNE_11_CFF-B19A-P15a.031 | CFF | B19A | 15 | P15a | 12:20:47 | 0 | 5 | 8550.7325 | 0.524936264 | 1.958083 | 0.1689173724 | 0.14160372 | 4.20065614 | 07/30/2015 | C:\Data\MIMS\Backup\ARGONNE_11\CFF-B19A-P15a.031 | B19A Formation Gen2 (A49) 15 min hold at 1.5V during tap charge 2.7-4.2V @ 30°C 2.645 g TTL of Khal/Huiming FCG per pouch cell vs. MagE Graphite -> for ABR 2014 full cell INTERIM | CFF-FORM-1p5hold-4p2.000Formation 1.5V tap and hold 15min 2.7-4.2V @ C/10 2.7-4.2V @ C/3 | 5
2392 | ARGONNE_11_CFF-B19A-P15b.031 | CFF | B19A | 15 | P15b | 17:48:51 | 5 | 22 | 12730.7352 | 0.4973562772 | 1.858157 | 0.9517051957 | 2.69993133 | 4.20050355 | 08/06/2015 | C:\Data\MIMS\Backup\ARGONNE_11\CFF-B19A-P15b.031 | B19A Rate Study Gen2 (A49) (C/24 C/10 C/5 C/2 1C.1 2C) 2.7-4.2V at 30°C 2.645 g TTL of Khal/Huiming Wu FCG per pouch cell vs. MagE Graphite -> for ABR 2014 full cell INTERIM | CFF-Rate-4p2Vb.000Rate Capability Test at 0.05C 0.1C 0.2C 0.5C 1C 2C; from 2.7 to 4.2V | 17
2393 | ARGONNE_11_CFF-B19A-P15c.031 | CFF | B19A | 15 | P15c | 14:35:11 | 23 | 24 | 855.8082 | 0.4491204518 | 1.731004 | 2.252461 | 2.69993133 | 4.29999237 | 08/18/2015 | C:\Data\MIMS\Backup\ARGONNE_11\CFF-B19A-P15c.031 | B19A HPPC Gen2 (A49) 5C dischrg pulse 3.75C chrg pulse 2.7-4.2V at 30°C 2.645 g TTL of Khal/Huiming Wu FCG per pouch cell vs. MagE Graphite -> for ABR 2014 full cell INTERIM | CFF-HPPC-5C-4p2a.000HPPC with 5C Disch. Pulse 3.75C Chrg 2.7-4.2V | 1
2394 | ARGONNE_11_CFF-B19A-P15d.031 | CFF | B19A | 15 | P15d | 09:55:31 | 25 | 25 | 34.4805 | 0.0243591634 | 0.0761548632 | 0.0450194553 | 2.69993133 | 3.34538796 | 08/19/2015 | C:\Data\MIMS\Backup\ARGONNE_11\CFF-B19A-P15d.031 | B19A Safe SOC Gen2 (A49) Charge to 3.6V at 30°C 2.645 g TTL of Khal/Huiming Wu FCG per pouch cell vs. MagE Graphite -> for ABR 2014 full cell INTERIM | CFF-SafeSOC-3p6.000Safe SOC at 3.6V using C/10 | 0
2395 | ARGONNE_11_CFF-B19A-P15e.031 | CFF | B19A | 15 | P15e | 10:45:22 | 25 | 25 | 1201.3495 | 0.1358183291 | 0.4699737109 | 0.0450263218 | 3.01808194 | 3.60006104 | 08/20/2015 | C:\Data\MIMS\Backup\ARGONNE_11\CFF-B19A-P15e.031 | B19A Safe SOC Gen2 (A49) Charge to 3.6V at 30°C 2.645 g TTL of Khal/Huiming Wu FCG per pouch cell vs. MagE Graphite -> for ABR 2014 full cell INTERIM | CFF-SafeSOC-3p6a.000Safe SOC at 3.6V using C/10 | 0
2396 | ARGONNE_11_CFF-B19A-P16a.032 | CFF | B19A | 16 | P16a | 12:21:08 | 0 | 5 | 8606.4575 | 0.5317609657 | 1.981896 | 0.1684596017 | 0.14175631 | 4.20096132 | 07/30/2015 | C:\Data\MIMS\Backup\ARGONNE_11\CFF-B19A-P16a.032 | B19A Formation Gen2 (A49) 15 min hold at 1.5V during tap charge 2.7-4.2V @ 30°C 2.645 g TTL of Khal/Huiming FCG per pouch cell vs. MagE Graphite -> for ABR 2014 full cell INTERIM | CFF-FORM-1p5hold-4p2.000Formation 1.5V tap and hold 15min 2.7-4.2V @ C/10 2.7-4.2V @ C/3 | 5
2397 | ARGONNE_11_CFF-B19A-P16b.032 | CFF | B19A | 16 | P16b | 17:49:43 | 5 | 22 | 12779.4152 | 0.4991403556 | 1.864933 | 0.9523155566 | 2.69993133 | 4.20096132 | 08/06/2015 | C:\Data\MIMS\Backup\ARGONNE_11\CFF-B19A-P16b.032 | B19A Rate Study Gen2 (A49) (C/24 C/10 C/5 C/2 1C.1 2C) 2.7-4.2V at 30°C 2.645 g TTL of Khal/Huiming Wu FCG per pouch cell vs. MagE Graphite -> for ABR 2014 full cell INTERIM | CFF-Rate-4p2Vb.000Rate Capability Test at 0.05C 0.1C 0.2C 0.5C 1C 2C; from 2.7 to 4.2V | 17
2398 | ARGONNE_11_CFF-B19A-P16c.032 | CFF | B19A | 16 | P16c | 14:35:32 | 23 | 24 | 856.4472 | 0.4519156232 | 1.738418 | 2.252461 | 2.69993133 | 4.29388876 | 08/18/2015 | C:\Data\MIMS\Backup\ARGONNE_11\CFF-B19A-P16c.032 | B19A HPPC Gen2 (A49) 5C dischrg pulse 3.75C chrg pulse 2.7-4.2V at 30°C 2.645 g TTL of Khal/Huiming Wu FCG per pouch cell vs. MagE Graphite -> for ABR 2014 full cell INTERIM | CFF-HPPC-5C-4p2a.000HPPC with 5C Disch. Pulse 3.75C Chrg 2.7-4.2V | 1
2399 | ARGONNE_11_CFF-B19A-P16d.032 | CFF | B19A | 16 | P16d | 09:55:52 | 25 | 25 | 34.503 | 0.0243760362 | 0.0762409481 | 0.0450125887 | 2.69993133 | 3.34508278 | 08/19/2015 | C:\Data\MIMS\Backup\ARGONNE_11\CFF-B19A-P16d.032 | B19A Safe SOC Gen2 (A49) Charge to 3.6V at 30°C 2.645 g TTL of Khal/Huiming Wu FCG per pouch cell vs. MagE Graphite -> for ABR 2014 full cell INTERIM | CFF-SafeSOC-3p6.000Safe SOC at 3.6V using C/10 | 0
2400 | ARGONNE_11_CFF-B19A-P16e.032 | CFF | B19A | 16 | P16e | 10:45:45 | 25 | 25 | 1202.0618 | 0.136352554 | 0.4715214415 | 0.045024033 | 2.99504082 | 3.60006104 | 08/20/2015 | C:\Data\MIMS\Backup\ARGONNE_11\CFF-B19A-P16e.032 | B19A Safe SOC Gen2 (A49) Charge to 3.6V at 30°C 2.645 g TTL of Khal/Huiming Wu FCG per pouch cell vs. MagE Graphite -> for ABR 2014 full cell INTERIM | CFF-SafeSOC-3p6a.000Safe SOC at 3.6V using C/10 | 0
2401 | ARGONNE_11_CFF-B19A-P17a.033 | CFF | B19A | 17 | P17a | 12:21:33 | 0 | 5 | 8551.737 | 0.52377103 | 1.951519 | 0.1686884871 | 0.1451133 | 4.20080873 | 07/30/2015 | C:\Data\MIMS\Backup\ARGONNE_11\CFF-B19A-P17a.033 | B19A Formation Gen2 (A49) 15 min hold at 1.5V during tap charge 2.7-4.2V @ 30°C 2.645 g TTL of Khal/Huiming FCG per pouch cell vs. MagE Graphite -> for ABR 2014 full cell INTERIM | CFF-FORM-1p5hold-4p2.000Formation 1.5V tap and hold 15min 2.7-4.2V @ C/10 2.7-4.2V @ C/3 | 5
2402 | ARGONNE_11_CFF-B19A-P17b.033 | CFF | B19A | 17 | P17b | 17:50:43 | 5 | 22 | 12770.6617 | 0.4997288684 | 1.867047 | 0.9518577859 | 2.69993133 | 4.20065614 | 08/06/2015 | C:\Data\MIMS\Backup\ARGONNE_11\CFF-B19A-P17b.033 | B19A Rate Study Gen2 (A49) (C/24 C/10 C/5 C/2 1C.1 2C) 2.7-4.2V at 30°C 2.645 g TTL of Khal/Huiming Wu FCG per pouch cell vs. MagE Graphite -> for ABR 2014 full cell INTERIM | CFF-Rate-4p2Vb.000Rate Capability Test at 0.05C 0.1C 0.2C 0.5C 1C 2C; from 2.7 to 4.2V | 17
2403 | ARGONNE_11_CFF-B19A-P17c.033 | CFF | B19A | 17 | P17c | 14:35:54 | 23 | 24 | 857.2628 | 0.4494248172 | 1.731164 | 2.252384 | 2.69993133 | 4.29999237 | 08/18/2015 | C:\Data\MIMS\Backup\ARGONNE_11\CFF-B19A-P17c.033 | B19A HPPC Gen2 (A49) 5C dischrg pulse 3.75C chrg pulse 2.7-4.2V at 30°C 2.645 g TTL of Khal/Huiming Wu FCG per pouch cell vs. MagE Graphite -> for ABR 2014 full cell INTERIM | CFF-HPPC-5C-4p2a.000HPPC with 5C Disch. Pulse 3.75C Chrg 2.7-4.2V | 1
2404 | ARGONNE_11_CFF-B19A-P17d.033 | CFF | B19A | 17 | P17d | 09:57:02 | 25 | 25 | 33.5532 | 0.0236636945 | 0.0740009526 | 0.0450583658 | 2.69993133 | 3.34493019 | 08/19/2015 | C:\Data\MIMS\Backup\ARGONNE_11\CFF-B19A-P17d.033 | B19A Safe SOC Gen2 (A49) Charge to 3.6V at 30°C 2.645 g TTL of Khal/Huiming Wu FCG per pouch cell vs. MagE Graphite -> for ABR 2014 full cell INTERIM | CFF-SafeSOC-3p6.000Safe SOC at 3.6V using C/10 | 0
2405 | ARGONNE_11_CFF-B19A-P17e.033 | CFF | B19A | 17 | P17e | 10:46:02 | 25 | 25 | 1199.6793 | 0.1345657641 | 0.4663555595 | 0.0450629435 | 3.06828412 | 3.60006104 | 08/20/2015 | C:\Data\MIMS\Backup\ARGONNE_11\CFF-B19A-P17e.033 | B19A Safe SOC Gen2 (A49) Charge to 3.6V at 30°C 2.645 g TTL of Khal/Huiming Wu FCG per pouch cell vs. MagE Graphite -> for ABR 2014 full cell INTERIM | CFF-SafeSOC-3p6a.000Safe SOC at 3.6V using C/10 | 0
2406 | ARGONNE_11_CFF-B19A-P18a.034 | CFF | B19A | 18 | P18a | 12:21:52 | 0 | 5 | 8581.2438 | 0.5287972261 | 1.969971 | 0.1677729458 | 0.1435874 | 4.20065614 | 07/30/2015 | C:\Data\MIMS\Backup\ARGONNE_11\CFF-B19A-P18a.034 | B19A Formation Gen2 (A49) 15 min hold at 1.5V during tap charge 2.7-4.2V @ 30°C 2.645 g TTL of Khal/Huiming FCG per pouch cell vs. MagE Graphite -> for ABR 2014 full cell INTERIM | CFF-FORM-1p5hold-4p2.000Formation 1.5V tap and hold 15min 2.7-4.2V @ C/10 2.7-4.2V @ C/3 | 5
2407 | ARGONNE_11_CFF-B19A-P18b.034 | CFF | B19A | 18 | P18b | 17:51:42 | 5 | 22 | 12708.1953 | 0.4966585991 | 1.855398 | 0.9514763104 | 2.69993133 | 4.20065614 | 08/06/2015 | C:\Data\MIMS\Backup\ARGONNE_11\CFF-B19A-P18b.034 | B19A Rate Study Gen2 (A49) (C/24 C/10 C/5 C/2 1C.1 2C) 2.7-4.2V at 30°C 2.645 g TTL of Khal/Huiming Wu FCG per pouch cell vs. MagE Graphite -> for ABR 2014 full cell INTERIM | CFF-Rate-4p2Vb.000Rate Capability Test at 0.05C 0.1C 0.2C 0.5C 1C 2C; from 2.7 to 4.2V | 17
2408 | ARGONNE_11_CFF-B19A-P18c.034 | CFF | B19A | 18 | P18c | 14:36:17 | 23 | 24 | 855.7522 | 0.448466043 | 1.725818 | 2.252384 | 2.69993133 | 4.2980087 | 08/18/2015 | C:\Data\MIMS\Backup\ARGONNE_11\CFF-B19A-P18c.034 | B19A HPPC Gen2 (A49) 5C dischrg pulse 3.75C chrg pulse 2.7-4.2V at 30°C 2.645 g TTL of Khal/Huiming Wu FCG per pouch cell vs. MagE Graphite -> for ABR 2014 full cell INTERIM | CFF-HPPC-5C-4p2a.000HPPC with 5C Disch. Pulse 3.75C Chrg 2.7-4.2V | 1
2409 | ARGONNE_11_CFF-B19A-P18d.034 | CFF | B19A | 18 | P18d | 09:57:44 | 25 | 25 | 33.767 | 0.0238240606 | 0.0744993612 | 0.0450034333 | 2.69993133 | 3.34538796 | 08/19/2015 | C:\Data\MIMS\Backup\ARGONNE_11\CFF-B19A-P18d.034 | B19A Safe SOC Gen2 (A49) Charge to 3.6V at 30°C 2.645 g TTL of Khal/Huiming Wu FCG per pouch cell vs. MagE Graphite -> for ABR 2014 full cell INTERIM | CFF-SafeSOC-3p6.000Safe SOC at 3.6V using C/10 | 0
2410 | ARGONNE_11_CFF-B19A-P18e.034 | CFF | B19A | 18 | P18e | 10:46:23 | 25 | 25 | 1200.9258 | 0.1355005882 | 0.4690268417 | 0.0450102998 | 3.0327306 | 3.60006104 | 08/20/2015 | C:\Data\MIMS\Backup\ARGONNE_11\CFF-B19A-P18e.034 | B19A Safe SOC Gen2 (A49) Charge to 3.6V at 30°C 2.645 g TTL of Khal/Huiming Wu FCG per pouch cell vs. MagE Graphite -> for ABR 2014 full cell INTERIM | CFF-SafeSOC-3p6a.000Safe SOC at 3.6V using C/10 | 0
2411 | ARGONNE_11_CFF-B19A-P19a.035 | CFF | B19A | 19 | P19a | 12:22:15 | 0 | 5 | 8500.9782 | 0.5176425507 | 1.930957 | 0.1683070115 | 0.1419089 | 4.20050355 | 07/30/2015 | C:\Data\MIMS\Backup\ARGONNE_11\CFF-B19A-P19a.035 | B19A Formation Gen2 (A49) 15 min hold at 1.5V during tap charge 2.7-4.2V @ 30°C 2.645 g TTL of Khal/Huiming FCG per pouch cell vs. MagE Graphite -> for ABR 2014 full cell INTERIM | CFF-FORM-1p5hold-4p2.000Formation 1.5V tap and hold 15min 2.7-4.2V @ C/10 2.7-4.2V @ C/3 | 5
2412 | ARGONNE_11_CFF-B19A-P19b.035 | CFF | B19A | 19 | P19b | 17:52:32 | 5 | 22 | 12658.9292 | 0.4945667182 | 1.847806695 | 0.9515526055 | 2.69993133 | 4.20080873 | 08/06/2015 | C:\Data\MIMS\Backup\ARGONNE_11\CFF-B19A-P19b.035 | B19A Rate Study Gen2 (A49) (C/24 C/10 C/5 C/2 1C.1 2C) 2.7-4.2V at 30°C 2.645 g TTL of Khal/Huiming Wu FCG per pouch cell vs. MagE Graphite -> for ABR 2014 full cell INTERIM | CFF-Rate-4p2Vb.000Rate Capability Test at 0.05C 0.1C 0.2C 0.5C 1C 2C; from 2.7 to 4.2V | 17
2413 | ARGONNE_11_CFF-B19A-P19c.035 | CFF | B19A | 19 | P19c | 14:36:45 | 23 | 24 | 855.399 | 0.4478419214 | 1.722488 | 2.252461 | 2.69993133 | 4.29083696 | 08/18/2015 | C:\Data\MIMS\Backup\ARGONNE_11\CFF-B19A-P19c.035 | B19A HPPC Gen2 (A49) 5C dischrg pulse 3.75C chrg pulse 2.7-4.2V at 30°C 2.645 g TTL of Khal/Huiming Wu FCG per pouch cell vs. MagE Graphite -> for ABR 2014 full cell INTERIM | CFF-HPPC-5C-4p2a.000HPPC with 5C Disch. Pulse 3.75C Chrg 2.7-4.2V | 1
2414 | ARGONNE_11_CFF-B19A-P19d.035 | CFF | B19A | 19 | P19d | 09:58:05 | 25 | 25 | 32.5938 | 0.0229442251 | 0.0716308116 | 0.0450377661 | 2.69993133 | 3.33806363 | 08/19/2015 | C:\Data\MIMS\Backup\ARGONNE_11\CFF-B19A-P19d.035 | B19A Safe SOC Gen2 (A49) Charge to 3.6V at 30°C 2.645 g TTL of Khal/Huiming Wu FCG per pouch cell vs. MagE Graphite -> for ABR 2014 full cell INTERIM | CFF-SafeSOC-3p6.000Safe SOC at 3.6V using C/10 | 0
2415 | ARGONNE_11_CFF-B19A-P19e.035 | CFF | B19A | 19 | P19e | 10:46:42 | 25 | 25 | 1200.0017 | 0.1348074957 | 0.4662772115 | 0.04506981 | 3.00587472 | 3.60006104 | 08/20/2015 | C:\Data\MIMS\Backup\ARGONNE_11\CFF-B19A-P19e.035 | B19A Safe SOC Gen2 (A49) Charge to 3.6V at 30°C 2.645 g TTL of Khal/Huiming Wu FCG per pouch cell vs. MagE Graphite -> for ABR 2014 full cell INTERIM | CFF-SafeSOC-3p6a.000Safe SOC at 3.6V using C/10 | 0
2416 | ARGONNE_11_CFF-B19A-P1a.017 | CFF | B19A | 1 | P1a | 12:13:48 | 0 | 5 | 8620.5465 | 0.5364660855 | 1.999762881 | 0.1675440604 | 0.1591516 | 4.20065614 | 07/30/2015 | C:\Data\MIMS\Backup\ARGONNE_11\CFF-B19A-P1a.017 | B19A Formation Gen2 (A49) 15 min hold at 1.5V during tap charge 2.7-4.2V @ 30°C 2.645 g TTL of Khal/Huiming FCG per pouch cell vs. MagE Graphite -> for ABR 2014 full cell INTERIM | CFF-FORM-1p5hold-4p2.000Formation 1.5V tap and hold 15min 2.7-4.2V @ C/10 2.7-4.2V @ C/3 | 5
2417 | ARGONNE_11_CFF-B19A-P1b.017 | CFF | B19A | 1 | P1b | 17:30:09 | 5 | 22 | 12869.2502 | 0.5023360917 | 1.876793 | 0.9520866712 | 2.69993133 | 4.20080873 | 08/06/2015 | C:\Data\MIMS\Backup\ARGONNE_11\CFF-B19A-P1b.017 | B19A Rate Study Gen2 (A49) (C/24 C/10 C/5 C/2 1C.1 2C) 2.7-4.2V at 30°C 2.645 g TTL of Khal/Huiming Wu FCG per pouch cell vs. MagE Graphite -> for ABR 2014 full cell INTERIM | CFF-Rate-4p2Vb.000Rate Capability Test at 0.05C 0.1C 0.2C 0.5C 1C 2C; from 2.7 to 4.2V | 17
2418 | ARGONNE_11_CFF-B19A-P1c.017 | CFF | B19A | 1 | P1c | 14:29:30 | 23 | 24 | 856.6822 | 0.4550717686 | 1.750465 | 2.252384 | 2.69993133 | 4.29007401 | 08/18/2015 | C:\Data\MIMS\Backup\ARGONNE_11\CFF-B19A-P1c.017 | B19A HPPC Gen2 (A49) 5C dischrg pulse 3.75C chrg pulse 2.7-4.2V at 30°C 2.645 g TTL of Khal/Huiming Wu FCG per pouch cell vs. MagE Graphite -> for ABR 2014 full cell INTERIM | CFF-HPPC-5C-4p2a.000HPPC with 5C Disch. Pulse 3.75C Chrg 2.7-4.2V | 1
2419 | ARGONNE_11_CFF-B19A-P1d.017 | CFF | B19A | 1 | P1d | 09:48:30 | 25 | 25 | 39.9843 | 0.0284868538 | 0.0895730466 | 0.0450377661 | 2.69993133 | 3.36720836 | 08/19/2015 | C:\Data\MIMS\Backup\ARGONNE_11\CFF-B19A-P1d.017 | B19A Safe SOC Gen2 (A49) Charge to 3.6V at 30°C 2.645 g TTL of Khal/Huiming Wu FCG per pouch cell vs. MagE Graphite -> for ABR 2014 full cell INTERIM | CFF-SafeSOC-3p6.000Safe SOC at 3.6V using C/10 | 0
2420 | ARGONNE_11_CFF-B19A-P1e.017 | CFF | B19A | 1 | P1e | 10:40:03 | 25 | 25 | 1205.1882 | 0.1386971969 | 0.4796006422 | 0.0450537881 | 2.98970016 | 3.60006104 | 08/20/2015 | C:\Data\MIMS\Backup\ARGONNE_11\CFF-B19A-P1e.017 | B19A Safe SOC Gen2 (A49) Charge to 3.6V at 30°C 2.645 g TTL of Khal/Huiming Wu FCG per pouch cell vs. MagE Graphite -> for ABR 2014 full cell INTERIM | CFF-SafeSOC-3p6a.000Safe SOC at 3.6V using C/10 | 0
2421 | ARGONNE_11_CFF-B19A-P1f.037 | CFF | B19A | 1 | P1f | 14:20:30 | 24 | 274 | 76094.5958 | 0.4931438778 | 1.843516233 | 2.202411 | 2.1997406 | 4.39993896 | 08/21/2015 | C:\Data\MIMS\Backup\ARGONNE_11\CFF-B19A-P1f.037 | B19A Cycle Life Gen2 (A49) 2.7 to 4.2V C/2 cycling + HPPC at 30°C 2.645 g TTL of Khal/Huiming Wu FCG per pouch cell vs. MagE Graphite -> for ABR 2014 full cell INTERIM | CFF-Cycle Life_RPT5C_4p2.000C/20 then 47 cycles at C/2 HPPC with 5C Disch. Pulse 3.75C Chrg 2.7 -4.2V | 250
2422 | ARGONNE_11_CFF-B19A-P1g.037 | CFF | B19A | 1 | P1g | 16:13:21 | 274 | 524 | 68900.054 | 0.4551084027 | 1.705639 | 2.202258 | 2.1887541 | 4.4071107 | 10/16/2015 | C:\Data\MIMS\Backup\ARGONNE_11\CFF-B19A-P1g.037 | B19A Cycle Life Gen2 (A49) 2.7 to 4.2V C/2 cycling + HPPC at 30°C 2.645 g TTL of Khal/Huiming Wu FCG per pouch cell vs. MagE Graphite -> for ABR 2014 full cell INTERIM | CFF-Cycle Life_RPT5C_4p2.000C/20 then 47 cycles at C/2 HPPC with 5C Disch. Pulse 3.75C Chrg 2.7 -4.2V | 250
2423 | ARGONNE_11_CFF-B19A-P1h.037 | CFF | B19A | 1 | P1h | 15:45:07 | 524 | 774 | 62591.9827 | 0.4237362402 | 1.591414 | 2.202105745 | 2.19745174 | 4.40924697 | 12/04/2015 | C:\Data\MIMS\Backup\ARGONNE_11\CFF-B19A-P1h.037 | B19A Cycle Life Gen2 (A49) 2.7 to 4.2V C/2 cycling + HPPC at 30°C 2.645 g TTL of Khal/Huiming Wu FCG per pouch cell vs. MagE Graphite -> for ABR 2014 full cell INTERIM | CFF-Cycle Life_RPT5C_4p2.000C/20 then 47 cycles at C/2 HPPC with 5C Disch. Pulse 3.75C Chrg 2.7 -4.2V | 250
2424 | ARGONNE_11_CFF-B19A-P1i.037 | CFF | B19A | 1 | P1i | 16:59:14 | 774 | 1024 | 57261.3528 | 0.3981796112 | 1.498246 | 2.202182 | 2.19668879 | 4.40115969 | 01/18/2016 | C:\Data\MIMS\Backup\ARGONNE_11\CFF-B19A-P1i.037 | B19A Cycle Life Gen2 (A49) 2.7 to 4.2V C/2 cycling + HPPC at 30°C 2.645 g TTL of Khal/Huiming Wu FCG per pouch cell vs. MagE Graphite -> for ABR 2014 full cell INTERIM | CFF-Cycle Life_RPT5C_4p2.000C/20 then 47 cycles at C/2 HPPC with 5C Disch. Pulse 3.75C Chrg 2.7 -4.2V | 250
2425 | ARGONNE_11_CFF-B19A-P20a.036 | CFF | B19A | 20 | P20a | 12:22:36 | 0 | 5 | 8578.1138 | 0.5291307826 | 1.971918 | 0.1675440604 | 0.1419089 | 4.20080873 | 07/30/2015 | C:\Data\MIMS\Backup\ARGONNE_11\CFF-B19A-P20a.036 | B19A Formation Gen2 (A49) 15 min hold at 1.5V during tap charge 2.7-4.2V @ 30°C 2.645 g TTL of Khal/Huiming FCG per pouch cell vs. MagE Graphite -> for ABR 2014 full cell INTERIM | CFF-FORM-1p5hold-4p2.000Formation 1.5V tap and hold 15min 2.7-4.2V @ C/10 2.7-4.2V @ C/3 | 5
2426 | ARGONNE_11_CFF-B19A-P20b.036 | CFF | B19A | 20 | P20b | 17:53:25 | 5 | 22 | 12650.6338 | 0.4946268033 | 1.848009 | 0.9523918517 | 2.69993133 | 4.20065614 | 08/06/2015 | C:\Data\MIMS\Backup\ARGONNE_11\CFF-B19A-P20b.036 | B19A Rate Study Gen2 (A49) (C/24 C/10 C/5 C/2 1C.1 2C) 2.7-4.2V at 30°C 2.645 g TTL of Khal/Huiming Wu FCG per pouch cell vs. MagE Graphite -> for ABR 2014 full cell INTERIM | CFF-Rate-4p2Vb.000Rate Capability Test at 0.05C 0.1C 0.2C 0.5C 1C 2C; from 2.7 to 4.2V | 17
2427 | ARGONNE_11_CFF-B19A-P20c.036 | CFF | B19A | 20 | P20c | 14:37:12 | 23 | 24 | 855.6063 | 0.446535725 | 1.718081 | 2.250935 | 2.69993133 | 4.29343099 | 08/18/2015 | C:\Data\MIMS\Backup\ARGONNE_11\CFF-B19A-P20c.036 | B19A HPPC Gen2 (A49) 5C dischrg pulse 3.75C chrg pulse 2.7-4.2V at 30°C 2.645 g TTL of Khal/Huiming Wu FCG per pouch cell vs. MagE Graphite -> for ABR 2014 full cell INTERIM | CFF-HPPC-5C-4p2a.000HPPC with 5C Disch. Pulse 3.75C Chrg 2.7-4.2V | 1
2428 | ARGONNE_11_CFF-B19A-P20d.036 | CFF | B19A | 20 | P20d | 09:58:27 | 25 | 25 | 33.6612 | 0.0237446925 | 0.0742060516 | 0.0450514992 | 2.69993133 | 3.34355688 | 08/19/2015 | C:\Data\MIMS\Backup\ARGONNE_11\CFF-B19A-P20d.036 | B19A Safe SOC Gen2 (A49) Charge to 3.6V at 30°C 2.645 g TTL of Khal/Huiming Wu FCG per pouch cell vs. MagE Graphite -> for ABR 2014 full cell INTERIM | CFF-SafeSOC-3p6.000Safe SOC at 3.6V using C/10 | 0
2429 | ARGONNE_11_CFF-B19A-P20e.036 | CFF | B19A | 20 | P20e | 10:47:00 | 25 | 25 | 1200.396 | 0.1351032352 | 0.4673504628 | 0.0450514992 | 3.00755322 | 3.60006104 | 08/20/2015 | C:\Data\MIMS\Backup\ARGONNE_11\CFF-B19A-P20e.036 | B19A Safe SOC Gen2 (A49) Charge to 3.6V at 30°C 2.645 g TTL of Khal/Huiming Wu FCG per pouch cell vs. MagE Graphite -> for ABR 2014 full cell INTERIM | CFF-SafeSOC-3p6a.000Safe SOC at 3.6V using C/10 | 0
2430 | ARGONNE_11_CFF-B19A-P21a.037 | CFF | B19A | 21 | P21a | 12:23:08 | 0 | 5 | 8584.0448 | 0.5348111736 | 1.993698 | 0.1671625849 | 0.13977264 | 4.20050355 | 07/30/2015 | C:\Data\MIMS\Backup\ARGONNE_11\CFF-B19A-P21a.037 | B19A Formation Gen2 (A49) 15 min hold at 1.5V during tap charge 2.7-4.2V @ 30°C 2.645 g TTL of Khal/Huiming FCG per pouch cell vs. MagE Graphite -> for ABR 2014 full cell INTERIM | CFF-FORM-1p5hold-4p2.000Formation 1.5V tap and hold 15min 2.7-4.2V @ C/10 2.7-4.2V @ C/3 | 5
2431 | ARGONNE_11_CFF-B19A-P21b.037 | CFF | B19A | 21 | P21b | 17:54:25 | 5 | 22 | 12738.912 | 0.4982020457 | 1.861479 | 0.9524681468 | 2.69977874 | 4.20080873 | 08/06/2015 | C:\Data\MIMS\Backup\ARGONNE_11\CFF-B19A-P21b.037 | B19A Rate Study Gen2 (A49) (C/24 C/10 C/5 C/2 1C.1 2C) 2.7-4.2V at 30°C 2.645 g TTL of Khal/Huiming Wu FCG per pouch cell vs. MagE Graphite -> for ABR 2014 full cell INTERIM | CFF-Rate-4p2Vb.000Rate Capability Test at 0.05C 0.1C 0.2C 0.5C 1C 2C; from 2.7 to 4.2V | 17
2432 | ARGONNE_11_CFF-B19A-P21c.037 | CFF | B19A | 21 | P21c | 14:37:37 | 23 | 24 | 856.2002 | 0.4495441338 | 1.730074 | 2.251774 | 2.69993133 | 4.29846647 | 08/18/2015 | C:\Data\MIMS\Backup\ARGONNE_11\CFF-B19A-P21c.037 | B19A HPPC Gen2 (A49) 5C dischrg pulse 3.75C chrg pulse 2.7-4.2V at 30°C 2.645 g TTL of Khal/Huiming Wu FCG per pouch cell vs. MagE Graphite -> for ABR 2014 full cell INTERIM | CFF-HPPC-5C-4p2a.000HPPC with 5C Disch. Pulse 3.75C Chrg 2.7-4.2V | 1
2433 | ARGONNE_11_CFF-B19A-P21d.037 | CFF | B19A | 21 | P21d | 09:58:52 | 25 | 25 | 33.961 | 0.0239695567 | 0.0749427271 | 0.0450148775 | 2.69993133 | 3.34569314 | 08/19/2015 | C:\Data\MIMS\Backup\ARGONNE_11\CFF-B19A-P21d.037 | B19A Safe SOC Gen2 (A49) Charge to 3.6V at 30°C 2.645 g TTL of Khal/Huiming Wu FCG per pouch cell vs. MagE Graphite -> for ABR 2014 full cell INTERIM | CFF-SafeSOC-3p6.000Safe SOC at 3.6V using C/10 | 0
2434 | ARGONNE_11_CFF-B19A-P21e.037 | CFF | B19A | 21 | P21e | 10:47:21 | 25 | 25 | 1200.6033 | 0.1352587298 | 0.4682086857 | 0.0450492103 | 3.02983139 | 3.60006104 | 08/20/2015 | C:\Data\MIMS\Backup\ARGONNE_11\CFF-B19A-P21e.037 | B19A Safe SOC Gen2 (A49) Charge to 3.6V at 30°C 2.645 g TTL of Khal/Huiming Wu FCG per pouch cell vs. MagE Graphite -> for ABR 2014 full cell INTERIM | CFF-SafeSOC-3p6a.000Safe SOC at 3.6V using C/10 | 0
2435 | ARGONNE_11_CFF-B19A-P22a.038 | CFF | B19A | 22 | P22a | 12:23:36 | 0 | 5 | 8509.2077 | 0.5346941155 | 1.991946 | 0.1676966506 | 0.0015259 | 4.20035096 | 07/30/2015 | C:\Data\MIMS\Backup\ARGONNE_11\CFF-B19A-P22a.038 | B19A Formation Gen2 (A49) 15 min hold at 1.5V during tap charge 2.7-4.2V @ 30°C 2.645 g TTL of Khal/Huiming FCG per pouch cell vs. MagE Graphite -> for ABR 2014 full cell INTERIM | CFF-FORM-1p5hold-4p2.000Formation 1.5V tap and hold 15min 2.7-4.2V @ C/10 2.7-4.2V @ C/3 | 5
2436 | ARGONNE_11_CFF-B19A-P22b.038 | CFF | B19A | 22 | P22b | 17:55:22 | 5 | 22 | 12689.7342 | 0.5032257349 | 1.88152 | 0.951934081 | 2.69993133 | 4.20065614 | 08/06/2015 | C:\Data\MIMS\Backup\ARGONNE_11\CFF-B19A-P22b.038 | B19A Rate Study Gen2 (A49) (C/24 C/10 C/5 C/2 1C.1 2C) 2.7-4.2V at 30°C 2.645 g TTL of Khal/Huiming Wu FCG per pouch cell vs. MagE Graphite -> for ABR 2014 full cell INTERIM | CFF-Rate-4p2Vb.000Rate Capability Test at 0.05C 0.1C 0.2C 0.5C 1C 2C; from 2.7 to 4.2V | 17
2437 | ARGONNE_11_CFF-B19A-P22c.038 | CFF | B19A | 22 | P22c | 14:37:57 | 23 | 24 | 855.152 | 0.4545374763 | 1.748083 | 2.252384 | 2.69977874 | 4.29999237 | 08/18/2015 | C:\Data\MIMS\Backup\ARGONNE_11\CFF-B19A-P22c.038 | B19A HPPC Gen2 (A49) 5C dischrg pulse 3.75C chrg pulse 2.7-4.2V at 30°C 2.645 g TTL of Khal/Huiming Wu FCG per pouch cell vs. MagE Graphite -> for ABR 2014 full cell INTERIM | CFF-HPPC-5C-4p2a.000HPPC with 5C Disch. Pulse 3.75C Chrg 2.7-4.2V | 1
2438 | ARGONNE_11_CFF-B19A-P22d.038 | CFF | B19A | 22 | P22d | 09:59:13 | 25 | 25 | 30.6215 | 0.0214650409 | 0.0666547151 | 0.0450446326 | 2.69993133 | 3.31837949 | 08/19/2015 | C:\Data\MIMS\Backup\ARGONNE_11\CFF-B19A-P22d.038 | B19A Safe SOC Gen2 (A49) Charge to 3.6V at 30°C 2.645 g TTL of Khal/Huiming Wu FCG per pouch cell vs. MagE Graphite -> for ABR 2014 full cell INTERIM | CFF-SafeSOC-3p6.000Safe SOC at 3.6V using C/10 | 0
2439 | ARGONNE_11_CFF-B19A-P22e.038 | CFF | B19A | 22 | P22e | 10:47:44 | 25 | 25 | 1203.4932 | 0.1374260074 | 0.474111052 | 0.0450583658 | 2.88715953 | 3.60006104 | 08/20/2015 | C:\Data\MIMS\Backup\ARGONNE_11\CFF-B19A-P22e.038 | B19A Safe SOC Gen2 (A49) Charge to 3.6V at 30°C 2.645 g TTL of Khal/Huiming Wu FCG per pouch cell vs. MagE Graphite -> for ABR 2014 full cell INTERIM | CFF-SafeSOC-3p6a.000Safe SOC at 3.6V using C/10 | 0
2440 | ARGONNE_11_CFF-B19A-P23a.039 | CFF | B19A | 23 | P23a | 12:24:02 | 0 | 5 | 8606.175 | 0.5327215415 | 1.986128 | 0.1685358968 | 0.14892805 | 4.20035096 | 07/30/2015 | C:\Data\MIMS\Backup\ARGONNE_11\CFF-B19A-P23a.039 | B19A Formation Gen2 (A49) 15 min hold at 1.5V during tap charge 2.7-4.2V @ 30°C 2.645 g TTL of Khal/Huiming FCG per pouch cell vs. MagE Graphite -> for ABR 2014 full cell INTERIM | CFF-FORM-1p5hold-4p2.000Formation 1.5V tap and hold 15min 2.7-4.2V @ C/10 2.7-4.2V @ C/3 | 5
2441 | ARGONNE_11_CFF-B19A-P23b.039 | CFF | B19A | 23 | P23b | 17:56:39 | 5 | 22 | 12819.0303 | 0.5009024822 | 1.87163 | 0.9506370642 | 2.69977874 | 4.20065614 | 08/06/2015 | C:\Data\MIMS\Backup\ARGONNE_11\CFF-B19A-P23b.039 | B19A Rate Study Gen2 (A49) (C/24 C/10 C/5 C/2 1C.1 2C) 2.7-4.2V at 30°C 2.645 g TTL of Khal/Huiming Wu FCG per pouch cell vs. MagE Graphite -> for ABR 2014 full cell INTERIM | CFF-Rate-4p2Vb.000Rate Capability Test at 0.05C 0.1C 0.2C 0.5C 1C 2C; from 2.7 to 4.2V | 17
2442 | ARGONNE_11_CFF-B19A-P23c.039 | CFF | B19A | 23 | P23c | 14:38:22 | 23 | 24 | 856.695 | 0.4521760744 | 1.740049 | 2.250477 | 2.69993133 | 4.29587243 | 08/18/2015 | C:\Data\MIMS\Backup\ARGONNE_11\CFF-B19A-P23c.039 | B19A HPPC Gen2 (A49) 5C dischrg pulse 3.75C chrg pulse 2.7-4.2V at 30°C 2.645 g TTL of Khal/Huiming Wu FCG per pouch cell vs. MagE Graphite -> for ABR 2014 full cell INTERIM | CFF-HPPC-5C-4p2a.000HPPC with 5C Disch. Pulse 3.75C Chrg 2.7-4.2V | 1
2443 | ARGONNE_11_CFF-B19A-P23d.039 | CFF | B19A | 23 | P23d | 09:59:32 | 25 | 25 | 35.9278 | 0.025444614 | 0.0797293076 | 0.0450652323 | 2.69993133 | 3.35393301 | 08/19/2015 | C:\Data\MIMS\Backup\ARGONNE_11\CFF-B19A-P23d.039 | B19A Safe SOC Gen2 (A49) Charge to 3.6V at 30°C 2.645 g TTL of Khal/Huiming Wu FCG per pouch cell vs. MagE Graphite -> for ABR 2014 full cell INTERIM | CFF-SafeSOC-3p6.000Safe SOC at 3.6V using C/10 | 0
2444 | ARGONNE_11_CFF-B19A-P23e.039 | CFF | B19A | 23 | P23e | 10:48:25 | 25 | 25 | 1202.3775 | 0.1365892926 | 0.4728916395 | 0.0450675212 | 3.03303578 | 3.60006104 | 08/20/2015 | C:\Data\MIMS\Backup\ARGONNE_11\CFF-B19A-P23e.039 | B19A Safe SOC Gen2 (A49) Charge to 3.6V at 30°C 2.645 g TTL of Khal/Huiming Wu FCG per pouch cell vs. MagE Graphite -> for ABR 2014 full cell INTERIM | CFF-SafeSOC-3p6a.000Safe SOC at 3.6V using C/10 | 0
2445 | ARGONNE_11_CFF-B19A-P24a.040 | CFF | B19A | 24 | P24a | 12:24:30 | 0 | 5 | 8378.8425 | 0.5232029446 | 1.949702 | 0.1683833066 | 0.0015259 | 4.20065614 | 07/30/2015 | C:\Data\MIMS\Backup\ARGONNE_11\CFF-B19A-P24a.040 | B19A Formation Gen2 (A49) 15 min hold at 1.5V during tap charge 2.7-4.2V @ 30°C 2.645 g TTL of Khal/Huiming FCG per pouch cell vs. MagE Graphite -> for ABR 2014 full cell INTERIM | CFF-FORM-1p5hold-4p2.000Formation 1.5V tap and hold 15min 2.7-4.2V @ C/10 2.7-4.2V @ C/3 | 5
2446 | ARGONNE_11_CFF-B19A-P24b.040 | CFF | B19A | 24 | P24b | 17:57:35 | 5 | 22 | 12744.4967 | 0.522660468 | 1.953184 | 0.9507133593 | 2.66392004 | 4.20080873 | 08/06/2015 | C:\Data\MIMS\Backup\ARGONNE_11\CFF-B19A-P24b.040 | B19A Rate Study Gen2 (A49) (C/24 C/10 C/5 C/2 1C.1 2C) 2.7-4.2V at 30°C 2.645 g TTL of Khal/Huiming Wu FCG per pouch cell vs. MagE Graphite -> for ABR 2014 full cell INTERIM | CFF-Rate-4p2Vb.000Rate Capability Test at 0.05C 0.1C 0.2C 0.5C 1C 2C; from 2.7 to 4.2V | 17
2447 | ARGONNE_11_CFF-B19A-P24c.040 | CFF | B19A | 24 | P24c | 14:38:44 | 23 | 24 | 855.11 | 0.4624159204 | 1.775354 | 2.252308 | 2.69993133 | 4.29465171 | 08/18/2015 | C:\Data\MIMS\Backup\ARGONNE_11\CFF-B19A-P24c.040 | B19A HPPC Gen2 (A49) 5C dischrg pulse 3.75C chrg pulse 2.7-4.2V at 30°C 2.645 g TTL of Khal/Huiming Wu FCG per pouch cell vs. MagE Graphite -> for ABR 2014 full cell INTERIM | CFF-HPPC-5C-4p2a.000HPPC with 5C Disch. Pulse 3.75C Chrg 2.7-4.2V | 1
2448 | ARGONNE_11_CFF-B19A-P24d.040 | CFF | B19A | 24 | P24d | 09:59:52 | 25 | 25 | 31.137 | 0.0218516512 | 0.0678567408 | 0.0450652323 | 2.69993133 | 3.3214313 | 08/19/2015 | C:\Data\MIMS\Backup\ARGONNE_11\CFF-B19A-P24d.040 | B19A Safe SOC Gen2 (A49) Charge to 3.6V at 30°C 2.645 g TTL of Khal/Huiming Wu FCG per pouch cell vs. MagE Graphite -> for ABR 2014 full cell INTERIM | CFF-SafeSOC-3p6.000Safe SOC at 3.6V using C/10 | 0
2449 | ARGONNE_11_CFF-B19A-P24e.040 | CFF | B19A | 24 | P24e | 10:49:01 | 25 | 25 | 1208.0047 | 0.1408094793 | 0.4845103855 | 0.0450057221 | 2.61219196 | 3.60006104 | 08/20/2015 | C:\Data\MIMS\Backup\ARGONNE_11\CFF-B19A-P24e.040 | B19A Safe SOC Gen2 (A49) Charge to 3.6V at 30°C 2.645 g TTL of Khal/Huiming Wu FCG per pouch cell vs. MagE Graphite -> for ABR 2014 full cell INTERIM | CFF-SafeSOC-3p6a.000Safe SOC at 3.6V using C/10 | 0
2450 | ARGONNE_11_CFF-B19A-P2a.018 | CFF | B19A | 2 | P2a | 12:14:29 | 0 | 5 | 8516.924 | 0.5227407306 | 1.949318328 | 0.1688410773 | 0.14694438 | 4.20065614 | 07/30/2015 | C:\Data\MIMS\Backup\ARGONNE_11\CFF-B19A-P2a.018 | B19A Formation Gen2 (A49) 15 min hold at 1.5V during tap charge 2.7-4.2V @ 30°C 2.645 g TTL of Khal/Huiming FCG per pouch cell vs. MagE Graphite -> for ABR 2014 full cell INTERIM | CFF-FORM-1p5hold-4p2.000Formation 1.5V tap and hold 15min 2.7-4.2V @ C/10 2.7-4.2V @ C/3 | 5
2451 | ARGONNE_11_CFF-B19A-P2b.018 | CFF | B19A | 2 | P2b | 17:32:12 | 5 | 22 | 12718.0635 | 0.4966024635 | 1.855534 | 0.9508659495 | 2.69993133 | 4.20080873 | 08/06/2015 | C:\Data\MIMS\Backup\ARGONNE_11\CFF-B19A-P2b.018 | B19A Rate Study Gen2 (A49) (C/24 C/10 C/5 C/2 1C.1 2C) 2.7-4.2V at 30°C 2.645 g TTL of Khal/Huiming Wu FCG per pouch cell vs. MagE Graphite -> for ABR 2014 full cell INTERIM | CFF-Rate-4p2Vb.000Rate Capability Test at 0.05C 0.1C 0.2C 0.5C 1C 2C; from 2.7 to 4.2V | 17
2452 | ARGONNE_11_CFF-B19A-P2c.018 | CFF | B19A | 2 | P2c | 14:30:05 | 23 | 24 | 855.615 | 0.4504250669 | 1.732217 | 2.251774 | 2.69993133 | 4.28824292 | 08/18/2015 | C:\Data\MIMS\Backup\ARGONNE_11\CFF-B19A-P2c.018 | B19A HPPC Gen2 (A49) 5C dischrg pulse 3.75C chrg pulse 2.7-4.2V at 30°C 2.645 g TTL of Khal/Huiming Wu FCG per pouch cell vs. MagE Graphite -> for ABR 2014 full cell INTERIM | CFF-HPPC-5C-4p2a.000HPPC with 5C Disch. Pulse 3.75C Chrg 2.7-4.2V | 1
2453 | ARGONNE_11_CFF-B19A-P2d.018 | CFF | B19A | 2 | P2d | 09:49:04 | 25 | 25 | 34.8545 | 0.024639649 | 0.0770293935 | 0.0450652323 | 2.69993133 | 3.3463035 | 08/19/2015 | C:\Data\MIMS\Backup\ARGONNE_11\CFF-B19A-P2d.018 | B19A Safe SOC Gen2 (A49) Charge to 3.6V at 30°C 2.645 g TTL of Khal/Huiming Wu FCG per pouch cell vs. MagE Graphite -> for ABR 2014 full cell INTERIM | CFF-SafeSOC-3p6.000Safe SOC at 3.6V using C/10 | 0
2454 | ARGONNE_11_CFF-B19A-P2e.018 | CFF | B19A | 2 | P2e | 10:40:30 | 25 | 25 | 1203.0758 | 0.1371130198 | 0.4738195158 | 0.0450400549 | 2.96467536 | 3.60006104 | 08/20/2015 | C:\Data\MIMS\Backup\ARGONNE_11\CFF-B19A-P2e.018 | B19A Safe SOC Gen2 (A49) Charge to 3.6V at 30°C 2.645 g TTL of Khal/Huiming Wu FCG per pouch cell vs. MagE Graphite -> for ABR 2014 full cell INTERIM | CFF-SafeSOC-3p6a.000Safe SOC at 3.6V using C/10 | 0
2455 | ARGONNE_11_CFF-B19A-P2f.038 | CFF | B19A | 2 | P2f | 14:22:35 | 24 | 274 | 75041.1115 | 0.4874652308 | 1.822299 | 2.202411 | 2.19943542 | 4.39993896 | 08/21/2015 | C:\Data\MIMS\Backup\ARGONNE_11\CFF-B19A-P2f.038 | B19A Cycle Life Gen2 (A49) 2.7 to 4.2V C/2 cycling + HPPC at 30°C 2.645 g TTL of Khal/Huiming Wu FCG per pouch cell vs. MagE Graphite -> for ABR 2014 full cell INTERIM | CFF-Cycle Life_RPT5C_4p2.000C/20 then 47 cycles at C/2 HPPC with 5C Disch. Pulse 3.75C Chrg 2.7 -4.2V | 250
2456 | ARGONNE_11_CFF-B19A-P2g.038 | CFF | B19A | 2 | P2g | 16:13:45 | 274 | 524 | 67735.4007 | 0.4486535388 | 1.682394 | 2.202411 | 2.19897765 | 4.40039673 | 10/16/2015 | C:\Data\MIMS\Backup\ARGONNE_11\CFF-B19A-P2g.038 | B19A Cycle Life Gen2 (A49) 2.7 to 4.2V C/2 cycling + HPPC at 30°C 2.645 g TTL of Khal/Huiming Wu FCG per pouch cell vs. MagE Graphite -> for ABR 2014 full cell INTERIM | CFF-Cycle Life_RPT5C_4p2.000C/20 then 47 cycles at C/2 HPPC with 5C Disch. Pulse 3.75C Chrg 2.7 -4.2V | 250
2457 | ARGONNE_11_CFF-B19A-P2h.038 | CFF | B19A | 2 | P2h | 15:45:32 | 524 | 774 | 61521.3625 | 0.4181338589 | 1.571573 | 2.202411 | 2.19165332 | 4.5569543 | 12/04/2015 | C:\Data\MIMS\Backup\ARGONNE_11\CFF-B19A-P2h.038 | B19A Cycle Life Gen2 (A49) 2.7 to 4.2V C/2 cycling + HPPC at 30°C 2.645 g TTL of Khal/Huiming Wu FCG per pouch cell vs. MagE Graphite -> for ABR 2014 full cell INTERIM | CFF-Cycle Life_RPT5C_4p2.000C/20 then 47 cycles at C/2 HPPC with 5C Disch. Pulse 3.75C Chrg 2.7 -4.2V | 250
2458 | ARGONNE_11_CFF-B19A-P2i.038 | CFF | B19A | 2 | P2i | 16:59:38 | 774 | 1024 | 56629.3572 | 0.3925755098 | 1.478504 | 2.202411 | 2.18219272 | 4.45120928 | 01/18/2016 | C:\Data\MIMS\Backup\ARGONNE_11\CFF-B19A-P2i.038 | B19A Cycle Life Gen2 (A49) 2.7 to 4.2V C/2 cycling + HPPC at 30°C 2.645 g TTL of Khal/Huiming Wu FCG per pouch cell vs. MagE Graphite -> for ABR 2014 full cell INTERIM | CFF-Cycle Life_RPT5C_4p2.000C/20 then 47 cycles at C/2 HPPC with 5C Disch. Pulse 3.75C Chrg 2.7 -4.2V | 250
2459 | ARGONNE_11_CFF-B19A-P3a.019 | CFF | B19A | 3 | P3a | 12:15:16 | 0 | 5 | 8481.4703 | 0.5202701993 | 1.941646 | 0.1689173724 | 0.14084077 | 4.20050355 | 07/30/2015 | C:\Data\MIMS\Backup\ARGONNE_11\CFF-B19A-P3a.019 | B19A Formation Gen2 (A49) 15 min hold at 1.5V during tap charge 2.7-4.2V @ 30°C 2.645 g TTL of Khal/Huiming FCG per pouch cell vs. MagE Graphite -> for ABR 2014 full cell INTERIM | CFF-FORM-1p5hold-4p2.000Formation 1.5V tap and hold 15min 2.7-4.2V @ C/10 2.7-4.2V @ C/3 | 5
2460 | ARGONNE_11_CFF-B19A-P3b.019 | CFF | B19A | 3 | P3b | 17:33:53 | 5 | 22 | 12682.7112 | 0.4957537313 | 1.852340483 | 0.951247425 | 2.69993133 | 4.20080873 | 08/06/2015 | C:\Data\MIMS\Backup\ARGONNE_11\CFF-B19A-P3b.019 | B19A Rate Study Gen2 (A49) (C/24 C/10 C/5 C/2 1C.1 2C) 2.7-4.2V at 30°C 2.645 g TTL of Khal/Huiming Wu FCG per pouch cell vs. MagE Graphite -> for ABR 2014 full cell INTERIM | CFF-Rate-4p2Vb.000Rate Capability Test at 0.05C 0.1C 0.2C 0.5C 1C 2C; from 2.7 to 4.2V | 17
2461 | ARGONNE_11_CFF-B19A-P3c.019 | CFF | B19A | 3 | P3c | 14:30:30 | 23 | 24 | 855.3543 | 0.448433864 | 1.725015 | 2.250324 | 2.69993133 | 4.29053178 | 08/18/2015 | C:\Data\MIMS\Backup\ARGONNE_11\CFF-B19A-P3c.019 | B19A HPPC Gen2 (A49) 5C dischrg pulse 3.75C chrg pulse 2.7-4.2V at 30°C 2.645 g TTL of Khal/Huiming Wu FCG per pouch cell vs. MagE Graphite -> for ABR 2014 full cell INTERIM | CFF-HPPC-5C-4p2a.000HPPC with 5C Disch. Pulse 3.75C Chrg 2.7-4.2V | 1
2462 | ARGONNE_11_CFF-B19A-P3d.019 | CFF | B19A | 3 | P3d | 09:49:25 | 25 | 25 | 34.2527 | 0.0241882941 | 0.075627359 | 0.0450629435 | 2.69993133 | 3.3463035 | 08/19/2015 | C:\Data\MIMS\Backup\ARGONNE_11\CFF-B19A-P3d.019 | B19A Safe SOC Gen2 (A49) Charge to 3.6V at 30°C 2.645 g TTL of Khal/Huiming Wu FCG per pouch cell vs. MagE Graphite -> for ABR 2014 full cell INTERIM | CFF-SafeSOC-3p6.000Safe SOC at 3.6V using C/10 | 0
2463 | ARGONNE_11_CFF-B19A-P3e.019 | CFF | B19A | 3 | P3e | 10:40:53 | 25 | 25 | 1201.7378 | 0.1361095605 | 0.4708808182 | 0.0450286107 | 3.00953689 | 3.60006104 | 08/20/2015 | C:\Data\MIMS\Backup\ARGONNE_11\CFF-B19A-P3e.019 | B19A Safe SOC Gen2 (A49) Charge to 3.6V at 30°C 2.645 g TTL of Khal/Huiming Wu FCG per pouch cell vs. MagE Graphite -> for ABR 2014 full cell INTERIM | CFF-SafeSOC-3p6a.000Safe SOC at 3.6V using C/10 | 0
2464 | ARGONNE_11_CFF-B19A-P4a.020 | CFF | B19A | 4 | P4a | 12:16:05 | 0 | 5 | 8570.8713 | 0.5271947593 | 1.964928 | 0.1675440604 | 0.15396353 | 4.20065614 | 07/30/2015 | C:\Data\MIMS\Backup\ARGONNE_11\CFF-B19A-P4a.020 | B19A Formation Gen2 (A49) 15 min hold at 1.5V during tap charge 2.7-4.2V @ 30°C 2.645 g TTL of Khal/Huiming FCG per pouch cell vs. MagE Graphite -> for ABR 2014 full cell INTERIM | CFF-FORM-1p5hold-4p2.000Formation 1.5V tap and hold 15min 2.7-4.2V @ C/10 2.7-4.2V @ C/3 | 5
2465 | ARGONNE_11_CFF-B19A-P4b.020 | CFF | B19A | 4 | P4b | 17:35:05 | 5 | 22 | 12815.2333 | 0.5007716696 | 1.870959 | 0.9518577859 | 2.69993133 | 4.20050355 | 08/06/2015 | C:\Data\MIMS\Backup\ARGONNE_11\CFF-B19A-P4b.020 | B19A Rate Study Gen2 (A49) (C/24 C/10 C/5 C/2 1C.1 2C) 2.7-4.2V at 30°C 2.645 g TTL of Khal/Huiming Wu FCG per pouch cell vs. MagE Graphite -> for ABR 2014 full cell INTERIM | CFF-Rate-4p2Vb.000Rate Capability Test at 0.05C 0.1C 0.2C 0.5C 1C 2C; from 2.7 to 4.2V | 17
2466 | ARGONNE_11_CFF-B19A-P4c.020 | CFF | B19A | 4 | P4c | 14:30:53 | 23 | 24 | 856.5492 | 0.4523915455 | 1.740525 | 2.252231632 | 2.69993133 | 4.29144732 | 08/18/2015 | C:\Data\MIMS\Backup\ARGONNE_11\CFF-B19A-P4c.020 | B19A HPPC Gen2 (A49) 5C dischrg pulse 3.75C chrg pulse 2.7-4.2V at 30°C 2.645 g TTL of Khal/Huiming Wu FCG per pouch cell vs. MagE Graphite -> for ABR 2014 full cell INTERIM | CFF-HPPC-5C-4p2a.000HPPC with 5C Disch. Pulse 3.75C Chrg 2.7-4.2V | 1
2467 | ARGONNE_11_CFF-B19A-P4d.020 | CFF | B19A | 4 | P4d | 09:49:46 | 25 | 25 | 36.389 | 0.0257904764 | 0.0808346415 | 0.0450286107 | 2.69993133 | 3.35515373 | 08/19/2015 | C:\Data\MIMS\Backup\ARGONNE_11\CFF-B19A-P4d.020 | B19A Safe SOC Gen2 (A49) Charge to 3.6V at 30°C 2.645 g TTL of Khal/Huiming Wu FCG per pouch cell vs. MagE Graphite -> for ABR 2014 full cell INTERIM | CFF-SafeSOC-3p6.000Safe SOC at 3.6V using C/10 | 0
2468 | ARGONNE_11_CFF-B19A-P4e.020 | CFF | B19A | 4 | P4e | 10:41:11 | 25 | 25 | 1202.9485 | 0.1370175232 | 0.4742029496 | 0.0450057221 | 3.02327001 | 3.60006104 | 08/20/2015 | C:\Data\MIMS\Backup\ARGONNE_11\CFF-B19A-P4e.020 | B19A Safe SOC Gen2 (A49) Charge to 3.6V at 30°C 2.645 g TTL of Khal/Huiming Wu FCG per pouch cell vs. MagE Graphite -> for ABR 2014 full cell INTERIM | CFF-SafeSOC-3p6a.000Safe SOC at 3.6V using C/10 | 0
2469 | ARGONNE_11_CFF-B19A-P5a.021 | CFF | B19A | 5 | P5a | 12:16:42 | 0 | 5 | 8578.2083 | 0.5310847018 | 1.981073 | 0.168612192 | 0.11413748 | 4.20050355 | 07/30/2015 | C:\Data\MIMS\Backup\ARGONNE_11\CFF-B19A-P5a.021 | B19A Formation Gen2 (A49) 15 min hold at 1.5V during tap charge 2.7-4.2V @ 30°C 2.645 g TTL of Khal/Huiming FCG per pouch cell vs. MagE Graphite -> for ABR 2014 full cell INTERIM | CFF-FORM-1p5hold-4p2.000Formation 1.5V tap and hold 15min 2.7-4.2V @ C/10 2.7-4.2V @ C/3 | 5
2470 | ARGONNE_11_CFF-B19A-P5b.021 | CFF | B19A | 5 | P5b | 17:36:51 | 5 | 22 | 12750.0932 | 0.4985240919 | 1.862626787 | 0.9504081788 | 2.69993133 | 4.20080873 | 08/06/2015 | C:\Data\MIMS\Backup\ARGONNE_11\CFF-B19A-P5b.021 | B19A Rate Study Gen2 (A49) (C/24 C/10 C/5 C/2 1C.1 2C) 2.7-4.2V at 30°C 2.645 g TTL of Khal/Huiming Wu FCG per pouch cell vs. MagE Graphite -> for ABR 2014 full cell INTERIM | CFF-Rate-4p2Vb.000Rate Capability Test at 0.05C 0.1C 0.2C 0.5C 1C 2C; from 2.7 to 4.2V | 17
2471 | ARGONNE_11_CFF-B19A-P5c.021 | CFF | B19A | 5 | P5c | 14:31:21 | 23 | 24 | 856.2142 | 0.4500817651 | 1.731777 | 2.250171664 | 2.69993133 | 4.29678798 | 08/18/2015 | C:\Data\MIMS\Backup\ARGONNE_11\CFF-B19A-P5c.021 | B19A HPPC Gen2 (A49) 5C dischrg pulse 3.75C chrg pulse 2.7-4.2V at 30°C 2.645 g TTL of Khal/Huiming Wu FCG per pouch cell vs. MagE Graphite -> for ABR 2014 full cell INTERIM | CFF-HPPC-5C-4p2a.000HPPC with 5C Disch. Pulse 3.75C Chrg 2.7-4.2V | 1
2472 | ARGONNE_11_CFF-B19A-P5d.021 | CFF | B19A | 5 | P5d | 09:50:11 | 25 | 25 | 33.6182 | 0.0237124436 | 0.0741122179 | 0.0450514992 | 2.69993133 | 3.34355688 | 08/19/2015 | C:\Data\MIMS\Backup\ARGONNE_11\CFF-B19A-P5d.021 | B19A Safe SOC Gen2 (A49) Charge to 3.6V at 30°C 2.645 g TTL of Khal/Huiming Wu FCG per pouch cell vs. MagE Graphite -> for ABR 2014 full cell INTERIM | CFF-SafeSOC-3p6.000Safe SOC at 3.6V using C/10 | 0
2473 | ARGONNE_11_CFF-B19A-P5e.021 | CFF | B19A | 5 | P5e | 10:41:33 | 25 | 25 | 1201.4257 | 0.1358754494 | 0.4703176895 | 0.0450469215 | 3.02800031 | 3.60006104 | 08/20/2015 | C:\Data\MIMS\Backup\ARGONNE_11\CFF-B19A-P5e.021 | B19A Safe SOC Gen2 (A49) Charge to 3.6V at 30°C 2.645 g TTL of Khal/Huiming Wu FCG per pouch cell vs. MagE Graphite -> for ABR 2014 full cell INTERIM | CFF-SafeSOC-3p6a.000Safe SOC at 3.6V using C/10 | 0
2474 | ARGONNE_11_CFF-B19A-P6a.022 | CFF | B19A | 6 | P6a | 12:17:10 | 0 | 5 | 8566.7947 | 0.5321824882 | 1.982822 | 0.1674677653 | 0.16021973 | 4.20050355 | 07/30/2015 | C:\Data\MIMS\Backup\ARGONNE_11\CFF-B19A-P6a.022 | B19A Formation Gen2 (A49) 15 min hold at 1.5V during tap charge 2.7-4.2V @ 30°C 2.645 g TTL of Khal/Huiming FCG per pouch cell vs. MagE Graphite -> for ABR 2014 full cell INTERIM | CFF-FORM-1p5hold-4p2.000Formation 1.5V tap and hold 15min 2.7-4.2V @ C/10 2.7-4.2V @ C/3 | 5
2475 | ARGONNE_11_CFF-B19A-P6b.022 | CFF | B19A | 6 | P6b | 17:38:19 | 5 | 22 | 12776.5315 | 0.4996524009 | 1.866961 | 0.9511711299 | 2.69977874 | 4.20050355 | 08/06/2015 | C:\Data\MIMS\Backup\ARGONNE_11\CFF-B19A-P6b.022 | B19A Rate Study Gen2 (A49) (C/24 C/10 C/5 C/2 1C.1 2C) 2.7-4.2V at 30°C 2.645 g TTL of Khal/Huiming Wu FCG per pouch cell vs. MagE Graphite -> for ABR 2014 full cell INTERIM | CFF-Rate-4p2Vb.000Rate Capability Test at 0.05C 0.1C 0.2C 0.5C 1C 2C; from 2.7 to 4.2V | 17
2476 | ARGONNE_11_CFF-B19A-P6c.022 | CFF | B19A | 6 | P6c | 14:31:45 | 23 | 24 | 856.3767 | 0.4515097133 | 1.737799 | 2.250477 | 2.69993133 | 4.29861906 | 08/18/2015 | C:\Data\MIMS\Backup\ARGONNE_11\CFF-B19A-P6c.022 | B19A HPPC Gen2 (A49) 5C dischrg pulse 3.75C chrg pulse 2.7-4.2V at 30°C 2.645 g TTL of Khal/Huiming Wu FCG per pouch cell vs. MagE Graphite -> for ABR 2014 full cell INTERIM | CFF-HPPC-5C-4p2a.000HPPC with 5C Disch. Pulse 3.75C Chrg 2.7-4.2V | 1
2477 | ARGONNE_11_CFF-B19A-P6d.022 | CFF | B19A | 6 | P6d | 09:50:36 | 25 | 25 | 35.1325 | 0.0248481402 | 0.0777591965 | 0.0450377661 | 2.69993133 | 3.34996567 | 08/19/2015 | C:\Data\MIMS\Backup\ARGONNE_11\CFF-B19A-P6d.022 | B19A Safe SOC Gen2 (A49) Charge to 3.6V at 30°C 2.645 g TTL of Khal/Huiming Wu FCG per pouch cell vs. MagE Graphite -> for ABR 2014 full cell INTERIM | CFF-SafeSOC-3p6.000Safe SOC at 3.6V using C/10 | 0
2478 | ARGONNE_11_CFF-B19A-P6e.022 | CFF | B19A | 6 | P6e | 10:41:53 | 25 | 25 | 1202.4488 | 0.1366427881 | 0.4727854686 | 0.0450469215 | 3.0109102 | 3.60006104 | 08/20/2015 | C:\Data\MIMS\Backup\ARGONNE_11\CFF-B19A-P6e.022 | B19A Safe SOC Gen2 (A49) Charge to 3.6V at 30°C 2.645 g TTL of Khal/Huiming Wu FCG per pouch cell vs. MagE Graphite -> for ABR 2014 full cell INTERIM | CFF-SafeSOC-3p6a.000Safe SOC at 3.6V using C/10 | 0
2479 | ARGONNE_11_CFF-B19A-P7a.023 | CFF | B19A | 7 | P7a | 12:17:38 | 0 | 5 | 8539.1188 | 0.5247592461 | 1.956146 | 0.1670862898 | 0.14312963 | 4.20065614 | 07/30/2015 | C:\Data\MIMS\Backup\ARGONNE_11\CFF-B19A-P7a.023 | B19A Formation Gen2 (A49) 15 min hold at 1.5V during tap charge 2.7-4.2V @ 30°C 2.645 g TTL of Khal/Huiming FCG per pouch cell vs. MagE Graphite -> for ABR 2014 full cell INTERIM | CFF-FORM-1p5hold-4p2.000Formation 1.5V tap and hold 15min 2.7-4.2V @ C/10 2.7-4.2V @ C/3 | 5
2480 | ARGONNE_11_CFF-B19A-P7b.023 | CFF | B19A | 7 | P7b | 17:39:35 | 5 | 22 | 12659.0922 | 0.4950495955 | 1.84993 | 0.9523155566 | 2.69977874 | 4.20050355 | 08/06/2015 | C:\Data\MIMS\Backup\ARGONNE_11\CFF-B19A-P7b.023 | B19A Rate Study Gen2 (A49) (C/24 C/10 C/5 C/2 1C.1 2C) 2.7-4.2V at 30°C 2.645 g TTL of Khal/Huiming Wu FCG per pouch cell vs. MagE Graphite -> for ABR 2014 full cell INTERIM | CFF-Rate-4p2Vb.000Rate Capability Test at 0.05C 0.1C 0.2C 0.5C 1C 2C; from 2.7 to 4.2V | 17
2481 | ARGONNE_11_CFF-B19A-P7c.023 | CFF | B19A | 7 | P7c | 14:32:07 | 23 | 24 | 855.1762 | 0.4451071362 | 1.717209 | 2.252155 | 2.69993133 | 4.29999237 | 08/18/2015 | C:\Data\MIMS\Backup\ARGONNE_11\CFF-B19A-P7c.023 | B19A HPPC Gen2 (A49) 5C dischrg pulse 3.75C chrg pulse 2.7-4.2V at 30°C 2.645 g TTL of Khal/Huiming Wu FCG per pouch cell vs. MagE Graphite -> for ABR 2014 full cell INTERIM | CFF-HPPC-5C-4p2a.000HPPC with 5C Disch. Pulse 3.75C Chrg 2.7-4.2V | 1
2482 | ARGONNE_11_CFF-B19A-P7d.023 | CFF | B19A | 7 | P7d | 09:50:57 | 25 | 25 | 35.376 | 0.0250307574 | 0.0783429364 | 0.0450492103 | 2.69993133 | 3.3510338 | 08/19/2015 | C:\Data\MIMS\Backup\ARGONNE_11\CFF-B19A-P7d.023 | B19A Safe SOC Gen2 (A49) Charge to 3.6V at 30°C 2.645 g TTL of Khal/Huiming Wu FCG per pouch cell vs. MagE Graphite -> for ABR 2014 full cell INTERIM | CFF-SafeSOC-3p6.000Safe SOC at 3.6V using C/10 | 0
2483 | ARGONNE_11_CFF-B19A-P7e.023 | CFF | B19A | 7 | P7e | 10:42:20 | 25 | 25 | 1197.834 | 0.1331818202 | 0.4612190317 | 0.0450652323 | 3.04295415 | 3.60006104 | 08/20/2015 | C:\Data\MIMS\Backup\ARGONNE_11\CFF-B19A-P7e.023 | B19A Safe SOC Gen2 (A49) Charge to 3.6V at 30°C 2.645 g TTL of Khal/Huiming Wu FCG per pouch cell vs. MagE Graphite -> for ABR 2014 full cell INTERIM | CFF-SafeSOC-3p6a.000Safe SOC at 3.6V using C/10 | 0
2484 | ARGONNE_11_CFF-B19A-P7f.033 | CFF | B19A | 7 | P7f | 14:13:34 | 24 | 274 | 73675.025 | 0.4860571953 | 1.817533 | 2.202411 | 2.19958801 | 4.39993896 | 08/21/2015 | C:\Data\MIMS\Backup\ARGONNE_11\CFF-B19A-P7f.033 | B19A Cycle Life Gen2 (A49) 2.7 to 4.2V C/2 cycling + HPPC at 30°C 2.645 g TTL of Khal/Huiming Wu FCG per pouch cell vs. MagE Graphite -> for ABR 2014 full cell INTERIM | CFF-Cycle Life_RPT5C_4p2.000C/20 then 47 cycles at C/2 HPPC with 5C Disch. Pulse 3.75C Chrg 2.7 -4.2V | 250
2485 | ARGONNE_11_CFF-B19A-P7g.033 | CFF | B19A | 7 | P7g | 16:11:27 | 274 | 524 | 65963.3445 | 0.4429758019 | 1.663206 | 2.202411 | 2.19897765 | 4.39993896 | 10/16/2015 | C:\Data\MIMS\Backup\ARGONNE_11\CFF-B19A-P7g.033 | B19A Cycle Life Gen2 (A49) 2.7 to 4.2V C/2 cycling + HPPC at 30°C 2.645 g TTL of Khal/Huiming Wu FCG per pouch cell vs. MagE Graphite -> for ABR 2014 full cell INTERIM | CFF-Cycle Life_RPT5C_4p2.000C/20 then 47 cycles at C/2 HPPC with 5C Disch. Pulse 3.75C Chrg 2.7 -4.2V | 250
2486 | ARGONNE_11_CFF-B19A-P7h.033 | CFF | B19A | 7 | P7h | 15:43:09 | 524 | 774 | 59465.9768 | 0.4102088032 | 1.543574 | 2.202411 | 2.19851987 | 4.40283818 | 12/04/2015 | C:\Data\MIMS\Backup\ARGONNE_11\CFF-B19A-P7h.033 | B19A Cycle Life Gen2 (A49) 2.7 to 4.2V C/2 cycling + HPPC at 30°C 2.645 g TTL of Khal/Huiming Wu FCG per pouch cell vs. MagE Graphite -> for ABR 2014 full cell INTERIM | CFF-Cycle Life_RPT5C_4p2.000C/20 then 47 cycles at C/2 HPPC with 5C Disch. Pulse 3.75C Chrg 2.7 -4.2V | 250
2487 | ARGONNE_11_CFF-B19A-P7i.033 | CFF | B19A | 7 | P7i | 16:57:11 | 774 | 1024 | 54076.739 | 0.3812136441 | 1.437151 | 2.202411 | 2.19775692 | 4.40695811 | 01/18/2016 | C:\Data\MIMS\Backup\ARGONNE_11\CFF-B19A-P7i.033 | B19A Cycle Life Gen2 (A49) 2.7 to 4.2V C/2 cycling + HPPC at 30°C 2.645 g TTL of Khal/Huiming Wu FCG per pouch cell vs. MagE Graphite -> for ABR 2014 full cell INTERIM | CFF-Cycle Life_RPT5C_4p2.000C/20 then 47 cycles at C/2 HPPC with 5C Disch. Pulse 3.75C Chrg 2.7 -4.2V | 250
2488 | ARGONNE_11_CFF-B19A-P8a.024 | CFF | B19A | 8 | P8a | 12:18:05 | 0 | 5 | 8591.291 | 0.5309222731 | 1.979965985 | 0.1675440604 | 0.14602884 | 4.20050355 | 07/30/2015 | C:\Data\MIMS\Backup\ARGONNE_11\CFF-B19A-P8a.024 | B19A Formation Gen2 (A49) 15 min hold at 1.5V during tap charge 2.7-4.2V @ 30°C 2.645 g TTL of Khal/Huiming FCG per pouch cell vs. MagE Graphite -> for ABR 2014 full cell INTERIM | CFF-FORM-1p5hold-4p2.000Formation 1.5V tap and hold 15min 2.7-4.2V @ C/10 2.7-4.2V @ C/3 | 5
2489 | ARGONNE_11_CFF-B19A-P8b.024 | CFF | B19A | 8 | P8b | 17:40:52 | 5 | 22 | 12740.945 | 0.4978060439 | 1.86002 | 0.9523155566 | 2.69993133 | 4.20050355 | 08/06/2015 | C:\Data\MIMS\Backup\ARGONNE_11\CFF-B19A-P8b.024 | B19A Rate Study Gen2 (A49) (C/24 C/10 C/5 C/2 1C.1 2C) 2.7-4.2V at 30°C 2.645 g TTL of Khal/Huiming Wu FCG per pouch cell vs. MagE Graphite -> for ABR 2014 full cell INTERIM | CFF-Rate-4p2Vb.000Rate Capability Test at 0.05C 0.1C 0.2C 0.5C 1C 2C; from 2.7 to 4.2V | 17
2490 | ARGONNE_11_CFF-B19A-P8c.024 | CFF | B19A | 8 | P8c | 14:32:30 | 23 | 24 | 855.8913 | 0.4498706692 | 1.734049 | 2.252155 | 2.69993133 | 4.29999237 | 08/18/2015 | C:\Data\MIMS\Backup\ARGONNE_11\CFF-B19A-P8c.024 | B19A HPPC Gen2 (A49) 5C dischrg pulse 3.75C chrg pulse 2.7-4.2V at 30°C 2.645 g TTL of Khal/Huiming Wu FCG per pouch cell vs. MagE Graphite -> for ABR 2014 full cell INTERIM | CFF-HPPC-5C-4p2a.000HPPC with 5C Disch. Pulse 3.75C Chrg 2.7-4.2V | 1
2491 | ARGONNE_11_CFF-B19A-P8d.024 | CFF | B19A | 8 | P8d | 09:51:29 | 25 | 25 | 34.4585 | 0.024342664 | 0.0760721025 | 0.0450125887 | 2.69993133 | 3.34370947 | 08/19/2015 | C:\Data\MIMS\Backup\ARGONNE_11\CFF-B19A-P8d.024 | B19A Safe SOC Gen2 (A49) Charge to 3.6V at 30°C 2.645 g TTL of Khal/Huiming Wu FCG per pouch cell vs. MagE Graphite -> for ABR 2014 full cell INTERIM | CFF-SafeSOC-3p6.000Safe SOC at 3.6V using C/10 | 0
2492 | ARGONNE_11_CFF-B19A-P8e.024 | CFF | B19A | 8 | P8e | 08/20/2015 10:42:39 | 25 | 25 | 0.0007 | 3.729e-07 | 1.1113e-06 | 0.0450331884 | 2.9797818 | 2.9797818 | 08/20/2015 | D:\Data\MIMS\Backup\ARGONNE_11\CFF-B19A-P8e.024 | B19A Safe SOC Gen2 (A49) Charge to 3.6V at 30°C 2.645 g TTL of Khal/Huiming Wu FCG per pouch cell vs. MagE Graphite -> for ABR 2014 full cell INTERIM | CFF-SafeSOC-3p6.000Safe SOC at 3.6V using C/10 | 0
2493 | ARGONNE_11_CFF-B19A-P8ee.024 | CFF | B19A | 8 | P8ee | 10:43:01 | 25 | 25 | 1201.536 | 0.135958196 | 0.4700123029 | 0.0450057221 | 2.98558022 | 3.60006104 | 08/20/2015 | C:\Data\MIMS\Backup\ARGONNE_11\CFF-B19A-P8ee.024 | B19A Safe SOC Gen2 (A49) Charge to 3.6V at 30°C 2.645 g TTL of Khal/Huiming Wu FCG per pouch cell vs. MagE Graphite -> for ABR 2014 full cell INTERIM | CFF-SafeSOC-3p6a.000Safe SOC at 3.6V using C/10 | 0
2494 | ARGONNE_11_CFF-B19A-P9a.025 | CFF | B19A | 9 | P9a | 12:18:28 | 0 | 5 | 8603.5987 | 0.5322054488 | 1.984419 | 0.1673914702 | 0.13977264 | 4.20065614 | 07/30/2015 | C:\Data\MIMS\Backup\ARGONNE_11\CFF-B19A-P9a.025 | B19A Formation Gen2 (A49) 15 min hold at 1.5V during tap charge 2.7-4.2V @ 30°C 2.645 g TTL of Khal/Huiming FCG per pouch cell vs. MagE Graphite -> for ABR 2014 full cell INTERIM | CFF-FORM-1p5hold-4p2.000Formation 1.5V tap and hold 15min 2.7-4.2V @ C/10 2.7-4.2V @ C/3 | 5
2495 | ARGONNE_11_CFF-B19A-P9b.025 | CFF | B19A | 9 | P9b | 17:42:24 | 5 | 22 | 12739.1362 | 0.4981868058 | 1.861501 | 0.9517814908 | 2.69993133 | 4.20050355 | 08/06/2015 | C:\Data\MIMS\Backup\ARGONNE_11\CFF-B19A-P9b.025 | B19A Rate Study Gen2 (A49) (C/24 C/10 C/5 C/2 1C.1 2C) 2.7-4.2V at 30°C 2.645 g TTL of Khal/Huiming Wu FCG per pouch cell vs. MagE Graphite -> for ABR 2014 full cell INTERIM | CFF-Rate-4p2Vb.000Rate Capability Test at 0.05C 0.1C 0.2C 0.5C 1C 2C; from 2.7 to 4.2V | 17
2496 | ARGONNE_11_CFF-B19A-P9c.025 | CFF | B19A | 9 | P9c | 14:32:53 | 23 | 24 | 856.639 | 0.4486346246 | 1.728325 | 2.250935 | 2.69993133 | 4.29999237 | 08/18/2015 | C:\Data\MIMS\Backup\ARGONNE_11\CFF-B19A-P9c.025 | B19A HPPC Gen2 (A49) 5C dischrg pulse 3.75C chrg pulse 2.7-4.2V at 30°C 2.645 g TTL of Khal/Huiming Wu FCG per pouch cell vs. MagE Graphite -> for ABR 2014 full cell INTERIM | CFF-HPPC-5C-4p2a.000HPPC with 5C Disch. Pulse 3.75C Chrg 2.7-4.2V | 1
2497 | ARGONNE_11_CFF-B19A-P9d.025 | CFF | B19A | 9 | P9d | 09:52:07 | 25 | 25 | 32.491 | 0.0228671052 | 0.0714398009 | 0.0450263218 | 2.69993133 | 3.34081025 | 08/19/2015 | C:\Data\MIMS\Backup\ARGONNE_11\CFF-B19A-P9d.025 | B19A Safe SOC Gen2 (A49) Charge to 3.6V at 30°C 2.645 g TTL of Khal/Huiming Wu FCG per pouch cell vs. MagE Graphite -> for ABR 2014 full cell INTERIM | CFF-SafeSOC-3p6.000Safe SOC at 3.6V using C/10 | 0
2498 | ARGONNE_11_CFF-B19A-P9e.025 | CFF | B19A | 9 | P9e | 10:43:25 | 25 | 25 | 1198.6402 | 0.1337864183 | 0.463619556 | 0.0450102998 | 3.06340124 | 3.60006104 | 08/20/2015 | C:\Data\MIMS\Backup\ARGONNE_11\CFF-B19A-P9e.025 | B19A Safe SOC Gen2 (A49) Charge to 3.6V at 30°C 2.645 g TTL of Khal/Huiming Wu FCG per pouch cell vs. MagE Graphite -> for ABR 2014 full cell INTERIM | CFF-SafeSOC-3p6a.000Safe SOC at 3.6V using C/10 | 0
2499 | ARGONNE_11_CFF-B1A-P7a.009 | CFF | B1A | 7 | P7a | 15:00:49 | 0 | 7 | 9208.9587 | 0.4768206552 | 2.026993 | 0.1200091554 | 0 | 4.54993515 | 02/14/2012 | B:\Data\MIMS\Backup\ARGONNE_11\CFF-B1A-P7a.009 |  | GrWu168F.000Formation 35 mA at 2.5 to 4.1V then 35mA at 2.5 to 4.55V then 120mA to 4.5V | 7
2500 | ARGONNE_11_CFF-B1A-P7b.009 | CFF | B1A | 7 | P7b | 11:44:05 | 0 | 9 | 2606.469 | 0.362764022 | 1.403868 | 0.3524071107 | 2.50003815 | 4.50019074 | 02/21/2012 | B:\Data\MIMS\Backup\ARGONNE_11\CFF-B1A-P7b.009 |  | CFF-B4A-RC.000Rate Capability File for 168 cm2 cells; 80 200 350 mA; 2.5 to 4.5V | 9
2501 | ARGONNE_11_CFF-B1A-P7b.082 | CFF | B1A | 7 | P7b | 11:44:05 | 0 | 3 | 13.2647 | 2.155e-07 | 3.088e-07 | 0.0396864271 | 0.12710765 | 7.99877928 | 02/21/2012 | B:\Data\MIMS\Backup\ARGONNE_11\CFF-B1A-P7b.082 |  | CFF-B4A-RC.000Rate Capability File for 168 cm2 cells; 80 200 350 mA; 2.5 to 4.5V | 3
2502 | ARGONNE_11_CFF-B1A-P7c.009 | CFF | B1A | 7 | P7c | 16:24:31 | 1 | 2 | 861.3705 | 0.2890468163 | 1.136564 | 1.402457 | 2 | 4.51667048 | 02/23/2012 | B:\Data\MIMS\Backup\ARGONNE_11\CFF-B1A-P7c.009 |  | CFF-HPPC-5C-4p4.000HPPC with 5C Disch. Pulse 3.75C Chrg 2.5 -4.4 | 1
2503 | ARGONNE_11_CFF-B1A-P7d.009 | CFF | B1A | 7 | P7d | 14:26:26 | 1 | 168 | 41556.3372 | 0.3098361443 | 1.182297347 | 1.402457 | 1.99923705 | 4.59998474 | 02/24/2012 | B:\Data\MIMS\Backup\ARGONNE_11\CFF-B1A-P7d.009 |  | CFF-B1A-Cycle Life&HPPC.00040 cycles at C/2 then HPPC with C/1 5C Disch. Pulse 3.75C Chrg 2.5 -4.4 | 167
2504 | ARGONNE_11_CFF-B1A-P7e.009 | CFF | B1A | 7 | P7e | 15:43:47 | 169 | 336 | 41138.0823 | 0.3070042815 | 1.154484 | 1.402457 | 1.99893187 | 4.59998474 | 03/28/2012 | B:\Data\MIMS\Backup\ARGONNE_11\CFF-B1A-P7e.009 |  | CFF-C2 Cycle Life_5C HPPC.00040 cycles at C/2 then HPPC with C/1 5C Disch. Pulse 3.75C Chrg 2.5 -4.4 | 167
2505 | ARGONNE_11_CFF-B1A-P7g.009 | CFF | B1A | 7 | P7g | 14:35:08 | 337 | 504 | 41419.1775 | 0.277228664 | 1.0483 | 1.402457 | 1.99893187 | 4.57709621 | 05/10/2012 | B:\Data\MIMS\Backup\ARGONNE_11\CFF-B1A-P7g.009 |  | CFF-C2 Cycle Life_5C HPPC.00040 cycles at C/2 then HPPC with C/1 5C Disch. Pulse 3.75C Chrg 2.5 -4.4 | 167
2506 | ARGONNE_11_CFF-B1A-P7h.009 | CFF | B1A | 7 | P7h | 09:29:16 | 505 | 672 | 38932.4375 | 0.2587644508 | 0.980142799 | 1.402457 | 1.99313344 | 4.59998474 | 06/14/2012 | B:\Data\MIMS\Backup\ARGONNE_11\CFF-B1A-P7h.009 |  | CFF-C2 Cycle Life_5C HPPC.00040 cycles at C/2 then HPPC with C/1 5C Disch. Pulse 3.75C Chrg 2.5 -4.4 | 167
2507 | ARGONNE_11_CFF-B1A-P7i.009 | CFF | B1A | 7 | P7i | 10:42:04 | 673 | 840 | 36255.2487 | 0.2447517847 | 0.9268985261 | 1.416114 | 1.98077363 | 4.59998474 | 07/16/2012 | B:\Data\MIMS\Backup\ARGONNE_11\CFF-B1A-P7i.009 |  | CFF-C2 Cycle Life_5C HPPC.00040 cycles at C/2 then HPPC with C/1 5C Disch. Pulse 3.75C Chrg 2.5 -4.4 | 167
2508 | ARGONNE_11_CFF-B1A-P8a.010 | CFF | B1A | 8 | P8a | 15:01:08 | 0 | 7 | 9085.4542 | 0.4617958689 | 1.964303815 | 0.1200686656 | 0 | 4.54993515 | 02/14/2012 | B:\Data\MIMS\Backup\ARGONNE_11\CFF-B1A-P8a.010 |  | GrWu168F.000Formation 35 mA at 2.5 to 4.1V then 35mA at 2.5 to 4.55V then 120mA to 4.5V | 7
2509 | ARGONNE_11_CFF-B1A-P8b.010 | CFF | B1A | 8 | P8b | 11:44:26 | 0 | 9 | 2563.5438 | 0.3580777094 | 1.385899 | 0.3512626841 | 2.50003815 | 4.50019074 | 02/21/2012 | B:\Data\MIMS\Backup\ARGONNE_11\CFF-B1A-P8b.010 |  | CFF-B4A-RC.000Rate Capability File for 168 cm2 cells; 80 200 350 mA; 2.5 to 4.5V | 9
2510 | ARGONNE_11_CFF-B1A-P8c.010 | CFF | B1A | 8 | P8c | 16:25:37 | 1 | 2 | 860.4605 | 0.2805855167 | 1.107016 | 1.402457 | 1.99969482 | 4.52811475 | 02/23/2012 | B:\Data\MIMS\Backup\ARGONNE_11\CFF-B1A-P8c.010 |  | CFF-HPPC-5C-4p4.000HPPC with 5C Disch. Pulse 3.75C Chrg 2.5 -4.4 | 1
2511 | ARGONNE_11_CFF-B1A-P8d.010 | CFF | B1A | 8 | P8d | 14:27:02 | 1 | 168 | 39278.3745 | 0.3038023978 | 1.166963 | 1.402457 | 1.99832151 | 4.59998474 | 02/24/2012 | B:\Data\MIMS\Backup\ARGONNE_11\CFF-B1A-P8d.010 |  | CFF-B1A-Cycle Life&HPPC.00040 cycles at C/2 then HPPC with C/1 5C Disch. Pulse 3.75C Chrg 2.5 -4.4 | 167
2512 | ARGONNE_11_CFF-B1A-P8e.010 | CFF | B1A | 8 | P8e | 15:44:47 | 169 | 336 | 39640.0232 | 0.2840029882 | 1.074403 | 1.402457 | 1.99649042 | 4.60013733 | 03/28/2012 | B:\Data\MIMS\Backup\ARGONNE_11\CFF-B1A-P8e.010 |  | CFF-C2 Cycle Life_5C HPPC.00040 cycles at C/2 then HPPC with C/1 5C Disch. Pulse 3.75C Chrg 2.5 -4.4 | 167
2513 | ARGONNE_11_CFF-B1A-P8f.010 | CFF | B1A | 8 | P8f | 08:46:34 | 1 | 168 | 38379.8658 | 0.2667710192 | 1.005708 | 1.402457 | 1.99557488 | 4.58533608 | 04/27/2012 | B:\Data\MIMS\Backup\ARGONNE_11\CFF-B1A-P8f.010 |  | CFF-C2 Cycle Life_5C HPPC.00040 cycles at C/2 then HPPC with C/1 5C Disch. Pulse 3.75C Chrg 2.5 -4.4 | 167
2514 | ARGONNE_11_CFF-B1A-P8g.010 | CFF | B1A | 8 | P8g | 09:16:36 | 505 | 672 | 31715.1128 | 0.2250163676 | 0.8603085618 | 1.418936 | 1.98336767 | 4.59998474 | 06/04/2012 | B:\Data\MIMS\Backup\ARGONNE_11\CFF-B1A-P8g.010 |  | CFF-C2 Cycle Life_5C HPPC.00040 cycles at C/2 then HPPC with C/1 5C Disch. Pulse 3.75C Chrg 2.5 -4.4 | 167
2515 | ARGONNE_11_CFF-B1A-P8h.010 | CFF | B1A | 8 | P8h | 11:23:41 | 673 | 840 | 24474.5322 | 0.1756001756 | 0.6802076709 | 1.419394 | 1.82070649 | 4.6005951 | 07/02/2012 | B:\Data\MIMS\Backup\ARGONNE_11\CFF-B1A-P8h.010 |  | CFF-C2 Cycle Life_5C HPPC.00040 cycles at C/2 then HPPC with C/1 5C Disch. Pulse 3.75C Chrg 2.5 -4.4 | 167
2516 | ARGONNE_11_CFF-B1A-P9a.011 | CFF | B1A | 9 | P9a | 15:01:25 | 0 | 7 | 9209.9175 | 0.4699308722 | 1.998454 | 0.1200091554 | 0 | 10 | 02/14/2012 | B:\Data\MIMS\Backup\ARGONNE_11\CFF-B1A-P9a.011 |  | GrWu168F.000Formation 35 mA at 2.5 to 4.1V then 35mA at 2.5 to 4.55V then 120mA to 4.5V | 7
2517 | ARGONNE_11_CFF-B1A-P9b.011 | CFF | B1A | 9 | P9b | 11:44:49 | 0 | 9 | 2575.2548 | 0.3600915312 | 1.389745 | 0.3523308156 | 2.50003815 | 4.50019074 | 02/21/2012 | B:\Data\MIMS\Backup\ARGONNE_11\CFF-B1A-P9b.011 |  | CFF-B4A-RC.000Rate Capability File for 168 cm2 cells; 80 200 350 mA; 2.5 to 4.5V | 9
2518 | ARGONNE_11_CFF-B1A-P9c.011 | CFF | B1A | 9 | P9c | 16:26:20 | 1 | 2 | 859.841 | 0.2820488978 | 1.110717 | 1.401312 | 2 | 4.51453422 | 02/23/2012 | B:\Data\MIMS\Backup\ARGONNE_11\CFF-B1A-P9c.011 |  | CFF-HPPC-5C-4p4.000HPPC with 5C Disch. Pulse 3.75C Chrg 2.5 -4.4 | 1
2519 | ARGONNE_11_CFF-B1A-P9d.011 | CFF | B1A | 9 | P9d | 14:27:27 | 1 | 168 | 40025.3678 | 0.3040934173 | 1.166987 | 1.401312 | 1.99893187 | 4.59998474 | 02/24/2012 | B:\Data\MIMS\Backup\ARGONNE_11\CFF-B1A-P9d.011 |  | CFF-B1A-Cycle Life&HPPC.00040 cycles at C/2 then HPPC with C/1 5C Disch. Pulse 3.75C Chrg 2.5 -4.4 | 167
2520 | ARGONNE_11_CFF-B1A-P9e.011 | CFF | B1A | 9 | P9e | 15:45:46 | 169 | 336 | 40128.4145 | 0.2934291907 | 1.107018 | 1.401541 | 1.99862669 | 4.59998474 | 03/28/2012 | B:\Data\MIMS\Backup\ARGONNE_11\CFF-B1A-P9e.011 |  | CFF-C2 Cycle Life_5C HPPC.00040 cycles at C/2 then HPPC with C/1 5C Disch. Pulse 3.75C Chrg 2.5 -4.4 | 167
2521 | ARGONNE_11_CFF-B1A-P9f.011 | CFF | B1A | 9 | P9f | 18:42:11 | 337 | 504 | 38492.7675 | 0.2719077065 | 1.023103 | 1.401694 | 1.99313344 | 4.58670939 | 04/27/2012 | B:\Data\MIMS\Backup\ARGONNE_11\CFF-B1A-P9f.011 |  | CFF-C2 Cycle Life_5C HPPC.00040 cycles at C/2 then HPPC with C/1 5C Disch. Pulse 3.75C Chrg 2.5 -4.4 | 167
2522 | ARGONNE_11_CFF-B1A-P9g.011 | CFF | B1A | 9 | P9g | 09:17:31 | 505 | 672 | 34770.9505 | 0.23275564 | 0.8874589149 | 1.401846 | 1.98504616 | 4.59998474 | 06/04/2012 | B:\Data\MIMS\Backup\ARGONNE_11\CFF-B1A-P9g.011 |  | CFF-C2 Cycle Life_5C HPPC.00040 cycles at C/2 then HPPC with C/1 5C Disch. Pulse 3.75C Chrg 2.5 -4.4 | 167
2523 | ARGONNE_11_CFF-B1A-P9h.011 | CFF | B1A | 9 | P9h | 11:25:03 | 673 | 840 | 31588.631 | 0.2123682402 | 0.809701567 | 1.419318 | 1.95361257 | 4.60013733 | 07/02/2012 | B:\Data\MIMS\Backup\ARGONNE_11\CFF-B1A-P9h.011 |  | CFF-C2 Cycle Life_5C HPPC.00040 cycles at C/2 then HPPC with C/1 5C Disch. Pulse 3.75C Chrg 2.5 -4.4 | 167
2524 | ARGONNE_11_CFF-B20A-P10a.010 | CFF | B20A | 10 | P10a | 11:58:01 | 0 | 7 | 15148.3927 | 0.5800799654 | 2.163079 | 0.0513466087 | 0 | 4.10009918 | 09/11/2015 | C:\Data\MIMS\Backup\ARGONNE_11\CFF-B20A-P10a.010 | B20A Formation 5wt.%nSi-Gr [CFF-B20A anode] vs. NCM 523 [CFF-B16 cathode] Gen2 (A49) + 10wt.%FEC [LN3032-63] 3.0 to 4.1V at 30°C | CFF-FORM-1p5hold-4p1a.000Formation 1.5V tap and hold 15min C/20 x 2 C/10 x 5 3.0-4.1V | 7
2525 | ARGONNE_11_CFF-B20A-P10b.010 | CFF | B20A | 10 | P10b | 11:03:03 | 0 | 250 | 65060.3155 | 0.4797147549 | 1.779933 | 0.2024109255 | 2.9999237 | 4.10208286 | 09/22/2015 | C:\Data\MIMS\Backup\ARGONNE_11\CFF-B20A-P10b.010 | B20A Cycle Life 250 @ C/2 5% Si Nano Amour + MagE [CFF-B20A anode] vs. NCM 523 [CFF-B16 cathode] Gen2 (A49) + 10wt.%FEC [LN3032-63] 3.0 to 4.1V at 30°C | SET-Cycle Life_4p1a.000250 cycle @ C/2 discharge C/3 trickle charge 3.0 to 4.1V | 250
2526 | ARGONNE_11_CFF-B20A-P1a.001 | CFF | B20A | 1 | P1a | 11:52:05 | 0 | 7 | 15135.565 | 0.5796287176 | 2.157098 | 0.0521095598 | 0 | 10 | 09/11/2015 | C:\Data\MIMS\Backup\ARGONNE_11\CFF-B20A-P1a.001 | B20A Formation 5wt.%nSi-Gr [CFF-B20A anode] vs. NCM 523 [CFF-B16 cathode] Gen2 (A49) + 10wt.%FEC [LN3032-63] 3.0 to 4.1V at 30°C | CFF-FORM-1p5hold-4p1a.000Formation 1.5V tap and hold 15min C/20 x 2 C/10 x 5 3.0-4.1V | 7
2527 | ARGONNE_11_CFF-B20A-P1b.001 | CFF | B20A | 1 | P1b | 10:55:39 | 0 | 250 | 64372.6038 | 0.4804321661 | 1.782318139 | 0.2024109255 | 2.9999237 | 4.10193027 | 09/22/2015 | C:\Data\MIMS\Backup\ARGONNE_11\CFF-B20A-P1b.001 | B20A Cycle Life 250 @ C/2 5% Si Nano Amour + MagE [CFF-B20A anode] vs. NCM 523 [CFF-B16 cathode] Gen2 (A49) + 10wt.%FEC [LN3032-63] 3.0 to 4.1V at 30°C | SET-Cycle Life_4p1a.000250 cycle @ C/2 discharge C/3 trickle charge 3.0 to 4.1V | 250
2528 | ARGONNE_11_CFF-B20A-P2a.002 | CFF | B20A | 2 | P2a | 11:52:35 | 0 | 7 | 15158.4987 | 0.5803862156 | 2.165025 | 0.0512703136 | 0 | 4.10025177 | 09/11/2015 | C:\Data\MIMS\Backup\ARGONNE_11\CFF-B20A-P2a.002 | B20A Formation 5wt.%nSi-Gr [CFF-B20A anode] vs. NCM 523 [CFF-B16 cathode] Gen2 (A49) + 10wt.%FEC [LN3032-63] 3.0 to 4.1V at 30°C | CFF-FORM-1p5hold-4p1a.000Formation 1.5V tap and hold 15min C/20 x 2 C/10 x 5 3.0-4.1V | 7
2529 | ARGONNE_11_CFF-B20A-P2b.002 | CFF | B20A | 2 | P2b | 10:56:31 | 0 | 250 | 63843.2227 | 0.4811099414 | 1.785033 | 0.2024109255 | 2.9999237 | 4.10208286 | 09/22/2015 | C:\Data\MIMS\Backup\ARGONNE_11\CFF-B20A-P2b.002 | B20A Cycle Life 250 @ C/2 5% Si Nano Amour + MagE [CFF-B20A anode] vs. NCM 523 [CFF-B16 cathode] Gen2 (A49) + 10wt.%FEC [LN3032-63] 3.0 to 4.1V at 30°C | SET-Cycle Life_4p1a.000250 cycle @ C/2 discharge C/3 trickle charge 3.0 to 4.1V | 250
2530 | ARGONNE_11_CFF-B20A-P3a.003 | CFF | B20A | 3 | P3a | 11:53:48 | 0 | 7 | 15113.1423 | 0.5794425439 | 2.158752928 | 0.0523384451 | 0.00045777 | 4.10009918 | 09/11/2015 | C:\Data\MIMS\Backup\ARGONNE_11\CFF-B20A-P3a.003 | B20A Formation 5wt.%nSi-Gr [CFF-B20A anode] vs. NCM 523 [CFF-B16 cathode] Gen2 (A49) + 10wt.%FEC [LN3032-63] 3.0 to 4.1V at 30°C | CFF-FORM-1p5hold-4p1a.000Formation 1.5V tap and hold 15min C/20 x 2 C/10 x 5 3.0-4.1V | 7
2531 | ARGONNE_11_CFF-B20A-P3b.003 | CFF | B20A | 3 | P3b | 10:57:16 | 0 | 250 | 64575.2787 | 0.4806605727 | 1.782714 | 0.2023346304 | 2.9999237 | 4.10193027 | 09/22/2015 | C:\Data\MIMS\Backup\ARGONNE_11\CFF-B20A-P3b.003 | B20A Cycle Life 250 @ C/2 5% Si Nano Amour + MagE [CFF-B20A anode] vs. NCM 523 [CFF-B16 cathode] Gen2 (A49) + 10wt.%FEC [LN3032-63] 3.0 to 4.1V at 30°C | SET-Cycle Life_4p1a.000250 cycle @ C/2 discharge C/3 trickle charge 3.0 to 4.1V | 250
2532 | ARGONNE_11_CFF-B20A-P4a.004 | CFF | B20A | 4 | P4a | 11:54:23 | 0 | 7 | 15083.553 | 0.5756700566 | 2.141989 | 0.0514991989 | 0 | 4.10009918 | 09/11/2015 | C:\Data\MIMS\Backup\ARGONNE_11\CFF-B20A-P4a.004 | B20A Formation 5wt.%nSi-Gr [CFF-B20A anode] vs. NCM 523 [CFF-B16 cathode] Gen2 (A49) + 10wt.%FEC [LN3032-63] 3.0 to 4.1V at 30°C | CFF-FORM-1p5hold-4p1a.000Formation 1.5V tap and hold 15min C/20 x 2 C/10 x 5 3.0-4.1V | 7
2533 | ARGONNE_11_CFF-B20A-P4b.004 | CFF | B20A | 4 | P4b | 10:57:58 | 0 | 250 | 64677.5647 | 0.4766401333 | 1.768519 | 0.2024109255 | 2.9999237 | 4.10193027 | 09/22/2015 | C:\Data\MIMS\Backup\ARGONNE_11\CFF-B20A-P4b.004 | B20A Cycle Life 250 @ C/2 5% Si Nano Amour + MagE [CFF-B20A anode] vs. NCM 523 [CFF-B16 cathode] Gen2 (A49) + 10wt.%FEC [LN3032-63] 3.0 to 4.1V at 30°C | SET-Cycle Life_4p1a.000250 cycle @ C/2 discharge C/3 trickle charge 3.0 to 4.1V | 250
2534 | ARGONNE_11_CFF-B20A-P4c.005 | CFF | B20A | 4 | P4c | 06/15/2016 16:23:58 | 0 | 1 | 1259.9142 | 1.957e-07 | 5.192e-07 | 0.0217326619 | 2.65201801 | 2.66269932 | 06/15/2016 | C:\Data\MIMS\Backup\ARGONNE_11\CFF-B20A-P4c.005 | B20A 0% SOC 5% nSi vs. NCM 523 [CFF-B16 cathode] Gen2 (A49) + 10wt.%FEC 3.0 or 4.1V at 30°C | SET-Si_vs_523_0 SOC_4p1.000Discharge to 3.0V hold 2 hr 0% SOC | 1
2535 | ARGONNE_11_CFF-B20A-P5a.005 | CFF | B20A | 5 | P5a | 11:55:59 | 0 | 7 | 15068.0085 | 0.5801734537 | 2.162765 | 0.0521858549 | 0.00320439 | 4.10009918 | 09/11/2015 | C:\Data\MIMS\Backup\ARGONNE_11\CFF-B20A-P5a.005 | B20A Formation 5wt.%nSi-Gr [CFF-B20A anode] vs. NCM 523 [CFF-B16 cathode] Gen2 (A49) + 10wt.%FEC [LN3032-63] 3.0 to 4.1V at 30°C | CFF-FORM-1p5hold-4p1a.000Formation 1.5V tap and hold 15min C/20 x 2 C/10 x 5 3.0-4.1V | 7
2536 | ARGONNE_11_CFF-B20A-P5b.005 | CFF | B20A | 5 | P5b | 10:58:48 | 0 | 250 | 55582.104 | 0.4775166267 | 1.772334 | 0.2024109255 | 2.99794003 | 4.14785992 | 09/22/2015 | C:\Data\MIMS\Backup\ARGONNE_11\CFF-B20A-P5b.005 | B20A Cycle Life 250 @ C/2 5% Si Nano Amour + MagE [CFF-B20A anode] vs. NCM 523 [CFF-B16 cathode] Gen2 (A49) + 10wt.%FEC [LN3032-63] 3.0 to 4.1V at 30°C | SET-Cycle Life_4p1a.000250 cycle @ C/2 discharge C/3 trickle charge 3.0 to 4.1V | 250
2537 | ARGONNE_11_CFF-B20A-P6a.006 | CFF | B20A | 6 | P6a | 11:56:23 | 0 | 7 | 15090.6577 | 0.5750039389 | 2.14214 | 0.0523384451 | 0.00015259 | 4.10009918 | 09/11/2015 | C:\Data\MIMS\Backup\ARGONNE_11\CFF-B20A-P6a.006 | B20A Formation 5wt.%nSi-Gr [CFF-B20A anode] vs. NCM 523 [CFF-B16 cathode] Gen2 (A49) + 10wt.%FEC [LN3032-63] 3.0 to 4.1V at 30°C | CFF-FORM-1p5hold-4p1a.000Formation 1.5V tap and hold 15min C/20 x 2 C/10 x 5 3.0-4.1V | 7
2538 | ARGONNE_11_CFF-B20A-P6b.006 | CFF | B20A | 6 | P6b | 10:59:33 | 0 | 250 | 64317.7837 | 0.4787574645 | 1.776379 | 0.2024109255 | 2.9999237 | 4.10208286 | 09/22/2015 | C:\Data\MIMS\Backup\ARGONNE_11\CFF-B20A-P6b.006 | B20A Cycle Life 250 @ C/2 5% Si Nano Amour + MagE [CFF-B20A anode] vs. NCM 523 [CFF-B16 cathode] Gen2 (A49) + 10wt.%FEC [LN3032-63] 3.0 to 4.1V at 30°C | SET-Cycle Life_4p1a.000250 cycle @ C/2 discharge C/3 trickle charge 3.0 to 4.1V | 250
2539 | ARGONNE_11_CFF-B20A-P7a.007 | CFF | B20A | 7 | P7a | 11:56:52 | 0 | 7 | 15076.1527 | 0.5732589895 | 2.134954 | 0.0509651331 | 0 | 4.10009918 | 09/11/2015 | C:\Data\MIMS\Backup\ARGONNE_11\CFF-B20A-P7a.007 | B20A Formation 5wt.%nSi-Gr [CFF-B20A anode] vs. NCM 523 [CFF-B16 cathode] Gen2 (A49) + 10wt.%FEC [LN3032-63] 3.0 to 4.1V at 30°C | CFF-FORM-1p5hold-4p1a.000Formation 1.5V tap and hold 15min C/20 x 2 C/10 x 5 3.0-4.1V | 7
2540 | ARGONNE_11_CFF-B20A-P7b.007 | CFF | B20A | 7 | P7b | 11:00:41 | 0 | 250 | 64897.6865 | 0.478012323 | 1.773808675 | 0.2024109255 | 2.9999237 | 4.10208286 | 09/22/2015 | C:\Data\MIMS\Backup\ARGONNE_11\CFF-B20A-P7b.007 | B20A Cycle Life 250 @ C/2 5% Si Nano Amour + MagE [CFF-B20A anode] vs. NCM 523 [CFF-B16 cathode] Gen2 (A49) + 10wt.%FEC [LN3032-63] 3.0 to 4.1V at 30°C | SET-Cycle Life_4p1a.000250 cycle @ C/2 discharge C/3 trickle charge 3.0 to 4.1V | 250
2541 | ARGONNE_11_CFF-B20A-P8a.008 | CFF | B20A | 8 | P8a | 11:57:12 | 0 | 7 | 15112.335 | 0.5790210005 | 2.156493 | 0.0514229038 | 0.00244144 | 4.10009918 | 09/11/2015 | C:\Data\MIMS\Backup\ARGONNE_11\CFF-B20A-P8a.008 | B20A Formation 5wt.%nSi-Gr [CFF-B20A anode] vs. NCM 523 [CFF-B16 cathode] Gen2 (A49) + 10wt.%FEC [LN3032-63] 3.0 to 4.1V at 30°C | CFF-FORM-1p5hold-4p1a.000Formation 1.5V tap and hold 15min C/20 x 2 C/10 x 5 3.0-4.1V | 7
2542 | ARGONNE_11_CFF-B20A-P8b.008 | CFF | B20A | 8 | P8b | 11:01:16 | 0 | 250 | 65160.0313 | 0.4929411602 | 1.834669 | 0.2024109255 | 2.9999237 | 4.10223545 | 09/22/2015 | C:\Data\MIMS\Backup\ARGONNE_11\CFF-B20A-P8b.008 | B20A Cycle Life 250 @ C/2 5% Si Nano Amour + MagE [CFF-B20A anode] vs. NCM 523 [CFF-B16 cathode] Gen2 (A49) + 10wt.%FEC [LN3032-63] 3.0 to 4.1V at 30°C | SET-Cycle Life_4p1a.000250 cycle @ C/2 discharge C/3 trickle charge 3.0 to 4.1V | 250
2543 | ARGONNE_11_CFF-B20A-P8c.006 | CFF | B20A | 8 | P8c | 06/15/2016 16:24:28 | 0 | 1 | 1259.4603 | 0.1974551293 | 0.7399274117 | 0.0205996796 | 2.85923552 | 4.09994659 | 06/15/2016 | C:\Data\MIMS\Backup\ARGONNE_11\CFF-B20A-P8c.006 | B20A 100% SOC 5% nSi vs. NCM 523 [CFF-B16 cathode] Gen2 (A49) + 10wt.%FEC 3.0 or 4.1V at 30°C | SET-Si_vs_523_100 SOC_4p1.000Charge to 4.1V 100% SOC | 1
2544 | ARGONNE_11_CFF-B20A-P9a.009 | CFF | B20A | 9 | P9a | 11:57:38 | 0 | 7 | 15098.9483 | 0.5784880775 | 2.151914 | 0.0514991989 | 0.00656138 | 4.10009918 | 09/11/2015 | C:\Data\MIMS\Backup\ARGONNE_11\CFF-B20A-P9a.009 | B20A Formation 5wt.%nSi-Gr [CFF-B20A anode] vs. NCM 523 [CFF-B16 cathode] Gen2 (A49) + 10wt.%FEC [LN3032-63] 3.0 to 4.1V at 30°C | CFF-FORM-1p5hold-4p1a.000Formation 1.5V tap and hold 15min C/20 x 2 C/10 x 5 3.0-4.1V | 7
2545 | ARGONNE_11_CFF-B20A-P9b.009 | CFF | B20A | 9 | P9b | 11:02:21 | 0 | 250 | 64165.9492 | 0.4778111321 | 1.772299 | 0.2024109255 | 2.99977111 | 4.10208286 | 09/22/2015 | C:\Data\MIMS\Backup\ARGONNE_11\CFF-B20A-P9b.009 | B20A Cycle Life 250 @ C/2 5% Si Nano Amour + MagE [CFF-B20A anode] vs. NCM 523 [CFF-B16 cathode] Gen2 (A49) + 10wt.%FEC [LN3032-63] 3.0 to 4.1V at 30°C | SET-Cycle Life_4p1a.000250 cycle @ C/2 discharge C/3 trickle charge 3.0 to 4.1V | 250
2546 | ARGONNE_11_CFF-B20B-P1a.011 | CFF | B20B | 1 | P1a | 11:58:56 | 0 | 7 | 15125.5345 | 0.5827280486 | 2.131494 | 0.0519569696 | 0 | 4.09994659 | 09/11/2015 | C:\Data\MIMS\Backup\ARGONNE_11\CFF-B20B-P1a.011 | B20B Formation MagE [CFF-B19 anode] vs. NCM 523 [CFF-B16 cathode] Gen2 (A49) + 10wt.%FEC [LN3032-63] 3.0 to 4.1V at 30°C | CFF-FORM-1p5hold-4p1a.000Formation 1.5V tap and hold 15min C/20 x 2 C/10 x 5 3.0-4.1V | 7
2547 | ARGONNE_11_CFF-B20B-P1b.011 | CFF | B20B | 1 | P1b | 11:05:39 | 0 | 250 | 88726.1953 | 0.4828025199 | 1.809893 | 0.2024109255 | 2.99977111 | 4.10193027 | 09/22/2015 | C:\Data\MIMS\Backup\ARGONNE_11\CFF-B20B-P1b.011 | B20B Cycle Life 250 @ C/2 MagE [CFF-B19 anode] vs. NCM 523 [CFF-B16 cathode] Gen2 (A49) + 10wt.%FEC [LN3032-63] 3.0 to 4.1V at 30°C | SET-Cycle Life_4p1a.000250 cycle @ C/2 discharge C/3 trickle charge 3.0 to 4.1V | 250
2548 | ARGONNE_11_CFF-B20B-P1c.011 | CFF | B20B | 1 | P1c | 13:58:00 | 250 | 500 | 85128.8565 | 0.4481445864 | 1.67763 | 0.2024109255 | 2.9999237 | 4.10193027 | 11/24/2015 | C:\Data\MIMS\Backup\ARGONNE_11\CFF-B20B-P1c.011 | B20B Cycle Life 250 @ C/2 MagE [CFF-B19 anode] vs. NCM 523 [CFF-B16 cathode] Gen2 (A49) + 10wt.%FEC [LN3032-63] 3.0 to 4.1V at 30°C | SET-Cycle Life_4p1a.000250 cycle @ C/2 discharge C/3 trickle charge 3.0 to 4.1V | 250
2549 | ARGONNE_11_CFF-B20B-P1d.011 | CFF | B20B | 1 | P1d | 14:36:26 | 500 | 750 | 82429.405 | 0.4328580086 | 1.621494 | 0.2024109255 | 2.9999237 | 4.10193027 | 01/27/2016 | C:\Data\MIMS\Backup\ARGONNE_11\CFF-B20B-P1d.011 | B20B Cycle Life 250 @ C/2 MagE [CFF-B19 anode] vs. NCM 523 [CFF-B16 cathode] Gen2 (A49) + 10wt.%FEC [LN3032-63] 3.0 to 4.1V at 30°C | SET-Cycle Life_4p1a.000250 cycle @ C/2 discharge C/3 trickle charge 3.0 to 4.1V | 250
2550 | ARGONNE_11_CFF-B20B-P1e.011 | CFF | B20B | 1 | P1e | 04/07/2016 15:19:42 | 750 | 1000 | 79875.7875 | 0.4164653094 | 1.561942 | 0.2024109255 | 2.9999237 | 4.10193027 | 04/07/2016 | C:\Data\MIMS\Backup\ARGONNE_11\CFF-B20B-P1e.011 | B20B Cycle Life 250 @ C/2 MagE [CFF-B19 anode] vs. NCM 523 [CFF-B16 cathode] Gen2 (A49) + 10wt.%FEC [LN3032-63] 3.0 to 4.1V at 30°C | SET-Cycle Life_4p1a.000250 cycle @ C/2 discharge C/3 trickle charge 3.0 to 4.1V | 250
2551 | ARGONNE_11_CFF-B20B-P1f.011 | CFF | B20B | 1 | P1f | 06/15/2016 16:25:56 | 0 | 1 | 1258.1568 | 0.014243916 | 0.0454817312 | 0.0400572213 | 2.99961852 | 3.33638514 | 06/15/2016 | C:\Data\MIMS\Backup\ARGONNE_11\CFF-B20B-P1f.011 | B20B 0% SOC 0% nSi vs. NCM 523 [CFF-B16 cathode] Gen2 (A49) + 10wt.%FEC 3.0 or 4.1V at 30°C | SET-Si_vs_523_0 SOC_4p1.000Discharge to 3.0V hold 2 hr 0% SOC | 1
2552 | ARGONNE_11_CFF-B20B-P2a.012 | CFF | B20B | 2 | P2a | 11:59:17 | 0 | 7 | 14609.2112 | 0.5777389678 | 2.113291437 | 0.0518043793 | 0 | 4.09994659 | 09/11/2015 | C:\Data\MIMS\Backup\ARGONNE_11\CFF-B20B-P2a.012 | B20B Formation MagE [CFF-B19 anode] vs. NCM 523 [CFF-B16 cathode] Gen2 (A49) + 10wt.%FEC [LN3032-63] 3.0 to 4.1V at 30°C | CFF-FORM-1p5hold-4p1a.000Formation 1.5V tap and hold 15min C/20 x 2 C/10 x 5 3.0-4.1V | 7
2553 | ARGONNE_11_CFF-B20B-P2b.012 | CFF | B20B | 2 | P2b | 11:06:14 | 0 | 250 | 87161.5117 | 0.4710411155 | 1.765703 | 0.2024109255 | 2.9999237 | 4.10208286 | 09/22/2015 | C:\Data\MIMS\Backup\ARGONNE_11\CFF-B20B-P2b.012 | B20B Cycle Life 250 @ C/2 MagE [CFF-B19 anode] vs. NCM 523 [CFF-B16 cathode] Gen2 (A49) + 10wt.%FEC [LN3032-63] 3.0 to 4.1V at 30°C | SET-Cycle Life_4p1a.000250 cycle @ C/2 discharge C/3 trickle charge 3.0 to 4.1V | 250
2554 | ARGONNE_11_CFF-B20B-P2c.012 | CFF | B20B | 2 | P2c | 13:58:33 | 250 | 500 | 84938.4255 | 0.4476640298 | 1.675756 | 0.2024109255 | 2.9999237 | 4.10208286 | 11/24/2015 | C:\Data\MIMS\Backup\ARGONNE_11\CFF-B20B-P2c.012 | B20B Cycle Life 250 @ C/2 MagE [CFF-B19 anode] vs. NCM 523 [CFF-B16 cathode] Gen2 (A49) + 10wt.%FEC [LN3032-63] 3.0 to 4.1V at 30°C | SET-Cycle Life_4p1a.000250 cycle @ C/2 discharge C/3 trickle charge 3.0 to 4.1V | 250
2555 | ARGONNE_11_CFF-B20B-P2d.012 | CFF | B20B | 2 | P2d | 14:36:54 | 500 | 750 | 82447.3828 | 0.432661408 | 1.620792 | 0.2024109255 | 2.53620203 | 4.10208286 | 01/27/2016 | C:\Data\MIMS\Backup\ARGONNE_11\CFF-B20B-P2d.012 | B20B Cycle Life 250 @ C/2 MagE [CFF-B19 anode] vs. NCM 523 [CFF-B16 cathode] Gen2 (A49) + 10wt.%FEC [LN3032-63] 3.0 to 4.1V at 30°C | SET-Cycle Life_4p1a.000250 cycle @ C/2 discharge C/3 trickle charge 3.0 to 4.1V | 250
2556 | ARGONNE_11_CFF-B20B-P2e.012 | CFF | B20B | 2 | P2e | 04/07/2016 15:20:15 | 750 | 1000 | 80091.8242 | 0.4174993327 | 1.565733 | 0.2024109255 | 2.97062638 | 4.10193027 | 04/07/2016 | C:\Data\MIMS\Backup\ARGONNE_11\CFF-B20B-P2e.012 | B20B Cycle Life 250 @ C/2 MagE [CFF-B19 anode] vs. NCM 523 [CFF-B16 cathode] Gen2 (A49) + 10wt.%FEC [LN3032-63] 3.0 to 4.1V at 30°C | SET-Cycle Life_4p1a.000250 cycle @ C/2 discharge C/3 trickle charge 3.0 to 4.1V | 250
2557 | ARGONNE_11_CFF-B20B-P2f.012 | CFF | B20B | 2 | P2f | 06/15/2016 16:26:41 | 0 | 1 | 1257.4925 | 0.4015595206 | 1.502084358 | 0.0410467689 | 3.32265202 | 4.09994659 | 06/15/2016 | C:\Data\MIMS\Backup\ARGONNE_11\CFF-B20B-P2f.012 | B20B 100% SOC 0% nSi vs. NCM 523 [CFF-B16 cathode] Gen2 (A49) + 10wt.%FEC 3.0 or 4.1V at 30°C | SET-Si_vs_523_100 SOC_4p1.000Charge to 4.1V 100% SOC | 1
2558 | ARGONNE_11_CFF-B20B-P3a.013 | CFF | B20B | 3 | P3a | 11:59:40 | 0 | 7 | 15628.4053 | 1.000011 | 3.789229939 | 0.0513466087 | 0 | 4.10009918 | 09/11/2015 | C:\Data\MIMS\Backup\ARGONNE_11\CFF-B20B-P3a.013 | B20B Formation MagE [CFF-B19 anode] vs. NCM 523 [CFF-B16 cathode] Gen2 (A49) + 10wt.%FEC [LN3032-63] 3.0 to 4.1V at 30°C | CFF-FORM-1p5hold-4p1a.000Formation 1.5V tap and hold 15min C/20 x 2 C/10 x 5 3.0-4.1V | 7
2559 | ARGONNE_11_CFF-B20B-P3b.013 | CFF | B20B | 3 | P3b | 11:06:58 | 0 | 250 | 86962.5945 | 0.6726118042 | 2.588375 | 0.2024109255 | 2.99977111 | 4.10208286 | 09/22/2015 | C:\Data\MIMS\Backup\ARGONNE_11\CFF-B20B-P3b.013 | B20B Cycle Life 250 @ C/2 MagE [CFF-B19 anode] vs. NCM 523 [CFF-B16 cathode] Gen2 (A49) + 10wt.%FEC [LN3032-63] 3.0 to 4.1V at 30°C | SET-Cycle Life_4p1a.000250 cycle @ C/2 discharge C/3 trickle charge 3.0 to 4.1V | 250
2560 | ARGONNE_11_CFF-B20B-P3c.013 | CFF | B20B | 3 | P3c | 13:58:58 | 250 | 500 | 82409.5472 | 0.4404757654 | 1.651642 | 0.2024109255 | 2.99977111 | 4.10208286 | 11/24/2015 | C:\Data\MIMS\Backup\ARGONNE_11\CFF-B20B-P3c.013 | B20B Cycle Life 250 @ C/2 MagE [CFF-B19 anode] vs. NCM 523 [CFF-B16 cathode] Gen2 (A49) + 10wt.%FEC [LN3032-63] 3.0 to 4.1V at 30°C | SET-Cycle Life_4p1a.000250 cycle @ C/2 discharge C/3 trickle charge 3.0 to 4.1V | 250
2561 | ARGONNE_11_CFF-B20B-P3d.013 | CFF | B20B | 3 | P3d | 14:37:21 | 500 | 750 | 79758.9093 | 0.4561056633 | 1.724179 | 0.2024109255 | 2.99977111 | 4.10193027 | 01/27/2016 | C:\Data\MIMS\Backup\ARGONNE_11\CFF-B20B-P3d.013 | B20B Cycle Life 250 @ C/2 MagE [CFF-B19 anode] vs. NCM 523 [CFF-B16 cathode] Gen2 (A49) + 10wt.%FEC [LN3032-63] 3.0 to 4.1V at 30°C | SET-Cycle Life_4p1a.000250 cycle @ C/2 discharge C/3 trickle charge 3.0 to 4.1V | 250
2562 | ARGONNE_11_CFF-B20B-P3e.013 | CFF | B20B | 3 | P3e | 04/07/2016 15:20:40 | 750 | 1000 | 76926.6315 | 0.5127322945 | 1.974658 | 0.2024109255 | 2.99977111 | 4.10177768 | 04/07/2016 | C:\Data\MIMS\Backup\ARGONNE_11\CFF-B20B-P3e.013 | B20B Cycle Life 250 @ C/2 MagE [CFF-B19 anode] vs. NCM 523 [CFF-B16 cathode] Gen2 (A49) + 10wt.%FEC [LN3032-63] 3.0 to 4.1V at 30°C | SET-Cycle Life_4p1a.000250 cycle @ C/2 discharge C/3 trickle charge 3.0 to 4.1V | 250
2563 | ARGONNE_11_CFF-B20B-P4a.014 | CFF | B20B | 4 | P4a | 11:59:58 | 0 | 7 | 15164.005 | 0.5790943333 | 2.119419 | 0.0514991989 | 0 | 4.09994659 | 09/11/2015 | C:\Data\MIMS\Backup\ARGONNE_11\CFF-B20B-P4a.014 | B20B Formation MagE [CFF-B19 anode] vs. NCM 523 [CFF-B16 cathode] Gen2 (A49) + 10wt.%FEC [LN3032-63] 3.0 to 4.1V at 30°C | CFF-FORM-1p5hold-4p1a.000Formation 1.5V tap and hold 15min C/20 x 2 C/10 x 5 3.0-4.1V | 7
2564 | ARGONNE_11_CFF-B20B-P4b.014 | CFF | B20B | 4 | P4b | 11:07:35 | 0 | 250 | 86856.8283 | 0.4841104299 | 1.81276 | 0.2024109255 | 2.99977111 | 4.10208286 | 09/22/2015 | C:\Data\MIMS\Backup\ARGONNE_11\CFF-B20B-P4b.014 | B20B Cycle Life 250 @ C/2 MagE [CFF-B19 anode] vs. NCM 523 [CFF-B16 cathode] Gen2 (A49) + 10wt.%FEC [LN3032-63] 3.0 to 4.1V at 30°C | SET-Cycle Life_4p1a.000250 cycle @ C/2 discharge C/3 trickle charge 3.0 to 4.1V | 250
2565 | ARGONNE_11_CFF-B20B-P4c.014 | CFF | B20B | 4 | P4c | 13:59:19 | 250 | 500 | 83653.1422 | 0.4436728228 | 1.660812 | 0.2024109255 | 2.9999237 | 4.10193027 | 11/24/2015 | C:\Data\MIMS\Backup\ARGONNE_11\CFF-B20B-P4c.014 | B20B Cycle Life 250 @ C/2 MagE [CFF-B19 anode] vs. NCM 523 [CFF-B16 cathode] Gen2 (A49) + 10wt.%FEC [LN3032-63] 3.0 to 4.1V at 30°C | SET-Cycle Life_4p1a.000250 cycle @ C/2 discharge C/3 trickle charge 3.0 to 4.1V | 250
2566 | ARGONNE_11_CFF-B20B-P4d.014 | CFF | B20B | 4 | P4d | 14:37:46 | 500 | 750 | 81154.6638 | 0.4262935272 | 1.597737 | 0.2024109255 | 2.9999237 | 4.10208286 | 01/27/2016 | C:\Data\MIMS\Backup\ARGONNE_11\CFF-B20B-P4d.014 | B20B Cycle Life 250 @ C/2 MagE [CFF-B19 anode] vs. NCM 523 [CFF-B16 cathode] Gen2 (A49) + 10wt.%FEC [LN3032-63] 3.0 to 4.1V at 30°C | SET-Cycle Life_4p1a.000250 cycle @ C/2 discharge C/3 trickle charge 3.0 to 4.1V | 250
2567 | ARGONNE_11_CFF-B20B-P4e.014 | CFF | B20B | 4 | P4e | 04/07/2016 15:21:02 | 750 | 1000 | 78394.5708 | 0.4086337143 | 1.533532 | 0.2024109255 | 2.9999237 | 4.10193027 | 04/07/2016 | C:\Data\MIMS\Backup\ARGONNE_11\CFF-B20B-P4e.014 | B20B Cycle Life 250 @ C/2 MagE [CFF-B19 anode] vs. NCM 523 [CFF-B16 cathode] Gen2 (A49) + 10wt.%FEC [LN3032-63] 3.0 to 4.1V at 30°C | SET-Cycle Life_4p1a.000250 cycle @ C/2 discharge C/3 trickle charge 3.0 to 4.1V | 250
2568 | ARGONNE_11_CFF-B20B-P5a.015 | CFF | B20B | 5 | P5a | 12:00:19 | 0 | 7 | 15152.4663 | 0.5819187363 | 2.129271 | 0.0521858549 | 0 | 4.10009918 | 09/11/2015 | C:\Data\MIMS\Backup\ARGONNE_11\CFF-B20B-P5a.015 | B20B Formation MagE [CFF-B19 anode] vs. NCM 523 [CFF-B16 cathode] Gen2 (A49) + 10wt.%FEC [LN3032-63] 3.0 to 4.1V at 30°C | CFF-FORM-1p5hold-4p1a.000Formation 1.5V tap and hold 15min C/20 x 2 C/10 x 5 3.0-4.1V | 7
2569 | ARGONNE_11_CFF-B20B-P5b.015 | CFF | B20B | 5 | P5b | 11:08:15 | 0 | 250 | 89335.6133 | 0.485774367 | 1.821008 | 0.2024109255 | 2.9999237 | 4.10208286 | 09/22/2015 | C:\Data\MIMS\Backup\ARGONNE_11\CFF-B20B-P5b.015 | B20B Cycle Life 250 @ C/2 MagE [CFF-B19 anode] vs. NCM 523 [CFF-B16 cathode] Gen2 (A49) + 10wt.%FEC [LN3032-63] 3.0 to 4.1V at 30°C | SET-Cycle Life_4p1a.000250 cycle @ C/2 discharge C/3 trickle charge 3.0 to 4.1V | 250
2570 | ARGONNE_11_CFF-B20B-P5c.015 | CFF | B20B | 5 | P5c | 13:59:41 | 250 | 500 | 85967.9045 | 0.4506932354 | 1.687698 | 0.2023346304 | 2.9999237 | 4.10193027 | 11/24/2015 | C:\Data\MIMS\Backup\ARGONNE_11\CFF-B20B-P5c.015 | B20B Cycle Life 250 @ C/2 MagE [CFF-B19 anode] vs. NCM 523 [CFF-B16 cathode] Gen2 (A49) + 10wt.%FEC [LN3032-63] 3.0 to 4.1V at 30°C | SET-Cycle Life_4p1a.000250 cycle @ C/2 discharge C/3 trickle charge 3.0 to 4.1V | 250
2571 | ARGONNE_11_CFF-B20B-P5d.015 | CFF | B20B | 5 | P5d | 14:35:27 | 500 | 750 | 83499.536 | 0.4375882 | 1.639185 | 0.2023346304 | 2.99977111 | 4.10193027 | 01/27/2016 | C:\Data\MIMS\Backup\ARGONNE_11\CFF-B20B-P5d.015 | B20B Cycle Life 250 @ C/2 MagE [CFF-B19 anode] vs. NCM 523 [CFF-B16 cathode] Gen2 (A49) + 10wt.%FEC [LN3032-63] 3.0 to 4.1V at 30°C | SET-Cycle Life_4p1a.000250 cycle @ C/2 discharge C/3 trickle charge 3.0 to 4.1V | 250
2572 | ARGONNE_11_CFF-B20B-P5e.015 | CFF | B20B | 5 | P5e | 04/07/2016 15:21:24 | 750 | 1000 | 80948.1245 | 0.4223754876 | 1.584291 | 0.2024109255 | 2.99977111 | 4.10208286 | 04/07/2016 | C:\Data\MIMS\Backup\ARGONNE_11\CFF-B20B-P5e.015 | B20B Cycle Life 250 @ C/2 MagE [CFF-B19 anode] vs. NCM 523 [CFF-B16 cathode] Gen2 (A49) + 10wt.%FEC [LN3032-63] 3.0 to 4.1V at 30°C | SET-Cycle Life_4p1a.000250 cycle @ C/2 discharge C/3 trickle charge 3.0 to 4.1V | 250
2573 | ARGONNE_11_CFF-B20B-P6a.016 | CFF | B20B | 6 | P6a | 12:00:42 | 0 | 7 | 15084.782 | 0.6175392214 | 2.27405 | 0.0510414282 | 0 | 4.10009918 | 09/11/2015 | C:\Data\MIMS\Backup\ARGONNE_11\CFF-B20B-P6a.016 | B20B Formation MagE [CFF-B19 anode] vs. NCM 523 [CFF-B16 cathode] Gen2 (A49) + 10wt.%FEC [LN3032-63] 3.0 to 4.1V at 30°C | CFF-FORM-1p5hold-4p1a.000Formation 1.5V tap and hold 15min C/20 x 2 C/10 x 5 3.0-4.1V | 7
2574 | ARGONNE_11_CFF-B20B-P6b.016 | CFF | B20B | 6 | P6b | 11:08:49 | 0 | 250 | 87586.5792 | 0.4923447488 | 1.852077 | 0.2024109255 | 2.99977111 | 4.10208286 | 09/22/2015 | C:\Data\MIMS\Backup\ARGONNE_11\CFF-B20B-P6b.016 | B20B Cycle Life 250 @ C/2 MagE [CFF-B19 anode] vs. NCM 523 [CFF-B16 cathode] Gen2 (A49) + 10wt.%FEC [LN3032-63] 3.0 to 4.1V at 30°C | SET-Cycle Life_4p1a.000250 cycle @ C/2 discharge C/3 trickle charge 3.0 to 4.1V | 250
2575 | ARGONNE_11_CFF-B20B-P6c.016 | CFF | B20B | 6 | P6c | 14:00:24 | 250 | 500 | 82535.9193 | 0.4402273086 | 1.649116 | 0.2024109255 | 2.99977111 | 4.10208286 | 11/24/2015 | C:\Data\MIMS\Backup\ARGONNE_11\CFF-B20B-P6c.016 | B20B Cycle Life 250 @ C/2 MagE [CFF-B19 anode] vs. NCM 523 [CFF-B16 cathode] Gen2 (A49) + 10wt.%FEC [LN3032-63] 3.0 to 4.1V at 30°C | SET-Cycle Life_4p1a.000250 cycle @ C/2 discharge C/3 trickle charge 3.0 to 4.1V | 250
2576 | ARGONNE_11_CFF-B20B-P6d.016 | CFF | B20B | 6 | P6d | 14:38:18 | 500 | 750 | 79008.6633 | 0.4201515172 | 1.576304 | 0.2024109255 | 2.99977111 | 4.10193027 | 01/27/2016 | C:\Data\MIMS\Backup\ARGONNE_11\CFF-B20B-P6d.016 | B20B Cycle Life 250 @ C/2 MagE [CFF-B19 anode] vs. NCM 523 [CFF-B16 cathode] Gen2 (A49) + 10wt.%FEC [LN3032-63] 3.0 to 4.1V at 30°C | SET-Cycle Life_4p1a.000250 cycle @ C/2 discharge C/3 trickle charge 3.0 to 4.1V | 250
2577 | ARGONNE_11_CFF-B20B-P6e.016 | CFF | B20B | 6 | P6e | 04/07/2016 15:21:49 | 750 | 1000 | 76082.4575 | 0.4002138022 | 1.50321 | 0.2024109255 | 2.99977111 | 4.10193027 | 04/07/2016 | C:\Data\MIMS\Backup\ARGONNE_11\CFF-B20B-P6e.016 | B20B Cycle Life 250 @ C/2 MagE [CFF-B19 anode] vs. NCM 523 [CFF-B16 cathode] Gen2 (A49) + 10wt.%FEC [LN3032-63] 3.0 to 4.1V at 30°C | SET-Cycle Life_4p1a.000250 cycle @ C/2 discharge C/3 trickle charge 3.0 to 4.1V | 250
2578 | ARGONNE_11_CFF-B21A-P10a.026 | CFF | B21A | 10 | P10a | 14:08:39 | 0 | 6 | 8363.1602 | 0.1162253569 | 0.4339666894 | 0.0333554589 | 0 | 4.09994659 | 11/10/2015 | C:\Data\MIMS\Backup\ARGONNE_11\CFF-B21A-P10a.026 | CFF-B21A Final Cell Build Deliverable for Miltec Project (CAMP) A12 graphite PVDF vs (Miltec) NCM111 UV binder Formation 2.5 to 4.1V | CFF-FORM-4p1a.000Formation C/10 at 2.5 to 3.8 V then C/10 at 2.5 to 4.1 V then C/3 to 4.1V | 6
2579 | ARGONNE_11_CFF-B21A-P10b.023 | CFF | B21A | 10 | P10b | 11:39:14 | 6 | 15 | 3206.6237 | 0.1124265579 | 0.4186395615 | 0.1017013809 | 2.49988556 | 4.10009918 | 11/17/2015 | C:\Data\MIMS\Backup\ARGONNE_11\CFF-B21A-P10b.023 | CFF-B21A Final Cell Build Deliverable for Miltec Project (CAMP) A12 graphite PVDF vs (Miltec) NCM111 UV binder Rate Study 2.5 to 4.1V | CFF-Rate-4p1V.000Rate Capability Test at 0.2C 0.5C and 1C; from 2.5 to 4.1V | 9
2580 | ARGONNE_11_CFF-B21A-P10c.023 | CFF | B21A | 10 | P10c | 15:22:52 | 16 | 18 | 3916.3238 | 0.1008112476 | 0.3832284663 | 0.5022507057 | 2.93247883 | 4.10009918 | 11/20/2015 | C:\Data\MIMS\Backup\ARGONNE_11\CFF-B21A-P10c.023 | CFF-B21A Final Cell Build Deliverable for Miltec Project (CAMP) A12 graphite PVDF vs (Miltec) NCM111 UV binder HPPC + Safe SOC to 3.65V 2.5 to 4.1V | CFF-HPPC-5C-4p1b.000HPPC with 5C Disch. Pulse 3.75C Chrg 3.0 -4.1V + Safe SOC | 2
2581 | ARGONNE_11_CFF-B21A-P10d.019 | CFF | B21A | 10 | P10d | 11:28:39 | 1 | 205 | 53362.147 | 0.1047935835 | 0.3925776863 | 0.5014114595 | 2.27389944 | 4.10193027 | 11/23/2015 | C:\Data\MIMS\Backup\ARGONNE_11\CFF-B21A-P10d.019 | CFF-B21A Final Cell Build Deliverable for Miltec Project (CAMP) A12 graphite PVDF vs (Miltec) NCM111 UV binder Cycle Life 2.5 to 4.1V | CFF-Cycle Life_5CHPPC_4p1.00040 cycles at C/2 then HPPC with C/1 5C Disch. Pulse 3.75C Chrg 2.5 -4.1 | 204
2582 | ARGONNE_11_CFF-B21A-P10e.019 | CFF | B21A | 10 | P10e | 14:35:47 | 206 | 410 | 45666.4422 | 0.0930404102 | 0.3496223629 | 0.5019455253 | 1.99893187 | 4.10131991 | 01/05/2016 | C:\Data\MIMS\Backup\ARGONNE_11\CFF-B21A-P10e.019 | CFF-B21A Final Cell Build Deliverable for Miltec Project (CAMP) A12 graphite PVDF vs (Miltec) NCM111 UV binder Cycle Life 2.5 to 4.1V | CFF-Cycle Life_5CHPPC_4p1.00040 cycles at C/2 then HPPC with C/1 5C Disch. Pulse 3.75C Chrg 2.5 -4.1 | 204
2583 | ARGONNE_11_CFF-B21A-P10f.019 | CFF | B21A | 10 | P10f | 12:32:55 | 411 | 615 | 34104.0278 | 0.0730282481 | 0.2791315438 | 0.5013351644 | 1.99877928 | 4.16266117 | 02/09/2016 | C:\Data\MIMS\Backup\ARGONNE_11\CFF-B21A-P10f.019 | CFF-B21A Final Cell Build Deliverable for Miltec Project (CAMP) A12 graphite PVDF vs (Miltec) NCM111 UV binder Cycle Life 2.5 to 4.1V | CFF-Cycle Life_5CHPPC_4p1.00040 cycles at C/2 then HPPC with C/1 5C Disch. Pulse 3.75C Chrg 2.5 -4.1 | 204
2584 | ARGONNE_11_CFF-B21A-P11a.027 | CFF | B21A | 11 | P11a | 14:08:59 | 0 | 6 | 8362.8797 | 0.1163415293 | 0.4336193025 | 0.033369192 | 0 | 4.09994659 | 11/10/2015 | C:\Data\MIMS\Backup\ARGONNE_11\CFF-B21A-P11a.027 | CFF-B21A Final Cell Build Deliverable for Miltec Project (CAMP) A12 graphite PVDF vs (Miltec) NCM111 UV binder Formation 2.5 to 4.1V | CFF-FORM-4p1a.000Formation C/10 at 2.5 to 3.8 V then C/10 at 2.5 to 4.1 V then C/3 to 4.1V | 6
2585 | ARGONNE_11_CFF-B21A-P11a.028 | CFF | B21A | 11 | P11a | 14:09:12 | 0 | 0 | 1.1667 | 0 | 0 | 0 | 0 | 0 | 11/10/2015 | C:\Data\MIMS\Backup\ARGONNE_11\CFF-B21A-P11a.028 | CFF-B21A Final Cell Build Deliverable for Miltec Project (CAMP) A12 graphite PVDF vs (Miltec) NCM111 UV binder Formation 2.5 to 4.1V | CFF-FORM-4p1a.000Formation C/10 at 2.5 to 3.8 V then C/10 at 2.5 to 4.1 V then C/3 to 4.1V | 0
2586 | ARGONNE_11_CFF-B21A-P11b.024 | CFF | B21A | 11 | P11b | 11:39:51 | 6 | 15 | 3310.4635 | 0.1149137716 | 0.4267488489 | 0.1018539712 | 2.50003815 | 4.1014725 | 11/17/2015 | C:\Data\MIMS\Backup\ARGONNE_11\CFF-B21A-P11b.024 | CFF-B21A Final Cell Build Deliverable for Miltec Project (CAMP) A12 graphite PVDF vs (Miltec) NCM111 UV binder Rate Study 2.5 to 4.1V | CFF-Rate-4p1V.000Rate Capability Test at 0.2C 0.5C and 1C; from 2.5 to 4.1V | 9
2587 | ARGONNE_11_CFF-B21A-P11c.024 | CFF | B21A | 11 | P11c | 15:23:18 | 16 | 18 | 3915.8563 | 0.1080541469 | 0.4089084758 | 0.5022507057 | 2.9999237 | 4.09994659 | 11/20/2015 | C:\Data\MIMS\Backup\ARGONNE_11\CFF-B21A-P11c.024 | CFF-B21A Final Cell Build Deliverable for Miltec Project (CAMP) A12 graphite PVDF vs (Miltec) NCM111 UV binder HPPC + Safe SOC to 3.65V 2.5 to 4.1V | CFF-HPPC-5C-4p1b.000HPPC with 5C Disch. Pulse 3.75C Chrg 3.0 -4.1V + Safe SOC | 2
2588 | ARGONNE_11_CFF-B21A-P12a.029 | CFF | B21A | 12 | P12a | 14:09:27 | 0 | 0 | 1 | 0 | 0 | 0 | 0 | 0 | 11/10/2015 | C:\Data\MIMS\Backup\ARGONNE_11\CFF-B21A-P12a.029 | CFF-B21A Final Cell Build Deliverable for Miltec Project (CAMP) A12 graphite PVDF vs (Miltec) NCM111 UV binder Formation 2.5 to 4.1V | CFF-FORM-4p1a.000Formation C/10 at 2.5 to 3.8 V then C/10 at 2.5 to 4.1 V then C/3 to 4.1V | 0
2589 | ARGONNE_11_CFF-B21A-P12aa.028 | CFF | B21A | 12 | P12aa | 14:11:14 | 0 | 6 | 8360.7332 | 0.1242194457 | 0.4629115486 | 0.0333096818 | 0 | 4.10009918 | 11/10/2015 | C:\Data\MIMS\Backup\ARGONNE_11\CFF-B21A-P12aa.028 | CFF-B21A Final Cell Build Deliverable for Miltec Project (CAMP) A12 graphite PVDF vs (Miltec) NCM111 UV binder Formation 2.5 to 4.1V | CFF-FORM-4p1a.000Formation C/10 at 2.5 to 3.8 V then C/10 at 2.5 to 4.1 V then C/3 to 4.1V | 6
2590 | ARGONNE_11_CFF-B21A-P12aa.031 | CFF | B21A | 12 | P12aa | 11/10/2015 14:11:14 | 0 | 0 | 0 | 0 | 0 | 0 | 0 | 0 | 11/10/2015 | D:\Data\MIMS\Backup\ARGONNE_11\CFF-B21A-P12aa.031 | CFF-B21A Final Cell Build Deliverable for Miltec Project (CAMP) A12 graphite PVDF vs (Miltec) NCM111 UV binder Formation 2.5 to 4.1V | CFF-FORM-4p1a.000Formation C/10 at 2.5 to 3.8 V then C/10 at 2.5 to 4.1 V then C/3 to 4.1V | 0
2591 | ARGONNE_11_CFF-B21A-P12b.025 | CFF | B21A | 12 | P12b | 11:40:16 | 6 | 15 | 3531.0835 | 0.1226363702 | 0.4554890335 | 0.101014725 | 2.50003815 | 4.10101472 | 11/17/2015 | C:\Data\MIMS\Backup\ARGONNE_11\CFF-B21A-P12b.025 | CFF-B21A Final Cell Build Deliverable for Miltec Project (CAMP) A12 graphite PVDF vs (Miltec) NCM111 UV binder Rate Study 2.5 to 4.1V | CFF-Rate-4p1V.000Rate Capability Test at 0.2C 0.5C and 1C; from 2.5 to 4.1V | 9
2592 | ARGONNE_11_CFF-B21A-P12c.025 | CFF | B21A | 12 | P12c | 15:23:43 | 16 | 18 | 3912.4738 | 0.1158713314 | 0.4375654935 | 0.5011825742 | 2.9999237 | 4.10009918 | 11/20/2015 | C:\Data\MIMS\Backup\ARGONNE_11\CFF-B21A-P12c.025 | CFF-B21A Final Cell Build Deliverable for Miltec Project (CAMP) A12 graphite PVDF vs (Miltec) NCM111 UV binder HPPC + Safe SOC to 3.65V 2.5 to 4.1V | CFF-HPPC-5C-4p1b.000HPPC with 5C Disch. Pulse 3.75C Chrg 3.0 -4.1V + Safe SOC | 2
2593 | ARGONNE_11_CFF-B21A-P13a.030 | CFF | B21A | 13 | P13a | 11/10/2015 14:09:48 | 0 | 0 | 0.6667 | 0 | 0 | 0 | 0 | 0 | 11/10/2015 | D:\Data\MIMS\Backup\ARGONNE_11\CFF-B21A-P13a.030 | CFF-B21A Final Cell Build Deliverable for Miltec Project (CAMP) A12 graphite PVDF vs (Miltec) NCM111 UV binder Formation 2.5 to 4.1V | CFF-FORM-4p1a.000Formation C/10 at 2.5 to 3.8 V then C/10 at 2.5 to 4.1 V then C/3 to 4.1V | 0
2594 | ARGONNE_11_CFF-B21A-P13aa.029 | CFF | B21A | 13 | P13aa | 14:11:45 | 0 | 6 | 8360.2777 | 0.1162306602 | 0.4328763658 | 0.0333508812 | 0 | 4.10009918 | 11/10/2015 | C:\Data\MIMS\Backup\ARGONNE_11\CFF-B21A-P13aa.029 | CFF-B21A Final Cell Build Deliverable for Miltec Project (CAMP) A12 graphite PVDF vs (Miltec) NCM111 UV binder Formation 2.5 to 4.1V | CFF-FORM-4p1a.000Formation C/10 at 2.5 to 3.8 V then C/10 at 2.5 to 4.1 V then C/3 to 4.1V | 6
2595 | ARGONNE_11_CFF-B21A-P13b.026 | CFF | B21A | 13 | P13b | 11:40:41 | 6 | 15 | 271.0845 | 0.0096568784 | 0.0365659758 | 0.1009384298 | 2.49988556 | 4.10101472 | 11/17/2015 | C:\Data\MIMS\Backup\ARGONNE_11\CFF-B21A-P13b.026 | CFF-B21A Final Cell Build Deliverable for Miltec Project (CAMP) A12 graphite PVDF vs (Miltec) NCM111 UV binder Rate Study 2.5 to 4.1V | CFF-Rate-4p1V.000Rate Capability Test at 0.2C 0.5C and 1C; from 2.5 to 4.1V | 9
2596 | ARGONNE_11_CFF-B21A-P13c.026 | CFF | B21A | 13 | P13c | 15:24:38 | 16 | 18 | 3926.1023 | 0.0052283728 | 0.021204159 | 0.5166704814 | 2.42969406 | 4.20080873 | 11/20/2015 | C:\Data\MIMS\Backup\ARGONNE_11\CFF-B21A-P13c.026 | CFF-B21A Final Cell Build Deliverable for Miltec Project (CAMP) A12 graphite PVDF vs (Miltec) NCM111 UV binder HPPC + Safe SOC to 3.65V 2.5 to 4.1V | CFF-HPPC-5C-4p1b.000HPPC with 5C Disch. Pulse 3.75C Chrg 3.0 -4.1V + Safe SOC | 2
2597 | ARGONNE_11_CFF-B21A-P14aa.030 | CFF | B21A | 14 | P14aa | 14:12:05 | 0 | 6 | 8360.0285 | 0.120869147 | 0.4492138092 | 0.0333669032 | 0 | 4.09994659 | 11/10/2015 | C:\Data\MIMS\Backup\ARGONNE_11\CFF-B21A-P14aa.030 | CFF-B21A Final Cell Build Deliverable for Miltec Project (CAMP) A12 graphite PVDF vs (Miltec) NCM111 UV binder Formation 2.5 to 4.1V | CFF-FORM-4p1a.000Formation C/10 at 2.5 to 3.8 V then C/10 at 2.5 to 4.1 V then C/3 to 4.1V | 6
2598 | ARGONNE_11_CFF-B21A-P14b.044 | CFF | B21A | 14 | P14b | 11:44:29 | 6 | 15 | 3416.6082 | 0.1189275003 | 0.441906842 | 0.1021591516 | 2.50003815 | 4.10162509 | 11/17/2015 | C:\Data\MIMS\Backup\ARGONNE_11\CFF-B21A-P14b.044 | CFF-B21A Final Cell Build Deliverable for Miltec Project (CAMP) A12 graphite PVDF vs (Miltec) NCM111 UV binder Rate Study 2.5 to 4.1V | CFF-Rate-4p1V.000Rate Capability Test at 0.2C 0.5C and 1C; from 2.5 to 4.1V | 9
2599 | ARGONNE_11_CFF-B21A-P14c.044 | CFF | B21A | 14 | P14c | 15:29:08 | 16 | 18 | 3915.3647 | 0.1104430787 | 0.418344169 | 0.5024795911 | 2.9999237 | 4.09994659 | 11/20/2015 | C:\Data\MIMS\Backup\ARGONNE_11\CFF-B21A-P14c.044 | CFF-B21A Final Cell Build Deliverable for Miltec Project (CAMP) A12 graphite PVDF vs (Miltec) NCM111 UV binder HPPC + Safe SOC to 3.65V 2.5 to 4.1V | CFF-HPPC-5C-4p1b.000HPPC with 5C Disch. Pulse 3.75C Chrg 3.0 -4.1V + Safe SOC | 2
2600 | ARGONNE_11_CFF-B21A-P15a.031 | CFF | B21A | 15 | P15a | 14:12:25 | 0 | 6 | 8359.751 | 0.1117355069 | 0.4168969948 | 0.0333646143 | 0 | 4.10009918 | 11/10/2015 | C:\Data\MIMS\Backup\ARGONNE_11\CFF-B21A-P15a.031 | CFF-B21A Final Cell Build Deliverable for Miltec Project (CAMP) A12 graphite PVDF vs (Miltec) NCM111 UV binder Formation 2.5 to 4.1V | CFF-FORM-4p1a.000Formation C/10 at 2.5 to 3.8 V then C/10 at 2.5 to 4.1 V then C/3 to 4.1V | 6
2601 | ARGONNE_11_CFF-B21A-P15b.027 | CFF | B21A | 15 | P15b | 11:41:07 | 6 | 15 | 3152.4842 | 0.1097241471 | 0.4078682796 | 0.1020828565 | 2.50003815 | 4.10086213 | 11/17/2015 | C:\Data\MIMS\Backup\ARGONNE_11\CFF-B21A-P15b.027 | CFF-B21A Final Cell Build Deliverable for Miltec Project (CAMP) A12 graphite PVDF vs (Miltec) NCM111 UV binder Rate Study 2.5 to 4.1V | CFF-Rate-4p1V.000Rate Capability Test at 0.2C 0.5C and 1C; from 2.5 to 4.1V | 9
2602 | ARGONNE_11_CFF-B21A-P15c.027 | CFF | B21A | 15 | P15c | 15:25:05 | 16 | 18 | 3912.7525 | 0.1013322371 | 0.3847067677 | 0.5024032959 | 2.95521477 | 4.09994659 | 11/20/2015 | C:\Data\MIMS\Backup\ARGONNE_11\CFF-B21A-P15c.027 | CFF-B21A Final Cell Build Deliverable for Miltec Project (CAMP) A12 graphite PVDF vs (Miltec) NCM111 UV binder HPPC + Safe SOC to 3.65V 2.5 to 4.1V | CFF-HPPC-5C-4p1b.000HPPC with 5C Disch. Pulse 3.75C Chrg 3.0 -4.1V + Safe SOC | 2
2603 | ARGONNE_11_CFF-B21A-P15d.020 | CFF | B21A | 15 | P15d | 11:28:56 | 1 | 205 | 53133.5085 | 0.1042115721 | 0.389897837 | 0.5015640497 | 2.49988556 | 4.10131991 | 11/23/2015 | C:\Data\MIMS\Backup\ARGONNE_11\CFF-B21A-P15d.020 | CFF-B21A Final Cell Build Deliverable for Miltec Project (CAMP) A12 graphite PVDF vs (Miltec) NCM111 UV binder Cycle Life 2.5 to 4.1V | CFF-Cycle Life_5CHPPC_4p1.00040 cycles at C/2 then HPPC with C/1 5C Disch. Pulse 3.75C Chrg 2.5 -4.1 | 204
2604 | ARGONNE_11_CFF-B21A-P15e.020 | CFF | B21A | 15 | P15e | 14:36:25 | 206 | 410 | 46041.091 | 0.0950428548 | 0.3564159033 | 0.5016403449 | 1.99893187 | 4.10101472 | 01/05/2016 | C:\Data\MIMS\Backup\ARGONNE_11\CFF-B21A-P15e.020 | CFF-B21A Final Cell Build Deliverable for Miltec Project (CAMP) A12 graphite PVDF vs (Miltec) NCM111 UV binder Cycle Life 2.5 to 4.1V | CFF-Cycle Life_5CHPPC_4p1.00040 cycles at C/2 then HPPC with C/1 5C Disch. Pulse 3.75C Chrg 2.5 -4.1 | 204
2605 | ARGONNE_11_CFF-B21A-P15f.020 | CFF | B21A | 15 | P15f | 12:33:25 | 411 | 615 | 35618.9365 | 0.0730283281 | 0.2786788402 | 0.5015640497 | 1.99862669 | 4.18936446 | 02/09/2016 | C:\Data\MIMS\Backup\ARGONNE_11\CFF-B21A-P15f.020 | CFF-B21A Final Cell Build Deliverable for Miltec Project (CAMP) A12 graphite PVDF vs (Miltec) NCM111 UV binder Cycle Life 2.5 to 4.1V | CFF-Cycle Life_5CHPPC_4p1.00040 cycles at C/2 then HPPC with C/1 5C Disch. Pulse 3.75C Chrg 2.5 -4.1 | 204
2606 | ARGONNE_11_CFF-B21A-P16a.032 | CFF | B21A | 16 | P16a | 14:12:43 | 0 | 6 | 8359.519 | 0.1123975043 | 0.4186218739 | 0.0333508812 | 0 | 4.10009918 | 11/10/2015 | C:\Data\MIMS\Backup\ARGONNE_11\CFF-B21A-P16a.032 | CFF-B21A Final Cell Build Deliverable for Miltec Project (CAMP) A12 graphite PVDF vs (Miltec) NCM111 UV binder Formation 2.5 to 4.1V | CFF-FORM-4p1a.000Formation C/10 at 2.5 to 3.8 V then C/10 at 2.5 to 4.1 V then C/3 to 4.1V | 6
2607 | ARGONNE_11_CFF-B21A-P16b.028 | CFF | B21A | 16 | P16b | 11:41:31 | 6 | 15 | 3159.8773 | 0.1097418433 | 0.4078497077 | 0.1013962005 | 2.50003815 | 4.10177768 | 11/17/2015 | C:\Data\MIMS\Backup\ARGONNE_11\CFF-B21A-P16b.028 | CFF-B21A Final Cell Build Deliverable for Miltec Project (CAMP) A12 graphite PVDF vs (Miltec) NCM111 UV binder Rate Study 2.5 to 4.1V | CFF-Rate-4p1V.000Rate Capability Test at 0.2C 0.5C and 1C; from 2.5 to 4.1V | 9
2608 | ARGONNE_11_CFF-B21A-P16c.028 | CFF | B21A | 16 | P16c | 15:25:29 | 16 | 18 | 3915.9947 | 0.1020873428 | 0.3871460178 | 0.5012588693 | 2.9999237 | 4.09994659 | 11/20/2015 | C:\Data\MIMS\Backup\ARGONNE_11\CFF-B21A-P16c.028 | CFF-B21A Final Cell Build Deliverable for Miltec Project (CAMP) A12 graphite PVDF vs (Miltec) NCM111 UV binder HPPC + Safe SOC to 3.65V 2.5 to 4.1V | CFF-HPPC-5C-4p1b.000HPPC with 5C Disch. Pulse 3.75C Chrg 3.0 -4.1V + Safe SOC | 2
2609 | ARGONNE_11_CFF-B21A-P16d.021 | CFF | B21A | 16 | P16d | 11:29:20 | 1 | 205 | 52996.266 | 0.1042652018 | 0.3901618372 | 0.5024795911 | 2.49988556 | 4.10177768 | 11/23/2015 | C:\Data\MIMS\Backup\ARGONNE_11\CFF-B21A-P16d.021 | CFF-B21A Final Cell Build Deliverable for Miltec Project (CAMP) A12 graphite PVDF vs (Miltec) NCM111 UV binder Cycle Life 2.5 to 4.1V | CFF-Cycle Life_5CHPPC_4p1.00040 cycles at C/2 then HPPC with C/1 5C Disch. Pulse 3.75C Chrg 2.5 -4.1 | 204
2610 | ARGONNE_11_CFF-B21A-P16e.021 | CFF | B21A | 16 | P16e | 14:36:49 | 206 | 410 | 47798.4612 | 0.0957629211 | 0.3590804846 | 0.5024795911 | 1.99938964 | 4.10101472 | 01/05/2016 | C:\Data\MIMS\Backup\ARGONNE_11\CFF-B21A-P16e.021 | CFF-B21A Final Cell Build Deliverable for Miltec Project (CAMP) A12 graphite PVDF vs (Miltec) NCM111 UV binder Cycle Life 2.5 to 4.1V | CFF-Cycle Life_5CHPPC_4p1.00040 cycles at C/2 then HPPC with C/1 5C Disch. Pulse 3.75C Chrg 2.5 -4.1 | 204
2611 | ARGONNE_11_CFF-B21A-P16f.021 | CFF | B21A | 16 | P16f | 12:33:54 | 411 | 615 | 41409.3162 | 0.0819428463 | 0.3113214445 | 0.5024032959 | 1.99862669 | 4.28717479 | 02/09/2016 | C:\Data\MIMS\Backup\ARGONNE_11\CFF-B21A-P16f.021 | CFF-B21A Final Cell Build Deliverable for Miltec Project (CAMP) A12 graphite PVDF vs (Miltec) NCM111 UV binder Cycle Life 2.5 to 4.1V | CFF-Cycle Life_5CHPPC_4p1.00040 cycles at C/2 then HPPC with C/1 5C Disch. Pulse 3.75C Chrg 2.5 -4.1 | 204
2612 | ARGONNE_11_CFF-B21A-P17a.041 | CFF | B21A | 17 | P17a | 14:13:06 | 0 | 6 | 8359.3245 | 0.1194406516 | 0.445153774 | 0.033369192 | 0 | 4.10009918 | 11/10/2015 | C:\Data\MIMS\Backup\ARGONNE_11\CFF-B21A-P17a.041 | CFF-B21A Final Cell Build Deliverable for Miltec Project (CAMP) A12 graphite PVDF vs (Miltec) NCM111 UV binder Formation 2.5 to 4.1V | CFF-FORM-4p1a.000Formation C/10 at 2.5 to 3.8 V then C/10 at 2.5 to 4.1 V then C/3 to 4.1V | 6
2613 | ARGONNE_11_CFF-B21A-P17b.029 | CFF | B21A | 17 | P17b | 11:41:52 | 6 | 15 | 3404.9467 | 0.1182258703 | 0.4391439239 | 0.1022354467 | 2.50003815 | 4.1014725 | 11/17/2015 | C:\Data\MIMS\Backup\ARGONNE_11\CFF-B21A-P17b.029 | CFF-B21A Final Cell Build Deliverable for Miltec Project (CAMP) A12 graphite PVDF vs (Miltec) NCM111 UV binder Rate Study 2.5 to 4.1V | CFF-Rate-4p1V.000Rate Capability Test at 0.2C 0.5C and 1C; from 2.5 to 4.1V | 9
2614 | ARGONNE_11_CFF-B21A-P17c.029 | CFF | B21A | 17 | P17c | 15:25:53 | 16 | 18 | 3914.5385 | 0.1110146649 | 0.4204771722 | 0.5024032959 | 2.9999237 | 4.09994659 | 11/20/2015 | C:\Data\MIMS\Backup\ARGONNE_11\CFF-B21A-P17c.029 | CFF-B21A Final Cell Build Deliverable for Miltec Project (CAMP) A12 graphite PVDF vs (Miltec) NCM111 UV binder HPPC + Safe SOC to 3.65V 2.5 to 4.1V | CFF-HPPC-5C-4p1b.000HPPC with 5C Disch. Pulse 3.75C Chrg 3.0 -4.1V + Safe SOC | 2
2615 | ARGONNE_11_CFF-B21A-P18a.042 | CFF | B21A | 18 | P18a | 14:13:43 | 0 | 6 | 8358.7852 | 0.1126522773 | 0.4197385322 | 0.0333737697 | 0 | 4.10009918 | 11/10/2015 | C:\Data\MIMS\Backup\ARGONNE_11\CFF-B21A-P18a.042 | CFF-B21A Final Cell Build Deliverable for Miltec Project (CAMP) A12 graphite PVDF vs (Miltec) NCM111 UV binder Formation 2.5 to 4.1V | CFF-FORM-4p1a.000Formation C/10 at 2.5 to 3.8 V then C/10 at 2.5 to 4.1 V then C/3 to 4.1V | 6
2616 | ARGONNE_11_CFF-B21A-P18b.030 | CFF | B21A | 18 | P18b | 11:42:14 | 6 | 15 | 3230.6062 | 0.1122821345 | 0.4167250684 | 0.1007095445 | 2.50003815 | 4.10025177 | 11/17/2015 | C:\Data\MIMS\Backup\ARGONNE_11\CFF-B21A-P18b.030 | CFF-B21A Final Cell Build Deliverable for Miltec Project (CAMP) A12 graphite PVDF vs (Miltec) NCM111 UV binder Rate Study 2.5 to 4.1V | CFF-Rate-4p1V.000Rate Capability Test at 0.2C 0.5C and 1C; from 2.5 to 4.1V | 9
2617 | ARGONNE_11_CFF-B21A-P18c.030 | CFF | B21A | 18 | P18c | 15:26:20 | 16 | 18 | 3917.1938 | 0.1061124734 | 0.3999757192 | 0.50171664 | 2.9999237 | 4.09994659 | 11/20/2015 | C:\Data\MIMS\Backup\ARGONNE_11\CFF-B21A-P18c.030 | CFF-B21A Final Cell Build Deliverable for Miltec Project (CAMP) A12 graphite PVDF vs (Miltec) NCM111 UV binder HPPC + Safe SOC to 3.65V 2.5 to 4.1V | CFF-HPPC-5C-4p1b.000HPPC with 5C Disch. Pulse 3.75C Chrg 3.0 -4.1V + Safe SOC | 2
2618 | ARGONNE_11_CFF-B21A-P19a.043 | CFF | B21A | 19 | P19a | 14:14:03 | 0 | 6 | 8358.5085 | 0.1221725679 | 0.4556864777 | 0.033369192 | 0 | 4.10040436 | 11/10/2015 | C:\Data\MIMS\Backup\ARGONNE_11\CFF-B21A-P19a.043 | CFF-B21A Final Cell Build Deliverable for Miltec Project (CAMP) A12 graphite PVDF vs (Miltec) NCM111 UV binder Formation 2.5 to 4.1V | CFF-FORM-4p1a.000Formation C/10 at 2.5 to 3.8 V then C/10 at 2.5 to 4.1 V then C/3 to 4.1V | 6
2619 | ARGONNE_11_CFF-B21A-P1a.017 | CFF | B21A | 1 | P1a | 14:05:11 | 0 | 6 | 8365.9295 | 0.1150817242 | 0.4292241857 | 0.0333646143 | 0 | 4.09994659 | 11/10/2015 | C:\Data\MIMS\Backup\ARGONNE_11\CFF-B21A-P1a.017 | CFF-B21A Final Cell Build Deliverable for Miltec Project (CAMP) A12 graphite PVDF vs (Miltec) NCM111 UV binder Formation 2.5 to 4.1V | CFF-FORM-4p1a.000Formation C/10 at 2.5 to 3.8 V then C/10 at 2.5 to 4.1 V then C/3 to 4.1V | 6
2620 | ARGONNE_11_CFF-B21A-P1b.017 | CFF | B21A | 1 | P1b | 11:35:42 | 6 | 15 | 3227.849 | 0.1126676696 | 0.4187118988 | 0.1023117418 | 2.50003815 | 4.10116732 | 11/17/2015 | C:\Data\MIMS\Backup\ARGONNE_11\CFF-B21A-P1b.017 | CFF-B21A Final Cell Build Deliverable for Miltec Project (CAMP) A12 graphite PVDF vs (Miltec) NCM111 UV binder Rate Study 2.5 to 4.1V | CFF-Rate-4p1V.000Rate Capability Test at 0.2C 0.5C and 1C; from 2.5 to 4.1V | 9
2621 | ARGONNE_11_CFF-B21A-P1c.017 | CFF | B21A | 1 | P1c | 15:19:34 | 16 | 18 | 3918.665 | 0.1044349941 | 0.3950352009 | 0.5012588693 | 2.9999237 | 4.10009918 | 11/20/2015 | C:\Data\MIMS\Backup\ARGONNE_11\CFF-B21A-P1c.017 | CFF-B21A Final Cell Build Deliverable for Miltec Project (CAMP) A12 graphite PVDF vs (Miltec) NCM111 UV binder HPPC + Safe SOC to 3.65V 2.5 to 4.1V | CFF-HPPC-5C-4p1b.000HPPC with 5C Disch. Pulse 3.75C Chrg 3.0 -4.1V + Safe SOC | 2
2622 | ARGONNE_11_CFF-B21A-P20a.044 | CFF | B21A | 20 | P20a | 14:14:21 | 0 | 6 | 8358.282 | 0.1199455559 | 0.4466903415 | 0.0333600366 | 0 | 4.10040436 | 11/10/2015 | C:\Data\MIMS\Backup\ARGONNE_11\CFF-B21A-P20a.044 | CFF-B21A Final Cell Build Deliverable for Miltec Project (CAMP) A12 graphite PVDF vs (Miltec) NCM111 UV binder Formation 2.5 to 4.1V | CFF-FORM-4p1a.000Formation C/10 at 2.5 to 3.8 V then C/10 at 2.5 to 4.1 V then C/3 to 4.1V | 6
2623 | ARGONNE_11_CFF-B21A-P20b.031 | CFF | B21A | 20 | P20b | 11:42:36 | 6 | 15 | 3416.623 | 0.118750016 | 0.4410228639 | 0.1022354467 | 2.50003815 | 4.10070954 | 11/17/2015 | C:\Data\MIMS\Backup\ARGONNE_11\CFF-B21A-P20b.031 | CFF-B21A Final Cell Build Deliverable for Miltec Project (CAMP) A12 graphite PVDF vs (Miltec) NCM111 UV binder Rate Study 2.5 to 4.1V | CFF-Rate-4p1V.000Rate Capability Test at 0.2C 0.5C and 1C; from 2.5 to 4.1V | 9
2624 | ARGONNE_11_CFF-B21A-P20c.031 | CFF | B21A | 20 | P20c | 15:26:52 | 16 | 18 | 3914.4905 | 0.1119159406 | 0.4226963212 | 0.5023270008 | 2.9999237 | 4.10025177 | 11/20/2015 | C:\Data\MIMS\Backup\ARGONNE_11\CFF-B21A-P20c.031 | CFF-B21A Final Cell Build Deliverable for Miltec Project (CAMP) A12 graphite PVDF vs (Miltec) NCM111 UV binder HPPC + Safe SOC to 3.65V 2.5 to 4.1V | CFF-HPPC-5C-4p1b.000HPPC with 5C Disch. Pulse 3.75C Chrg 3.0 -4.1V + Safe SOC | 2
2625 | ARGONNE_11_CFF-B21A-P21a.045 | CFF | B21A | 21 | P21a | 14:14:37 | 0 | 6 | 8358.0892 | 0.126277426 | 0.470726642 | 0.033369192 | 0 | 4.10055695 | 11/10/2015 | C:\Data\MIMS\Backup\ARGONNE_11\CFF-B21A-P21a.045 | CFF-B21A Final Cell Build Deliverable for Miltec Project (CAMP) A12 graphite PVDF vs (Miltec) NCM111 UV binder Formation 2.5 to 4.1V | CFF-FORM-4p1a.000Formation C/10 at 2.5 to 3.8 V then C/10 at 2.5 to 4.1 V then C/3 to 4.1V | 6
2626 | ARGONNE_11_CFF-B21A-P21b.032 | CFF | B21A | 21 | P21b | 11:42:57 | 6 | 15 | 3592.3782 | 0.1251004049 | 0.4646924683 | 0.1022354467 | 2.50003815 | 4.10009918 | 11/17/2015 | C:\Data\MIMS\Backup\ARGONNE_11\CFF-B21A-P21b.032 | CFF-B21A Final Cell Build Deliverable for Miltec Project (CAMP) A12 graphite PVDF vs (Miltec) NCM111 UV binder Rate Study 2.5 to 4.1V | CFF-Rate-4p1V.000Rate Capability Test at 0.2C 0.5C and 1C; from 2.5 to 4.1V | 9
2627 | ARGONNE_11_CFF-B21A-P21c.032 | CFF | B21A | 21 | P21c | 15:27:20 | 16 | 18 | 3913.1763 | 0.117579125 | 0.4435388117 | 0.5021744106 | 2.9999237 | 4.09994659 | 11/20/2015 | C:\Data\MIMS\Backup\ARGONNE_11\CFF-B21A-P21c.032 | CFF-B21A Final Cell Build Deliverable for Miltec Project (CAMP) A12 graphite PVDF vs (Miltec) NCM111 UV binder HPPC + Safe SOC to 3.65V 2.5 to 4.1V | CFF-HPPC-5C-4p1b.000HPPC with 5C Disch. Pulse 3.75C Chrg 3.0 -4.1V + Safe SOC | 2
2628 | ARGONNE_11_CFF-B21A-P22a.046 | CFF | B21A | 22 | P22a | 14:14:57 | 0 | 6 | 8357.8047 | 0.1214322685 | 0.4522856191 | 0.0333577478 | 0 | 4.10055695 | 11/10/2015 | C:\Data\MIMS\Backup\ARGONNE_11\CFF-B21A-P22a.046 | CFF-B21A Final Cell Build Deliverable for Miltec Project (CAMP) A12 graphite PVDF vs (Miltec) NCM111 UV binder Formation 2.5 to 4.1V | CFF-FORM-4p1a.000Formation C/10 at 2.5 to 3.8 V then C/10 at 2.5 to 4.1 V then C/3 to 4.1V | 6
2629 | ARGONNE_11_CFF-B21A-P22b.041 | CFF | B21A | 22 | P22b | 11:43:19 | 6 | 15 | 3479.8628 | 0.1208609354 | 0.4485337822 | 0.1023117418 | 2.49988556 | 4.10055695 | 11/17/2015 | C:\Data\MIMS\Backup\ARGONNE_11\CFF-B21A-P22b.041 | CFF-B21A Final Cell Build Deliverable for Miltec Project (CAMP) A12 graphite PVDF vs (Miltec) NCM111 UV binder Rate Study 2.5 to 4.1V | CFF-Rate-4p1V.000Rate Capability Test at 0.2C 0.5C and 1C; from 2.5 to 4.1V | 9
2630 | ARGONNE_11_CFF-B21A-P22c.041 | CFF | B21A | 22 | P22c | 15:27:55 | 16 | 18 | 3913.3102 | 0.1143908513 | 0.4312684387 | 0.5021744106 | 2.9999237 | 4.09994659 | 11/20/2015 | C:\Data\MIMS\Backup\ARGONNE_11\CFF-B21A-P22c.041 | CFF-B21A Final Cell Build Deliverable for Miltec Project (CAMP) A12 graphite PVDF vs (Miltec) NCM111 UV binder HPPC + Safe SOC to 3.65V 2.5 to 4.1V | CFF-HPPC-5C-4p1b.000HPPC with 5C Disch. Pulse 3.75C Chrg 3.0 -4.1V + Safe SOC | 2
2631 | ARGONNE_11_CFF-B21A-P23a.047 | CFF | B21A | 23 | P23a | 14:15:17 | 0 | 6 | 8357.6257 | 0.1177600634 | 0.4392046417 | 0.0333440146 | 0 | 4.10009918 | 11/10/2015 | C:\Data\MIMS\Backup\ARGONNE_11\CFF-B21A-P23a.047 | CFF-B21A Final Cell Build Deliverable for Miltec Project (CAMP) A12 graphite PVDF vs (Miltec) NCM111 UV binder Formation 2.5 to 4.1V | CFF-FORM-4p1a.000Formation C/10 at 2.5 to 3.8 V then C/10 at 2.5 to 4.1 V then C/3 to 4.1V | 6
2632 | ARGONNE_11_CFF-B21A-P24a.048 | CFF | B21A | 24 | P24a | 14:15:36 | 0 | 6 | 8357.4642 | 0.1180813256 | 0.4397022972 | 0.0333577478 | 0 | 4.10055695 | 11/10/2015 | C:\Data\MIMS\Backup\ARGONNE_11\CFF-B21A-P24a.048 | CFF-B21A Final Cell Build Deliverable for Miltec Project (CAMP) A12 graphite PVDF vs (Miltec) NCM111 UV binder Formation 2.5 to 4.1V | CFF-FORM-4p1a.000Formation C/10 at 2.5 to 3.8 V then C/10 at 2.5 to 4.1 V then C/3 to 4.1V | 6
2633 | ARGONNE_11_CFF-B21A-P2a.018 | CFF | B21A | 2 | P2a | 14:05:31 | 0 | 6 | 8365.7375 | 0.1126758795 | 0.4195249022 | 0.0333646143 | 0 | 4.10025177 | 11/10/2015 | C:\Data\MIMS\Backup\ARGONNE_11\CFF-B21A-P2a.018 | CFF-B21A Final Cell Build Deliverable for Miltec Project (CAMP) A12 graphite PVDF vs (Miltec) NCM111 UV binder Formation 2.5 to 4.1V | CFF-FORM-4p1a.000Formation C/10 at 2.5 to 3.8 V then C/10 at 2.5 to 4.1 V then C/3 to 4.1V | 6
2634 | ARGONNE_11_CFF-B21A-P2b.018 | CFF | B21A | 2 | P2b | 11:36:09 | 6 | 15 | 3184.896 | 0.1109124686 | 0.4115439109 | 0.1007858396 | 2.50003815 | 4.10223545 | 11/17/2015 | C:\Data\MIMS\Backup\ARGONNE_11\CFF-B21A-P2b.018 | CFF-B21A Final Cell Build Deliverable for Miltec Project (CAMP) A12 graphite PVDF vs (Miltec) NCM111 UV binder Rate Study 2.5 to 4.1V | CFF-Rate-4p1V.000Rate Capability Test at 0.2C 0.5C and 1C; from 2.5 to 4.1V | 9
2635 | ARGONNE_11_CFF-B21A-P2c.018 | CFF | B21A | 2 | P2c | 15:20:09 | 16 | 18 | 3918.4195 | 0.104836206 | 0.3948263824 | 0.50171664 | 2.9999237 | 4.10009918 | 11/20/2015 | C:\Data\MIMS\Backup\ARGONNE_11\CFF-B21A-P2c.018 | CFF-B21A Final Cell Build Deliverable for Miltec Project (CAMP) A12 graphite PVDF vs (Miltec) NCM111 UV binder HPPC + Safe SOC to 3.65V 2.5 to 4.1V | CFF-HPPC-5C-4p1b.000HPPC with 5C Disch. Pulse 3.75C Chrg 3.0 -4.1V + Safe SOC | 2
2636 | ARGONNE_11_CFF-B21A-P2d.017 | CFF | B21A | 2 | P2d | 11:27:57 | 1 | 205 | 53600.6093 | 0.1063192351 | 0.3964513544 | 0.5024795911 | 2.49988556 | 4.10208286 | 11/23/2015 | C:\Data\MIMS\Backup\ARGONNE_11\CFF-B21A-P2d.017 | CFF-B21A Final Cell Build Deliverable for Miltec Project (CAMP) A12 graphite PVDF vs (Miltec) NCM111 UV binder Cycle Life 2.5 to 4.1V | CFF-Cycle Life_5CHPPC_4p1.00040 cycles at C/2 then HPPC with C/1 5C Disch. Pulse 3.75C Chrg 2.5 -4.1 | 204
2637 | ARGONNE_11_CFF-B21A-P2e.017 | CFF | B21A | 2 | P2e | 14:34:49 | 206 | 410 | 46439.6395 | 0.0953336368 | 0.3560430122 | 0.5024795911 | 1.99877928 | 4.10177768 | 01/05/2016 | C:\Data\MIMS\Backup\ARGONNE_11\CFF-B21A-P2e.017 | CFF-B21A Final Cell Build Deliverable for Miltec Project (CAMP) A12 graphite PVDF vs (Miltec) NCM111 UV binder Cycle Life 2.5 to 4.1V | CFF-Cycle Life_5CHPPC_4p1.00040 cycles at C/2 then HPPC with C/1 5C Disch. Pulse 3.75C Chrg 2.5 -4.1 | 204
2638 | ARGONNE_11_CFF-B21A-P2f.017 | CFF | B21A | 2 | P2f | 12:32:03 | 411 | 615 | 36323.9138 | 0.0768206684 | 0.2903920947 | 0.5024795911 | 1.9969482 | 4.10086213 | 02/09/2016 | C:\Data\MIMS\Backup\ARGONNE_11\CFF-B21A-P2f.017 | CFF-B21A Final Cell Build Deliverable for Miltec Project (CAMP) A12 graphite PVDF vs (Miltec) NCM111 UV binder Cycle Life 2.5 to 4.1V | CFF-Cycle Life_5CHPPC_4p1.00040 cycles at C/2 then HPPC with C/1 5C Disch. Pulse 3.75C Chrg 2.5 -4.1 | 204
2639 | ARGONNE_11_CFF-B21A-P3a.019 | CFF | B21A | 3 | P3a | 14:05:52 | 0 | 6 | 8365.5137 | 0.1138420431 | 0.4244821704 | 0.0333623255 | 0 | 4.09994659 | 11/10/2015 | C:\Data\MIMS\Backup\ARGONNE_11\CFF-B21A-P3a.019 | CFF-B21A Final Cell Build Deliverable for Miltec Project (CAMP) A12 graphite PVDF vs (Miltec) NCM111 UV binder Formation 2.5 to 4.1V | CFF-FORM-4p1a.000Formation C/10 at 2.5 to 3.8 V then C/10 at 2.5 to 4.1 V then C/3 to 4.1V | 6
2640 | ARGONNE_11_CFF-B21A-P3b.019 | CFF | B21A | 3 | P3b | 11:36:34 | 6 | 15 | 3222.8662 | 0.1119522445 | 0.4160442969 | 0.1007095445 | 2.50003815 | 4.10086213 | 11/17/2015 | C:\Data\MIMS\Backup\ARGONNE_11\CFF-B21A-P3b.019 | CFF-B21A Final Cell Build Deliverable for Miltec Project (CAMP) A12 graphite PVDF vs (Miltec) NCM111 UV binder Rate Study 2.5 to 4.1V | CFF-Rate-4p1V.000Rate Capability Test at 0.2C 0.5C and 1C; from 2.5 to 4.1V | 9
2641 | ARGONNE_11_CFF-B21A-P3c.019 | CFF | B21A | 3 | P3c | 15:21:14 | 16 | 18 | 3918.2408 | 0.103590369 | 0.3933878239 | 0.5011825742 | 2.9999237 | 4.09994659 | 11/20/2015 | C:\Data\MIMS\Backup\ARGONNE_11\CFF-B21A-P3c.019 | CFF-B21A Final Cell Build Deliverable for Miltec Project (CAMP) A12 graphite PVDF vs (Miltec) NCM111 UV binder HPPC + Safe SOC to 3.65V 2.5 to 4.1V | CFF-HPPC-5C-4p1b.000HPPC with 5C Disch. Pulse 3.75C Chrg 3.0 -4.1V + Safe SOC | 2
2642 | ARGONNE_11_CFF-B21A-P3d.018 | CFF | B21A | 3 | P3d | 11:28:22 | 1 | 205 | 54285.0632 | 0.106326273 | 0.3980197887 | 0.5022507057 | 2.49988556 | 4.10162509 | 11/23/2015 | C:\Data\MIMS\Backup\ARGONNE_11\CFF-B21A-P3d.018 | CFF-B21A Final Cell Build Deliverable for Miltec Project (CAMP) A12 graphite PVDF vs (Miltec) NCM111 UV binder Cycle Life 2.5 to 4.1V | CFF-Cycle Life_5CHPPC_4p1.00040 cycles at C/2 then HPPC with C/1 5C Disch. Pulse 3.75C Chrg 2.5 -4.1 | 204
2643 | ARGONNE_11_CFF-B21A-P3e.018 | CFF | B21A | 3 | P3e | 14:35:18 | 206 | 410 | 49361.4867 | 0.098814891 | 0.3706186112 | 0.5018692302 | 1.99954223 | 4.14847028 | 01/05/2016 | C:\Data\MIMS\Backup\ARGONNE_11\CFF-B21A-P3e.018 | CFF-B21A Final Cell Build Deliverable for Miltec Project (CAMP) A12 graphite PVDF vs (Miltec) NCM111 UV binder Cycle Life 2.5 to 4.1V | CFF-Cycle Life_5CHPPC_4p1.00040 cycles at C/2 then HPPC with C/1 5C Disch. Pulse 3.75C Chrg 2.5 -4.1 | 204
2644 | ARGONNE_11_CFF-B21A-P3f.018 | CFF | B21A | 3 | P3f | 12:32:33 | 411 | 615 | 41108.26 | 0.0835694866 | 0.3183360069 | 0.5016403449 | 1.99786374 | 4.2652018 | 02/09/2016 | C:\Data\MIMS\Backup\ARGONNE_11\CFF-B21A-P3f.018 | CFF-B21A Final Cell Build Deliverable for Miltec Project (CAMP) A12 graphite PVDF vs (Miltec) NCM111 UV binder Cycle Life 2.5 to 4.1V | CFF-Cycle Life_5CHPPC_4p1.00040 cycles at C/2 then HPPC with C/1 5C Disch. Pulse 3.75C Chrg 2.5 -4.1 | 204
2645 | ARGONNE_11_CFF-B21A-P4a.020 | CFF | B21A | 4 | P4a | 14:06:13 | 0 | 6 | 8365.2225 | 0.1192904989 | 0.4450568986 | 0.0333417258 | 0 | 4.10009918 | 11/10/2015 | C:\Data\MIMS\Backup\ARGONNE_11\CFF-B21A-P4a.020 | CFF-B21A Final Cell Build Deliverable for Miltec Project (CAMP) A12 graphite PVDF vs (Miltec) NCM111 UV binder Formation 2.5 to 4.1V | CFF-FORM-4p1a.000Formation C/10 at 2.5 to 3.8 V then C/10 at 2.5 to 4.1 V then C/3 to 4.1V | 6
2646 | ARGONNE_11_CFF-B21A-P4b.042 | CFF | B21A | 4 | P4b | 11:43:47 | 6 | 15 | 3398.4112 | 0.1181574543 | 0.438863231 | 0.1018539712 | 2.49988556 | 4.10131991 | 11/17/2015 | C:\Data\MIMS\Backup\ARGONNE_11\CFF-B21A-P4b.042 | CFF-B21A Final Cell Build Deliverable for Miltec Project (CAMP) A12 graphite PVDF vs (Miltec) NCM111 UV binder Rate Study 2.5 to 4.1V | CFF-Rate-4p1V.000Rate Capability Test at 0.2C 0.5C and 1C; from 2.5 to 4.1V | 9
2647 | ARGONNE_11_CFF-B21A-P4c.042 | CFF | B21A | 4 | P4c | 15:28:18 | 16 | 18 | 3914.7792 | 0.1105891615 | 0.4186690585 | 0.5024795911 | 2.9999237 | 4.10009918 | 11/20/2015 | C:\Data\MIMS\Backup\ARGONNE_11\CFF-B21A-P4c.042 | CFF-B21A Final Cell Build Deliverable for Miltec Project (CAMP) A12 graphite PVDF vs (Miltec) NCM111 UV binder HPPC + Safe SOC to 3.65V 2.5 to 4.1V | CFF-HPPC-5C-4p1b.000HPPC with 5C Disch. Pulse 3.75C Chrg 3.0 -4.1V + Safe SOC | 2
2648 | ARGONNE_11_CFF-B21A-P5a.021 | CFF | B21A | 5 | P5a | 14:06:58 | 0 | 6 | 8364.5433 | 0.1206504526 | 0.4493032888 | 0.0333577478 | 0 | 4.10009918 | 11/10/2015 | C:\Data\MIMS\Backup\ARGONNE_11\CFF-B21A-P5a.021 | CFF-B21A Final Cell Build Deliverable for Miltec Project (CAMP) A12 graphite PVDF vs (Miltec) NCM111 UV binder Formation 2.5 to 4.1V | CFF-FORM-4p1a.000Formation C/10 at 2.5 to 3.8 V then C/10 at 2.5 to 4.1 V then C/3 to 4.1V | 6
2649 | ARGONNE_11_CFF-B21A-P6a.022 | CFF | B21A | 6 | P6a | 14:07:18 | 0 | 6 | 8364.2555 | 0.1172870172 | 0.4369349333 | 0.0333737697 | 0 | 4.09994659 | 11/10/2015 | C:\Data\MIMS\Backup\ARGONNE_11\CFF-B21A-P6a.022 | CFF-B21A Final Cell Build Deliverable for Miltec Project (CAMP) A12 graphite PVDF vs (Miltec) NCM111 UV binder Formation 2.5 to 4.1V | CFF-FORM-4p1a.000Formation C/10 at 2.5 to 3.8 V then C/10 at 2.5 to 4.1 V then C/3 to 4.1V | 6
2650 | ARGONNE_11_CFF-B21A-P6b.020 | CFF | B21A | 6 | P6b | 11:37:05 | 6 | 15 | 3323.008 | 0.1154759118 | 0.4285154346 | 0.1013962005 | 2.50003815 | 4.10116732 | 11/17/2015 | C:\Data\MIMS\Backup\ARGONNE_11\CFF-B21A-P6b.020 | CFF-B21A Final Cell Build Deliverable for Miltec Project (CAMP) A12 graphite PVDF vs (Miltec) NCM111 UV binder Rate Study 2.5 to 4.1V | CFF-Rate-4p1V.000Rate Capability Test at 0.2C 0.5C and 1C; from 2.5 to 4.1V | 9
2651 | ARGONNE_11_CFF-B21A-P6c.020 | CFF | B21A | 6 | P6c | 15:21:39 | 16 | 18 | 3916.1672 | 0.1089125304 | 0.4108192633 | 0.5013351644 | 2.9999237 | 4.09994659 | 11/20/2015 | C:\Data\MIMS\Backup\ARGONNE_11\CFF-B21A-P6c.020 | CFF-B21A Final Cell Build Deliverable for Miltec Project (CAMP) A12 graphite PVDF vs (Miltec) NCM111 UV binder HPPC + Safe SOC to 3.65V 2.5 to 4.1V | CFF-HPPC-5C-4p1b.000HPPC with 5C Disch. Pulse 3.75C Chrg 3.0 -4.1V + Safe SOC | 2
2652 | ARGONNE_11_CFF-B21A-P7a.023 | CFF | B21A | 7 | P7a | 14:07:41 | 0 | 6 | 8363.9442 | 0.1169528144 | 0.4358835179 | 0.0333737697 | 0 | 4.09994659 | 11/10/2015 | C:\Data\MIMS\Backup\ARGONNE_11\CFF-B21A-P7a.023 | CFF-B21A Final Cell Build Deliverable for Miltec Project (CAMP) A12 graphite PVDF vs (Miltec) NCM111 UV binder Formation 2.5 to 4.1V | CFF-FORM-4p1a.000Formation C/10 at 2.5 to 3.8 V then C/10 at 2.5 to 4.1 V then C/3 to 4.1V | 6
2653 | ARGONNE_11_CFF-B21A-P7b.021 | CFF | B21A | 7 | P7b | 11:38:05 | 6 | 15 | 3308.7687 | 0.1151449048 | 0.427477155 | 0.1011673152 | 2.49988556 | 4.10009918 | 11/17/2015 | C:\Data\MIMS\Backup\ARGONNE_11\CFF-B21A-P7b.021 | CFF-B21A Final Cell Build Deliverable for Miltec Project (CAMP) A12 graphite PVDF vs (Miltec) NCM111 UV binder Rate Study 2.5 to 4.1V | CFF-Rate-4p1V.000Rate Capability Test at 0.2C 0.5C and 1C; from 2.5 to 4.1V | 9
2654 | ARGONNE_11_CFF-B21A-P7c.021 | CFF | B21A | 7 | P7c | 15:22:02 | 16 | 18 | 3916.9522 | 0.1077542848 | 0.4067100781 | 0.501029984 | 2.9999237 | 4.09994659 | 11/20/2015 | C:\Data\MIMS\Backup\ARGONNE_11\CFF-B21A-P7c.021 | CFF-B21A Final Cell Build Deliverable for Miltec Project (CAMP) A12 graphite PVDF vs (Miltec) NCM111 UV binder HPPC + Safe SOC to 3.65V 2.5 to 4.1V | CFF-HPPC-5C-4p1b.000HPPC with 5C Disch. Pulse 3.75C Chrg 3.0 -4.1V + Safe SOC | 2
2655 | ARGONNE_11_CFF-B21A-P8a.024 | CFF | B21A | 8 | P8a | 14:07:56 | 0 | 6 | 8363.7748 | 0.105616477 | 0.3932934424 | 0.0333531701 | 0 | 4.10009918 | 11/10/2015 | C:\Data\MIMS\Backup\ARGONNE_11\CFF-B21A-P8a.024 | CFF-B21A Final Cell Build Deliverable for Miltec Project (CAMP) A12 graphite PVDF vs (Miltec) NCM111 UV binder Formation 2.5 to 4.1V | CFF-FORM-4p1a.000Formation C/10 at 2.5 to 3.8 V then C/10 at 2.5 to 4.1 V then C/3 to 4.1V | 6
2656 | ARGONNE_11_CFF-B21A-P8b.022 | CFF | B21A | 8 | P8b | 11:38:39 | 6 | 15 | 3000.7713 | 0.104174037 | 0.3864377598 | 0.1013199054 | 2.50003815 | 4.10070954 | 11/17/2015 | C:\Data\MIMS\Backup\ARGONNE_11\CFF-B21A-P8b.022 | CFF-B21A Final Cell Build Deliverable for Miltec Project (CAMP) A12 graphite PVDF vs (Miltec) NCM111 UV binder Rate Study 2.5 to 4.1V | CFF-Rate-4p1V.000Rate Capability Test at 0.2C 0.5C and 1C; from 2.5 to 4.1V | 9
2657 | ARGONNE_11_CFF-B21A-P8c.022 | CFF | B21A | 8 | P8c | 15:22:24 | 16 | 18 | 3911.045 | 0.098246947 | 0.3709935684 | 0.5021744106 | 2.86686503 | 4.10086213 | 11/20/2015 | C:\Data\MIMS\Backup\ARGONNE_11\CFF-B21A-P8c.022 | CFF-B21A Final Cell Build Deliverable for Miltec Project (CAMP) A12 graphite PVDF vs (Miltec) NCM111 UV binder HPPC + Safe SOC to 3.65V 2.5 to 4.1V | CFF-HPPC-5C-4p1b.000HPPC with 5C Disch. Pulse 3.75C Chrg 3.0 -4.1V + Safe SOC | 2
2658 | ARGONNE_11_CFF-B21A-P9a.025 | CFF | B21A | 9 | P9a | 14:08:21 | 0 | 6 | 8363.404 | 0.1271817885 | 0.473034991 | 0.0333669032 | 0 | 4.10009918 | 11/10/2015 | C:\Data\MIMS\Backup\ARGONNE_11\CFF-B21A-P9a.025 | CFF-B21A Final Cell Build Deliverable for Miltec Project (CAMP) A12 graphite PVDF vs (Miltec) NCM111 UV binder Formation 2.5 to 4.1V | CFF-FORM-4p1a.000Formation C/10 at 2.5 to 3.8 V then C/10 at 2.5 to 4.1 V then C/3 to 4.1V | 6
2659 | ARGONNE_11_CFF-B21A-P9b.043 | CFF | B21A | 9 | P9b | 11:44:06 | 6 | 15 | 3582.2277 | 0.1243948026 | 0.4623163186 | 0.1018539712 | 2.50003815 | 4.10101472 | 11/17/2015 | C:\Data\MIMS\Backup\ARGONNE_11\CFF-B21A-P9b.043 | CFF-B21A Final Cell Build Deliverable for Miltec Project (CAMP) A12 graphite PVDF vs (Miltec) NCM111 UV binder Rate Study 2.5 to 4.1V | CFF-Rate-4p1V.000Rate Capability Test at 0.2C 0.5C and 1C; from 2.5 to 4.1V | 9
2660 | ARGONNE_11_CFF-B21A-P9c.043 | CFF | B21A | 9 | P9c | 15:28:43 | 16 | 18 | 3911.838 | 0.1168335819 | 0.4424452716 | 0.5018692302 | 2.9999237 | 4.10009918 | 11/20/2015 | C:\Data\MIMS\Backup\ARGONNE_11\CFF-B21A-P9c.043 | CFF-B21A Final Cell Build Deliverable for Miltec Project (CAMP) A12 graphite PVDF vs (Miltec) NCM111 UV binder HPPC + Safe SOC to 3.65V 2.5 to 4.1V | CFF-HPPC-5C-4p1b.000HPPC with 5C Disch. Pulse 3.75C Chrg 3.0 -4.1V + Safe SOC | 2
2661 | ARGONNE_11_CFF-B22A-P10a.002 | CFF | B22A | 10 | P10a | 14:35:11 | 0 | 7 | 14934.4895 | 0.5839253543 | 2.164786 | 0.0511940185 | 0.00228885 | 4.09994659 | 01/07/2016 | C:\Data\MIMS\Backup\ARGONNE_11\CFF-B22A-P10a.002 | B22A Cycle Life 10wt.%nSi-Gr [CFF-B22A anode] vs. NCM 523 [CFF-B16 cathode] Gen2 (A49) + 10wt.%FEC [LN3024-42] 3.0 to 4.1V at 30°C (started 1/7/2016 to see if performance is better than initial set) | CFF-FORM-1p5hold-4p1a.000Formation 1.5V tap and hold 15min C/20 x 2 C/10 x 5 3.0-4.1V | 7
2662 | ARGONNE_11_CFF-B22A-P10b.002 | CFF | B22A | 10 | P10b | 10:16:12 | 7 | 257 | 39496.4067 | 0.4711897701 | 1.742975 | 0.2024109255 | 2.99977111 | 4.10193027 | 01/18/2016 | C:\Data\MIMS\Backup\ARGONNE_11\CFF-B22A-P10b.002 | B22A Cycle Life 10wt.%nSi-Gr [CFF-B22A anode] vs. NCM 523 [CFF-B16 cathode] Gen2 (A49) + 10wt.%FEC [LN3024-42] 3.0 to 4.1V at 30°C -> "extra pouch NOT removed after formation to allow for gas generation during cycling cells NOT physically disturbed | SET-Cycle Life_4p1a.000250 cycle @ C/2 discharge C/3 trickle charge 3.0 to 4.1V | 250
2663 | ARGONNE_11_CFF-B22A-P10e.003 | CFF | B22A | 10 | P10e | 06/15/2016 16:22:11 | 0 | 1 | 1261.5618 | 0.002581756 | 0.008101771 | 0.0150423438 | 2.99809262 | 3.43282216 | 06/15/2016 | C:\Data\MIMS\Backup\ARGONNE_11\CFF-B22A-P10e.003 | B22A 0% SOC 10% nSi vs. NCM 523 [CFF-B16 cathode] Gen2 (A49) + 10wt.%FEC 3.0 or 4.1V at 30°C | SET-Si_vs_523_0 SOC_4p1.000Discharge to 3.0V hold 2 hr 0% SOC | 1
2664 | ARGONNE_11_CFF-B22A-P11a.003 | CFF | B22A | 11 | P11a | 14:35:32 | 0 | 7 | 14925.4443 | 0.5821633254 | 2.150874499 | 0.0507362478 | 0.0047303 | 4.10009918 | 01/07/2016 | C:\Data\MIMS\Backup\ARGONNE_11\CFF-B22A-P11a.003 | B22A Cycle Life 10wt.%nSi-Gr [CFF-B22A anode] vs. NCM 523 [CFF-B16 cathode] Gen2 (A49) + 10wt.%FEC [LN3024-42] 3.0 to 4.1V at 30°C (started 1/7/2016 to see if performance is better than initial set) | CFF-FORM-1p5hold-4p1a.000Formation 1.5V tap and hold 15min C/20 x 2 C/10 x 5 3.0-4.1V | 7
2665 | ARGONNE_11_CFF-B22A-P11b.003 | CFF | B22A | 11 | P11b | 10:16:37 | 7 | 257 | 38710.998 | 0.4706236389 | 1.739822 | 0.2023346304 | 2.99977111 | 4.10208286 | 01/18/2016 | C:\Data\MIMS\Backup\ARGONNE_11\CFF-B22A-P11b.003 | B22A Cycle Life 10wt.%nSi-Gr [CFF-B22A anode] vs. NCM 523 [CFF-B16 cathode] Gen2 (A49) + 10wt.%FEC [LN3024-42] 3.0 to 4.1V at 30°C -> "extra pouch NOT removed after formation to allow for gas generation during cycling cells NOT physically disturbed | SET-Cycle Life_4p1a.000250 cycle @ C/2 discharge C/3 trickle charge 3.0 to 4.1V | 250
2666 | ARGONNE_11_CFF-B22A-P12a.004 | CFF | B22A | 12 | P12a | 14:35:52 | 0 | 7 | 14960.3298 | 0.585260934 | 2.169749 | 0.0513466087 | 0 | 4.10009918 | 01/07/2016 | C:\Data\MIMS\Backup\ARGONNE_11\CFF-B22A-P12a.004 | B22A Cycle Life 10wt.%nSi-Gr [CFF-B22A anode] vs. NCM 523 [CFF-B16 cathode] Gen2 (A49) + 10wt.%FEC [LN3024-42] 3.0 to 4.1V at 30°C (started 1/7/2016 to see if performance is better than initial set) | CFF-FORM-1p5hold-4p1a.000Formation 1.5V tap and hold 15min C/20 x 2 C/10 x 5 3.0-4.1V | 7
2667 | ARGONNE_11_CFF-B22A-P12b.004 | CFF | B22A | 12 | P12b | 10:17:03 | 7 | 257 | 39931.1605 | 0.471632294 | 1.745377 | 0.2024109255 | 2.99946593 | 4.10193027 | 01/18/2016 | C:\Data\MIMS\Backup\ARGONNE_11\CFF-B22A-P12b.004 | B22A Cycle Life 10wt.%nSi-Gr [CFF-B22A anode] vs. NCM 523 [CFF-B16 cathode] Gen2 (A49) + 10wt.%FEC [LN3024-42] 3.0 to 4.1V at 30°C -> "extra pouch NOT removed after formation to allow for gas generation during cycling cells NOT physically disturbed | SET-Cycle Life_4p1a.000250 cycle @ C/2 discharge C/3 trickle charge 3.0 to 4.1V | 250
2668 | ARGONNE_11_CFF-B22A-P12e.004 | CFF | B22A | 12 | P12e | 06/15/2016 16:22:45 | 0 | 1 | 1261.0435 | 0.1397378881 | 0.5529195691 | 0.0154879072 | 3.40459297 | 4.09994659 | 06/15/2016 | C:\Data\MIMS\Backup\ARGONNE_11\CFF-B22A-P12e.004 | B22A 100% SOC 10% nSi vs. NCM 523 [CFF-B16 cathode] Gen2 (A49) + 10wt.%FEC 3.0 or 4.1V at 30°C | SET-Si_vs_523_100 SOC_4p1.000Charge to 4.1V 100% SOC | 1
2669 | ARGONNE_11_CFF-B22A-P1a.002 | CFF | B22A | 1 | P1a | 14:58:35 | 0 | 0 | 1.8333 | 0 | 0 | 0 | 0.06759747 | 0.06881819 | 11/20/2015 | C:\Data\MIMS\Backup\ARGONNE_11\CFF-B22A-P1a.002 | B22A Formation 10wt.%nSi-Gr [CFF-B22A anode] vs. NCM 523 [CFF-B16 cathode] Gen2 (A49) + 10wt.%FEC [LN3024-42] 3.0 to 4.1V at 30°C | CFF-FORM-1p5hold-4p1a.000Formation 1.5V tap and hold 15min C/20 x 2 C/10 x 5 3.0-4.1V | 0
2670 | ARGONNE_11_CFF-B22A-P1aa.001 | CFF | B22A | 1 | P1aa | 15:01:10 | 0 | 7 | 14052.0748 | 0.5872280515 | 2.178213226 | 0.0521858549 | 0.05706874 | 4.10009918 | 11/20/2015 | C:\Data\MIMS\Backup\ARGONNE_11\CFF-B22A-P1aa.001 | B22A Formation 10wt.%nSi-Gr [CFF-B22A anode] vs. NCM 523 [CFF-B16 cathode] Gen2 (A49) + 10wt.%FEC [LN3024-42] 3.0 to 4.1V at 30°C | CFF-FORM-1p5hold-4p1a.000Formation 1.5V tap and hold 15min C/20 x 2 C/10 x 5 3.0-4.1V | 7
2671 | ARGONNE_11_CFF-B22A-P1b.001 | CFF | B22A | 1 | P1b | 10:17:16 | 7 | 257 | 31460.562 | 0.4754372725 | 1.757432 | 0.2024109255 | 2.99946593 | 4.11062791 | 11/30/2015 | C:\Data\MIMS\Backup\ARGONNE_11\CFF-B22A-P1b.001 | B22A Cycle Life 10wt.%nSi-Gr [CFF-B22A anode] vs. NCM 523 [CFF-B16 cathode] Gen2 (A49) + 10wt.%FEC [LN3024-42] 3.0 to 4.1V at 30°C | SET-Cycle Life_4p1a.000250 cycle @ C/2 discharge C/3 trickle charge 3.0 to 4.1V | 250
2672 | ARGONNE_11_CFF-B22A-P2a.003 | CFF | B22A | 2 | P2a | 14:59:01 | 0 | 0 | 1.5 | 0 | 0 | 0 | 0.0546273 | 0.05539025 | 11/20/2015 | C:\Data\MIMS\Backup\ARGONNE_11\CFF-B22A-P2a.003 | B22A Formation 10wt.%nSi-Gr [CFF-B22A anode] vs. NCM 523 [CFF-B16 cathode] Gen2 (A49) + 10wt.%FEC [LN3024-42] 3.0 to 4.1V at 30°C | CFF-FORM-1p5hold-4p1a.000Formation 1.5V tap and hold 15min C/20 x 2 C/10 x 5 3.0-4.1V | 0
2673 | ARGONNE_11_CFF-B22A-P2aa.002 | CFF | B22A | 2 | P2aa | 15:01:38 | 0 | 7 | 14051.6967 | 0.579824696 | 2.151303 | 0.0514991989 | 0.06897078 | 4.10009918 | 11/20/2015 | C:\Data\MIMS\Backup\ARGONNE_11\CFF-B22A-P2aa.002 | B22A Formation 10wt.%nSi-Gr [CFF-B22A anode] vs. NCM 523 [CFF-B16 cathode] Gen2 (A49) + 10wt.%FEC [LN3024-42] 3.0 to 4.1V at 30°C | CFF-FORM-1p5hold-4p1a.000Formation 1.5V tap and hold 15min C/20 x 2 C/10 x 5 3.0-4.1V | 7
2674 | ARGONNE_11_CFF-B22A-P2b.002 | CFF | B22A | 2 | P2b | 10:17:46 | 7 | 257 | 34781.136 | 0.4697712427 | 1.736713 | 0.2024109255 | 2.99961852 | 4.10223545 | 11/30/2015 | C:\Data\MIMS\Backup\ARGONNE_11\CFF-B22A-P2b.002 | B22A Cycle Life 10wt.%nSi-Gr [CFF-B22A anode] vs. NCM 523 [CFF-B16 cathode] Gen2 (A49) + 10wt.%FEC [LN3024-42] 3.0 to 4.1V at 30°C | SET-Cycle Life_4p1a.000250 cycle @ C/2 discharge C/3 trickle charge 3.0 to 4.1V | 250
2675 | ARGONNE_11_CFF-B22A-P3a.004 | CFF | B22A | 3 | P3a | 14:59:24 | 0 | 0 | 1.1667 | 0 | 0 | 0 | 0.0779736 | 0.07843137 | 11/20/2015 | C:\Data\MIMS\Backup\ARGONNE_11\CFF-B22A-P3a.004 | B22A Formation 10wt.%nSi-Gr [CFF-B22A anode] vs. NCM 523 [CFF-B16 cathode] Gen2 (A49) + 10wt.%FEC [LN3024-42] 3.0 to 4.1V at 30°C | CFF-FORM-1p5hold-4p1a.000Formation 1.5V tap and hold 15min C/20 x 2 C/10 x 5 3.0-4.1V | 0
2676 | ARGONNE_11_CFF-B22A-P3aa.003 | CFF | B22A | 3 | P3aa | 15:01:56 | 0 | 7 | 14051.4675 | 0.5807095649 | 2.152775 | 0.0523384451 | 0.05539025 | 4.10009918 | 11/20/2015 | C:\Data\MIMS\Backup\ARGONNE_11\CFF-B22A-P3aa.003 | B22A Formation 10wt.%nSi-Gr [CFF-B22A anode] vs. NCM 523 [CFF-B16 cathode] Gen2 (A49) + 10wt.%FEC [LN3024-42] 3.0 to 4.1V at 30°C | CFF-FORM-1p5hold-4p1a.000Formation 1.5V tap and hold 15min C/20 x 2 C/10 x 5 3.0-4.1V | 7
2677 | ARGONNE_11_CFF-B22A-P3b.003 | CFF | B22A | 3 | P3b | 10:18:07 | 7 | 257 | 36385.074 | 0.469525994 | 1.735583632 | 0.2023346304 | 2.99961852 | 4.10208286 | 11/30/2015 | C:\Data\MIMS\Backup\ARGONNE_11\CFF-B22A-P3b.003 | B22A Cycle Life 10wt.%nSi-Gr [CFF-B22A anode] vs. NCM 523 [CFF-B16 cathode] Gen2 (A49) + 10wt.%FEC [LN3024-42] 3.0 to 4.1V at 30°C | SET-Cycle Life_4p1a.000250 cycle @ C/2 discharge C/3 trickle charge 3.0 to 4.1V | 250
2678 | ARGONNE_11_CFF-B22A-P4a.005 | CFF | B22A | 4 | P4a | 11/20/2015 14:59:41 | 0 | 0 | 0.8333 | 0 | 0 | 0 | 0.04760815 | 0.04791333 | 11/20/2015 | D:\Data\MIMS\Backup\ARGONNE_11\CFF-B22A-P4a.005 | B22A Formation 10wt.%nSi-Gr [CFF-B22A anode] vs. NCM 523 [CFF-B16 cathode] Gen2 (A49) + 10wt.%FEC [LN3024-42] 3.0 to 4.1V at 30°C | CFF-FORM-1p5hold-4p1a.000Formation 1.5V tap and hold 15min C/20 x 2 C/10 x 5 3.0-4.1V | 0
2679 | ARGONNE_11_CFF-B22A-P4aa.004 | CFF | B22A | 4 | P4aa | 15:02:18 | 0 | 7 | 14051.1507 | 0.5839395419 | 2.16403 | 0.0516517891 | 0.07827878 | 4.10009918 | 11/20/2015 | C:\Data\MIMS\Backup\ARGONNE_11\CFF-B22A-P4aa.004 | B22A Formation 10wt.%nSi-Gr [CFF-B22A anode] vs. NCM 523 [CFF-B16 cathode] Gen2 (A49) + 10wt.%FEC [LN3024-42] 3.0 to 4.1V at 30°C | CFF-FORM-1p5hold-4p1a.000Formation 1.5V tap and hold 15min C/20 x 2 C/10 x 5 3.0-4.1V | 7
2680 | ARGONNE_11_CFF-B22A-P4b.004 | CFF | B22A | 4 | P4b | 10:18:31 | 7 | 257 | 35935.7445 | 0.4715767545 | 1.743708 | 0.2024109255 | 2.99946593 | 4.10208286 | 11/30/2015 | C:\Data\MIMS\Backup\ARGONNE_11\CFF-B22A-P4b.004 | B22A Cycle Life 10wt.%nSi-Gr [CFF-B22A anode] vs. NCM 523 [CFF-B16 cathode] Gen2 (A49) + 10wt.%FEC [LN3024-42] 3.0 to 4.1V at 30°C | SET-Cycle Life_4p1a.000250 cycle @ C/2 discharge C/3 trickle charge 3.0 to 4.1V | 250
2681 | ARGONNE_11_CFF-B22A-P5a.006 | CFF | B22A | 5 | P5a | 11/20/2015 15:00:03 | 0 | 0 | 0.6667 | 0 | 0 | 0 | 0.04699779 | 0.04760815 | 11/20/2015 | D:\Data\MIMS\Backup\ARGONNE_11\CFF-B22A-P5a.006 | B22A Formation 10wt.%nSi-Gr [CFF-B22A anode] vs. NCM 523 [CFF-B16 cathode] Gen2 (A49) + 10wt.%FEC [LN3024-42] 3.0 to 4.1V at 30°C | CFF-FORM-1p5hold-4p1a.000Formation 1.5V tap and hold 15min C/20 x 2 C/10 x 5 3.0-4.1V | 0
2682 | ARGONNE_11_CFF-B22A-P5aa.005 | CFF | B22A | 5 | P5aa | 15:02:37 | 0 | 7 | 14050.8917 | 0.5820680469 | 2.156941 | 0.0523384451 | 0.04791333 | 4.10009918 | 11/20/2015 | C:\Data\MIMS\Backup\ARGONNE_11\CFF-B22A-P5aa.005 | B22A Formation 10wt.%nSi-Gr [CFF-B22A anode] vs. NCM 523 [CFF-B16 cathode] Gen2 (A49) + 10wt.%FEC [LN3024-42] 3.0 to 4.1V at 30°C | CFF-FORM-1p5hold-4p1a.000Formation 1.5V tap and hold 15min C/20 x 2 C/10 x 5 3.0-4.1V | 7
2683 | ARGONNE_11_CFF-B22A-P5b.005 | CFF | B22A | 5 | P5b | 10:18:51 | 7 | 257 | 36046.0283 | 0.4706152702 | 1.739483 | 0.202105745 | 2.99977111 | 4.10193027 | 11/30/2015 | C:\Data\MIMS\Backup\ARGONNE_11\CFF-B22A-P5b.005 | B22A Cycle Life 10wt.%nSi-Gr [CFF-B22A anode] vs. NCM 523 [CFF-B16 cathode] Gen2 (A49) + 10wt.%FEC [LN3024-42] 3.0 to 4.1V at 30°C | SET-Cycle Life_4p1a.000250 cycle @ C/2 discharge C/3 trickle charge 3.0 to 4.1V | 250
2684 | ARGONNE_11_CFF-B22A-P6a.006 | CFF | B22A | 6 | P6a | 15:03:27 | 0 | 7 | 14050.1393 | 0.5802380332 | 2.150317 | 0.0518043793 | 0.04745556 | 4.10009918 | 11/20/2015 | C:\Data\MIMS\Backup\ARGONNE_11\CFF-B22A-P6a.006 | B22A Formation 10wt.%nSi-Gr [CFF-B22A anode] vs. NCM 523 [CFF-B16 cathode] Gen2 (A49) + 10wt.%FEC [LN3024-42] 3.0 to 4.1V at 30°C | CFF-FORM-1p5hold-4p1a.000Formation 1.5V tap and hold 15min C/20 x 2 C/10 x 5 3.0-4.1V | 7
2685 | ARGONNE_11_CFF-B22A-P6b.006 | CFF | B22A | 6 | P6b | 10:19:17 | 7 | 257 | 36608.9482 | 0.4689719643 | 1.733493 | 0.2023346304 | 2.99977111 | 4.10223545 | 11/30/2015 | C:\Data\MIMS\Backup\ARGONNE_11\CFF-B22A-P6b.006 | B22A Cycle Life 10wt.%nSi-Gr [CFF-B22A anode] vs. NCM 523 [CFF-B16 cathode] Gen2 (A49) + 10wt.%FEC [LN3024-42] 3.0 to 4.1V at 30°C | SET-Cycle Life_4p1a.000250 cycle @ C/2 discharge C/3 trickle charge 3.0 to 4.1V | 250
2686 | ARGONNE_11_CFF-B22A-P7a.007 | CFF | B22A | 7 | P7a | 15:03:51 | 0 | 7 | 14049.8078 | 0.580423791 | 2.153888 | 0.0524147402 | 0.05233845 | 4.10009918 | 11/20/2015 | C:\Data\MIMS\Backup\ARGONNE_11\CFF-B22A-P7a.007 | B22A Formation 10wt.%nSi-Gr [CFF-B22A anode] vs. NCM 523 [CFF-B16 cathode] Gen2 (A49) + 10wt.%FEC [LN3024-42] 3.0 to 4.1V at 30°C | CFF-FORM-1p5hold-4p1a.000Formation 1.5V tap and hold 15min C/20 x 2 C/10 x 5 3.0-4.1V | 7
2687 | ARGONNE_11_CFF-B22A-P7b.007 | CFF | B22A | 7 | P7b | 10:19:39 | 7 | 257 | 36893.6227 | 0.4696295802 | 1.736325703 | 0.2024109255 | 2.99961852 | 4.10208286 | 11/30/2015 | C:\Data\MIMS\Backup\ARGONNE_11\CFF-B22A-P7b.007 | B22A Cycle Life 10wt.%nSi-Gr [CFF-B22A anode] vs. NCM 523 [CFF-B16 cathode] Gen2 (A49) + 10wt.%FEC [LN3024-42] 3.0 to 4.1V at 30°C | SET-Cycle Life_4p1a.000250 cycle @ C/2 discharge C/3 trickle charge 3.0 to 4.1V | 250
2688 | ARGONNE_11_CFF-B22A-P8a.008 | CFF | B22A | 8 | P8a | 15:04:16 | 0 | 7 | 14049.4738 | 0.5797819156 | 2.151159 | 0.0513466087 | 0.04669261 | 4.10009918 | 11/20/2015 | C:\Data\MIMS\Backup\ARGONNE_11\CFF-B22A-P8a.008 | B22A Formation 10wt.%nSi-Gr [CFF-B22A anode] vs. NCM 523 [CFF-B16 cathode] Gen2 (A49) + 10wt.%FEC [LN3024-42] 3.0 to 4.1V at 30°C | CFF-FORM-1p5hold-4p1a.000Formation 1.5V tap and hold 15min C/20 x 2 C/10 x 5 3.0-4.1V | 7
2689 | ARGONNE_11_CFF-B22A-P8b.008 | CFF | B22A | 8 | P8b | 10:20:03 | 7 | 257 | 36096.7902 | 0.4685096084 | 1.732205 | 0.2024109255 | 2.99961852 | 4.10208286 | 11/30/2015 | C:\Data\MIMS\Backup\ARGONNE_11\CFF-B22A-P8b.008 | B22A Cycle Life 10wt.%nSi-Gr [CFF-B22A anode] vs. NCM 523 [CFF-B16 cathode] Gen2 (A49) + 10wt.%FEC [LN3024-42] 3.0 to 4.1V at 30°C | SET-Cycle Life_4p1a.000250 cycle @ C/2 discharge C/3 trickle charge 3.0 to 4.1V | 250
2690 | ARGONNE_11_CFF-B22A-P9a.001 | CFF | B22A | 9 | P9a | 14:34:49 | 0 | 7 | 15003.8983 | 0.5859848974 | 2.164474 | 0.0510414282 | 0.01144427 | 4.10009918 | 01/07/2016 | C:\Data\MIMS\Backup\ARGONNE_11\CFF-B22A-P9a.001 | B22A Cycle Life 10wt.%nSi-Gr [CFF-B22A anode] vs. NCM 523 [CFF-B16 cathode] Gen2 (A49) + 10wt.%FEC [LN3024-42] 3.0 to 4.1V at 30°C (started 1/7/2016 to see if performance is better than initial set) | CFF-FORM-1p5hold-4p1a.000Formation 1.5V tap and hold 15min C/20 x 2 C/10 x 5 3.0-4.1V | 7
2691 | ARGONNE_11_CFF-B22A-P9b.001 | CFF | B22A | 9 | P9b | 10:15:40 | 7 | 257 | 39108.5202 | 0.4752352575 | 1.756483 | 0.2024109255 | 2.99961852 | 4.10193027 | 01/18/2016 | C:\Data\MIMS\Backup\ARGONNE_11\CFF-B22A-P9b.001 | B22A Cycle Life 10wt.%nSi-Gr [CFF-B22A anode] vs. NCM 523 [CFF-B16 cathode] Gen2 (A49) + 10wt.%FEC [LN3024-42] 3.0 to 4.1V at 30°C -> "extra pouch NOT removed after formation to allow for gas generation during cycling cells NOT physically disturbed | SET-Cycle Life_4p1a.000250 cycle @ C/2 discharge C/3 trickle charge 3.0 to 4.1V | 250
2692 | ARGONNE_11_CFF-B24A-P10a.034 | CFF | B24A | 10 | P10a | 12/01/2016 12:00:33 | 0 | 4 | 8839.8075 | 0.3552281339 | 1.346188 | 0.0282291905 | 0.07522698 | 4.40009155 | 12/01/2016 | C:\Data\MIMS\Backup\ARGONNE_11\CFF-B24A-P10a.034 | B24A A12 [LN3061-42-4&5 anode] vs. Toda NCM 523 [LN3061-40-4&5 cathode] Gen2 (A49) electroylte Formation 1.5V tap charge and hold 24hr rest 3.0 to 4.4V 3 cycles 30°C | SET-FORM-4p4V-safeSOC.000Formation 1.5V tap and hold 15min 3.0-4.4V @ C/10 x 3 end at safeSOC 3.65V | 4
2693 | ARGONNE_11_CFF-B24A-P11a.035 | CFF | B24A | 11 | P11a | 12/01/2016 12:00:52 | 0 | 4 | 8840.1082 | 0.3551098344 | 1.345805 | 0.0292210269 | 0.07446403 | 4.40009155 | 12/01/2016 | C:\Data\MIMS\Backup\ARGONNE_11\CFF-B24A-P11a.035 | B24A A12 [LN3061-42-4&5 anode] vs. Toda NCM 523 [LN3061-40-4&5 cathode] Gen2 (A49) electroylte Formation 1.5V tap charge and hold 24hr rest 3.0 to 4.4V 3 cycles 30°C | SET-FORM-4p4V-safeSOC.000Formation 1.5V tap and hold 15min 3.0-4.4V @ C/10 x 3 end at safeSOC 3.65V | 4
2694 | ARGONNE_11_CFF-B24A-P12a.036 | CFF | B24A | 12 | P12a | 12/01/2016 12:01:16 | 0 | 4 | 8848.606 | 0.356266841 | 1.351399 | 0.0288395514 | 0.0717174 | 4.40009155 | 12/01/2016 | C:\Data\MIMS\Backup\ARGONNE_11\CFF-B24A-P12a.036 | B24A A12 [LN3061-42-4&5 anode] vs. Toda NCM 523 [LN3061-40-4&5 cathode] Gen2 (A49) electroylte Formation 1.5V tap charge and hold 24hr rest 3.0 to 4.4V 3 cycles 30°C | SET-FORM-4p4V-safeSOC.000Formation 1.5V tap and hold 15min 3.0-4.4V @ C/10 x 3 end at safeSOC 3.65V | 4
2695 | ARGONNE_11_CFF-B24A-P13a.037 | CFF | B24A | 13 | P13a | 12/01/2016 12:01:36 | 0 | 4 | 8930.1955 | 0.3695619382 | 1.397834 | 0.0289158465 | 0.07614252 | 4.40024414 | 12/01/2016 | C:\Data\MIMS\Backup\ARGONNE_11\CFF-B24A-P13a.037 | B24A A12 [LN3061-42-4&5 anode] vs. Toda NCM 523 [LN3061-40-4&5 cathode] Gen2 (A49) electroylte Formation 1.5V tap charge and hold 24hr rest 3.0 to 4.4V 3 cycles 30°C | SET-FORM-4p4V-safeSOC.000Formation 1.5V tap and hold 15min 3.0-4.4V @ C/10 x 3 end at safeSOC 3.65V | 4
2696 | ARGONNE_11_CFF-B24A-P14a.038 | CFF | B24A | 14 | P14a | 12/01/2016 12:01:55 | 0 | 4 | 8931.859 | 0.3635881276 | 1.37522 | 0.0283054856 | 0.07675288 | 4.40009155 | 12/01/2016 | C:\Data\MIMS\Backup\ARGONNE_11\CFF-B24A-P14a.038 | B24A A12 [LN3061-42-4&5 anode] vs. Toda NCM 523 [LN3061-40-4&5 cathode] Gen2 (A49) electroylte Formation 1.5V tap charge and hold 24hr rest 3.0 to 4.4V 3 cycles 30°C | SET-FORM-4p4V-safeSOC.000Formation 1.5V tap and hold 15min 3.0-4.4V @ C/10 x 3 end at safeSOC 3.65V | 4
2697 | ARGONNE_11_CFF-B24A-P1a.001 | CFF | B24A | 1 | P1a | 05/27/2016 15:19:36 | 0 | 0 | 1.1667 | 0 | 0 | 0 | 0.05554284 | 0.05600061 | 05/27/2016 | C:\Data\MIMS\Backup\ARGONNE_11\CFF-B24A-P1a.001 | B24A A12 [LN3061-42-4&5 anode] vs. Toda NCM 523 [LN3061-40-4&5 cathode] Gen2 (A49) electroylte Formation 1.5V tap charge and hold 24hr rest 3.0 to 4.4V 3 cycles 30°C | SET-FORM-1p5hold-4p4.000Formation 1.5V tap and hold 15min C/10 3.0-4.4V | 0
2698 | ARGONNE_11_CFF-B24A-P1aa.001 | CFF | B24A | 1 | P1aa | 05/27/2016 15:25:06 | 0 | 4 | 6854.351 | 0.3560456908 | 1.349696 | 0.0289158465 | 0.05554284 | 4.40009155 | 05/27/2016 | C:\Data\MIMS\Backup\ARGONNE_11\CFF-B24A-P1aa.001 | B24A A12 [LN3061-42-4&5 anode] vs. Toda NCM 523 [LN3061-40-4&5 cathode] Gen2 (A49) electroylte Formation 1.5V tap charge and hold 24hr rest 3.0 to 4.4V 3 cycles 30°C | SET-FORM-4p4V-safeSOC.000Formation 1.5V tap and hold 15min 3.0-4.4V @ C/10 x 3 end at safeSOC 3.65V | 4
2699 | ARGONNE_11_CFF-B24A-P2a.002 | CFF | B24A | 2 | P2a | 05/27/2016 15:25:49 | 0 | 4 | 6853.768 | 0.360314154 | 1.364528 | 0.0285343709 | 0.05157549 | 4.40009155 | 05/27/2016 | C:\Data\MIMS\Backup\ARGONNE_11\CFF-B24A-P2a.002 | B24A A12 [LN3061-42-4&5 anode] vs. Toda NCM 523 [LN3061-40-4&5 cathode] Gen2 (A49) electroylte Formation 1.5V tap charge and hold 24hr rest 3.0 to 4.4V 3 cycles 30°C | SET-FORM-4p4V-safeSOC.000Formation 1.5V tap and hold 15min 3.0-4.4V @ C/10 x 3 end at safeSOC 3.65V | 4
2700 | ARGONNE_11_CFF-B24A-P3a.003 | CFF | B24A | 3 | P3a | 05/27/2016 15:26:07 | 0 | 4 | 6853.5732 | 0.358064051 | 1.356179 | 0.0282291905 | 0.05554284 | 4.40009155 | 05/27/2016 | C:\Data\MIMS\Backup\ARGONNE_11\CFF-B24A-P3a.003 | B24A A12 [LN3061-42-4&5 anode] vs. Toda NCM 523 [LN3061-40-4&5 cathode] Gen2 (A49) electroylte Formation 1.5V tap charge and hold 24hr rest 3.0 to 4.4V 3 cycles 30°C | SET-FORM-4p4V-safeSOC.000Formation 1.5V tap and hold 15min 3.0-4.4V @ C/10 x 3 end at safeSOC 3.65V | 4
2701 | ARGONNE_11_CFF-B24A-P4a.004 | CFF | B24A | 4 | P4a | 05/27/2016 15:26:28 | 0 | 4 | 6853.3168 | 0.3603746264 | 1.36422 | 0.0284580758 | 0.05050736 | 4.40009155 | 05/27/2016 | C:\Data\MIMS\Backup\ARGONNE_11\CFF-B24A-P4a.004 | B24A A12 [LN3061-42-4&5 anode] vs. Toda NCM 523 [LN3061-40-4&5 cathode] Gen2 (A49) electroylte Formation 1.5V tap charge and hold 24hr rest 3.0 to 4.4V 3 cycles 30°C | SET-FORM-4p4V-safeSOC.000Formation 1.5V tap and hold 15min 3.0-4.4V @ C/10 x 3 end at safeSOC 3.65V | 4
2702 | ARGONNE_11_CFF-B24A-P5a.005 | CFF | B24A | 5 | P5a | 05/27/2016 15:27:13 | 0 | 4 | 6852.6822 | 0.3608531468 | 1.366521 | 0.0291447318 | 0.05477989 | 4.40009155 | 05/27/2016 | C:\Data\MIMS\Backup\ARGONNE_11\CFF-B24A-P5a.005 | B24A A12 [LN3061-42-4&5 anode] vs. Toda NCM 523 [LN3061-40-4&5 cathode] Gen2 (A49) electroylte Formation 1.5V tap charge and hold 24hr rest 3.0 to 4.4V 3 cycles 30°C | SET-FORM-4p4V-safeSOC.000Formation 1.5V tap and hold 15min 3.0-4.4V @ C/10 x 3 end at safeSOC 3.65V | 4
2703 | ARGONNE_11_CFF-B24A-P5b.033 | CFF | B24A | 5 | P5b | 11/17/2016 16:29:43 | 3 | 6 | 5742.4858 | 0.3196732933 | 1.218 | 0.029297322 | 2.9999237 | 4.40009155 | 11/17/2016 | C:\Data\MIMS\Backup\ARGONNE_11\CFF-B24A-P5b.033 | B24A A12 [LN3061-42-4&5 anode] vs. Toda NCM 523 [LN3061-40-4&5 cathode] Gen2 (A49) electroylte Verify 2 Cycles 3.0 to 4.4V 2 cycles 30°C | SET-2cyc-4p4V-safeSOC.0003.0-4.4V @ C/10 x 2 end at safeSOC 3.65V | 3
2704 | ARGONNE_11_CFF-B24A-P6a.006 | CFF | B24A | 6 | P6a | 05/27/2016 15:27:32 | 0 | 4 | 6852.488 | 0.3571973654 | 1.352156 | 0.0284580758 | 0.05477989 | 4.40009155 | 05/27/2016 | C:\Data\MIMS\Backup\ARGONNE_11\CFF-B24A-P6a.006 | B24A A12 [LN3061-42-4&5 anode] vs. Toda NCM 523 [LN3061-40-4&5 cathode] Gen2 (A49) electroylte Formation 1.5V tap charge and hold 24hr rest 3.0 to 4.4V 3 cycles 30°C | SET-FORM-4p4V-safeSOC.000Formation 1.5V tap and hold 15min 3.0-4.4V @ C/10 x 3 end at safeSOC 3.65V | 4
2705 | ARGONNE_11_CFF-B24A-P6b.034 | CFF | B24A | 6 | P6b | 11/17/2016 16:30:08 | 3 | 6 | 5722.5263 | 0.3173393962 | 1.208984 | 0.0283817807 | 2.9999237 | 4.40009155 | 11/17/2016 | C:\Data\MIMS\Backup\ARGONNE_11\CFF-B24A-P6b.034 | B24A A12 [LN3061-42-4&5 anode] vs. Toda NCM 523 [LN3061-40-4&5 cathode] Gen2 (A49) electroylte Verify 2 Cycles 3.0 to 4.4V 2 cycles 30°C | SET-2cyc-4p4V-safeSOC.0003.0-4.4V @ C/10 x 2 end at safeSOC 3.65V | 3
2706 | ARGONNE_11_CFF-B24A-P7a.007 | CFF | B24A | 7 | P7a | 05/27/2016 15:27:49 | 0 | 4 | 6852.3333 | 0.3617886448 | 1.369914 | 0.0283054856 | 0.05508507 | 4.40009155 | 05/27/2016 | C:\Data\MIMS\Backup\ARGONNE_11\CFF-B24A-P7a.007 | B24A A12 [LN3061-42-4&5 anode] vs. Toda NCM 523 [LN3061-40-4&5 cathode] Gen2 (A49) electroylte Formation 1.5V tap charge and hold 24hr rest 3.0 to 4.4V 3 cycles 30°C | SET-FORM-4p4V-safeSOC.000Formation 1.5V tap and hold 15min 3.0-4.4V @ C/10 x 3 end at safeSOC 3.65V | 4
2707 | ARGONNE_11_CFF-B24A-P7b.035 | CFF | B24A | 7 | P7b | 11/17/2016 16:30:42 | 3 | 6 | 5750.22 | 0.3204387505 | 1.220922 | 0.029297322 | 2.9999237 | 4.39993896 | 11/17/2016 | C:\Data\MIMS\Backup\ARGONNE_11\CFF-B24A-P7b.035 | B24A A12 [LN3061-42-4&5 anode] vs. Toda NCM 523 [LN3061-40-4&5 cathode] Gen2 (A49) electroylte Verify 2 Cycles 3.0 to 4.4V 2 cycles 30°C | SET-2cyc-4p4V-safeSOC.0003.0-4.4V @ C/10 x 2 end at safeSOC 3.65V | 3
2708 | ARGONNE_11_CFF-B24A-P7b.036 | CFF | B24A | 7 | P7b | 11/17/2016 16:31:03 | 3 | 6 | 5724.1128 | 0.3173651221 | 1.209338 | 0.0294499123 | 2.9999237 | 4.39993896 | 11/17/2016 | C:\Data\MIMS\Backup\ARGONNE_11\CFF-B24A-P7b.036 | B24A A12 [LN3061-42-4&5 anode] vs. Toda NCM 523 [LN3061-40-4&5 cathode] Gen2 (A49) electroylte Verify 2 Cycles 3.0 to 4.4V 2 cycles 30°C | SET-2cyc-4p4V-safeSOC.0003.0-4.4V @ C/10 x 2 end at safeSOC 3.65V | 3
2709 | ARGONNE_11_CFF-B24A-P8a.008 | CFF | B24A | 8 | P8a | 05/27/2016 15:28:05 | 0 | 4 | 6852.1763 | 0.3584330096 | 1.356681 | 0.0288395514 | 0.05416953 | 4.39993896 | 05/27/2016 | C:\Data\MIMS\Backup\ARGONNE_11\CFF-B24A-P8a.008 | B24A A12 [LN3061-42-4&5 anode] vs. Toda NCM 523 [LN3061-40-4&5 cathode] Gen2 (A49) electroylte Formation 1.5V tap charge and hold 24hr rest 3.0 to 4.4V 3 cycles 30°C | SET-FORM-4p4V-safeSOC.000Formation 1.5V tap and hold 15min 3.0-4.4V @ C/10 x 3 end at safeSOC 3.65V | 4
2710 | ARGONNE_11_CFF-B24A-P9a.033 | CFF | B24A | 9 | P9a | 12/01/2016 12:00:00 | 0 | 4 | 8839.2085 | 0.3551647188 | 1.34557 | 0.0280766003 | 0.07415885 | 4.40009155 | 12/01/2016 | C:\Data\MIMS\Backup\ARGONNE_11\CFF-B24A-P9a.033 | B24A A12 [LN3061-42-4&5 anode] vs. Toda NCM 523 [LN3061-40-4&5 cathode] Gen2 (A49) electroylte Formation 1.5V tap charge and hold 24hr rest 3.0 to 4.4V 3 cycles 30°C | SET-FORM-4p4V-safeSOC.000Formation 1.5V tap and hold 15min 3.0-4.4V @ C/10 x 3 end at safeSOC 3.65V | 4
2711 | ARGONNE_11_CFF-B25A-P10a.010 | CFF | B25A | 10 | P10a | 09/02/2016 13:21:59 | 0 | 7 | 14223.7093 | 0.5799643418 | 2.129685 | 0.051575494 | 0 | 4.10009918 | 09/02/2016 | C:\Data\MIMS\Backup\ARGONNE_11\CFF-B25A-P10a.010 | B25A Formation 15wt.%nSi-Gr [CFF-B16A anode] vs. NCM 622 [CFF-B25 cathode LN3024-155-3&4] Gen2 (A49) + 10wt.%FEC [LN3024-129] 3.0 to 4.1V at 30°C (Compare to CFF-B16 20 22) | CFF-FORM-1p5hold-4p1a.000Formation 1.5V tap and hold 15min C/20 x 2 C/10 x 5 3.0-4.1V | 7
2712 | ARGONNE_11_CFF-B25A-P10b.010 | CFF | B25A | 10 | P10b | 09/13/2016 09:27:50 | 7 | 57 | 160140.7868 | 0.45586427 | 1.670199 | 1.202105745 | 2.49958038 | 4.1263447 | 09/13/2016 | C:\Data\MIMS\Backup\ARGONNE_11\CFF-B25A-P10b.010 | B25A Calendar Life 15wt.%nSi-Gr [CFF-B16A anode] vs. NCM 622 [CFF-B25 cathode LN3024-155-3&4] Gen2 (A49) + 10wt.%FEC [LN3024-129] Multi-layer pouch 3.0 to 4.1V CFF-Calendar Life_RPT_4p1 1C-rate = 400 mA 3.132g of NCM622 per pouch cell at 30°C (C | CFF-Calendar Life_RPT_4p1.000RPT then 2 cycles at C/3 C and C/2 D HPPC w/ 3C D 2.25C C 3.0-4.1V | 50
2713 | ARGONNE_11_CFF-B25A-P11a.011 | CFF | B25A | 11 | P11a | 09/02/2016 13:22:19 | 0 | 7 | 14229.0828 | 0.5805821312 | 2.13069701 | 0.0524147402 | 0 | 4.09994659 | 09/02/2016 | C:\Data\MIMS\Backup\ARGONNE_11\CFF-B25A-P11a.011 | B25A Formation 15wt.%nSi-Gr [CFF-B16A anode] vs. NCM 622 [CFF-B25 cathode LN3024-155-3&4] Gen2 (A49) + 10wt.%FEC [LN3024-129] 3.0 to 4.1V at 30°C (Compare to CFF-B16 20 22) | CFF-FORM-1p5hold-4p1a.000Formation 1.5V tap and hold 15min C/20 x 2 C/10 x 5 3.0-4.1V | 7
2714 | ARGONNE_11_CFF-B25A-P11b.011 | CFF | B25A | 11 | P11b | 09/13/2016 09:28:10 | 7 | 57 | 160074.9503 | 0.4559558762 | 1.671562 | 1.202029 | 2.49958038 | 4.12359808 | 09/13/2016 | C:\Data\MIMS\Backup\ARGONNE_11\CFF-B25A-P11b.011 | B25A Calendar Life 15wt.%nSi-Gr [CFF-B16A anode] vs. NCM 622 [CFF-B25 cathode LN3024-155-3&4] Gen2 (A49) + 10wt.%FEC [LN3024-129] Multi-layer pouch 3.0 to 4.1V CFF-Calendar Life_RPT_4p1 1C-rate = 400 mA 3.132g of NCM622 per pouch cell at 30°C (C | CFF-Calendar Life_RPT_4p1.000RPT then 2 cycles at C/3 C and C/2 D HPPC w/ 3C D 2.25C C 3.0-4.1V | 50
2715 | ARGONNE_11_CFF-B25A-P12a.012 | CFF | B25A | 12 | P12a | 09/02/2016 13:22:41 | 0 | 7 | 14221.363 | 0.5785795382 | 2.124646 | 0.050888838 | 0 | 4.10009918 | 09/02/2016 | C:\Data\MIMS\Backup\ARGONNE_11\CFF-B25A-P12a.012 | B25A Formation 15wt.%nSi-Gr [CFF-B16A anode] vs. NCM 622 [CFF-B25 cathode LN3024-155-3&4] Gen2 (A49) + 10wt.%FEC [LN3024-129] 3.0 to 4.1V at 30°C (Compare to CFF-B16 20 22) | CFF-FORM-1p5hold-4p1a.000Formation 1.5V tap and hold 15min C/20 x 2 C/10 x 5 3.0-4.1V | 7
2716 | ARGONNE_11_CFF-B25A-P12b.012 | CFF | B25A | 12 | P12b | 09/13/2016 09:28:29 | 7 | 57 | 159769.6412 | 0.4542234489 | 1.664883 | 1.201419089 | 2.49973297 | 4.12726024 | 09/13/2016 | C:\Data\MIMS\Backup\ARGONNE_11\CFF-B25A-P12b.012 | B25A Calendar Life 15wt.%nSi-Gr [CFF-B16A anode] vs. NCM 622 [CFF-B25 cathode LN3024-155-3&4] Gen2 (A49) + 10wt.%FEC [LN3024-129] Multi-layer pouch 3.0 to 4.1V CFF-Calendar Life_RPT_4p1 1C-rate = 400 mA 3.132g of NCM622 per pouch cell at 30°C (C | CFF-Calendar Life_RPT_4p1.000RPT then 2 cycles at C/3 C and C/2 D HPPC w/ 3C D 2.25C C 3.0-4.1V | 50
2717 | ARGONNE_11_CFF-B25A-P1a.001 | CFF | B25A | 1 | P1a | 09/02/2016 13:17:06 | 0 | 7 | 14218.6928 | 0.5792103085 | 2.128661 | 0.0523384451 | 0 | 4.10009918 | 09/02/2016 | C:\Data\MIMS\Backup\ARGONNE_11\CFF-B25A-P1a.001 | B25A Formation 15wt.%nSi-Gr [CFF-B16A anode] vs. NCM 622 [CFF-B25 cathode LN3024-155-3&4] Gen2 (A49) + 10wt.%FEC [LN3024-129] 3.0 to 4.1V at 30°C (Compare to CFF-B16 20 22) | CFF-FORM-1p5hold-4p1a.000Formation 1.5V tap and hold 15min C/20 x 2 C/10 x 5 3.0-4.1V | 7
2718 | ARGONNE_11_CFF-B25A-P1b.001 | CFF | B25A | 1 | P1b | 09/13/2016 09:04:12 | 7 | 257 | 41715.4942 | 0.4515649381 | 1.665712 | 0.2024109255 | 2.99977111 | 4.10193027 | 09/13/2016 | C:\Data\MIMS\Backup\ARGONNE_11\CFF-B25A-P1b.001 | B25A Cycle Life 15wt.%nSi-Gr [CFF-B16A anode] vs. NCM 622 [CFF-B25 cathode LN3024-155-3&4] Gen2 (A49) + 10wt.%FEC [LN3024-129] 3.0 to 4.1V @ C/2 discharge x 250 cycles 1C-rate = 400 mA 3.132g of NCM622 per pouch cell at 30°C (Compare to CFF-B16 20 | SET-Cycle Life_4p1a.000250 cycle @ C/2 discharge C/3 trickle charge 3.0 to 4.1V | 250
2719 | ARGONNE_11_CFF-B25A-P2a.002 | CFF | B25A | 2 | P2a | 09/02/2016 13:17:52 | 0 | 7 | 14225.284 | 0.5792856632 | 2.130528 | 0.0513466087 | 0 | 4.09994659 | 09/02/2016 | C:\Data\MIMS\Backup\ARGONNE_11\CFF-B25A-P2a.002 | B25A Formation 15wt.%nSi-Gr [CFF-B16A anode] vs. NCM 622 [CFF-B25 cathode LN3024-155-3&4] Gen2 (A49) + 10wt.%FEC [LN3024-129] 3.0 to 4.1V at 30°C (Compare to CFF-B16 20 22) | CFF-FORM-1p5hold-4p1a.000Formation 1.5V tap and hold 15min C/20 x 2 C/10 x 5 3.0-4.1V | 7
2720 | ARGONNE_11_CFF-B25A-P2b.002 | CFF | B25A | 2 | P2b | 09/13/2016 09:04:46 | 7 | 257 | 43244.7492 | 0.4515199007 | 1.665092528 | 0.2024109255 | 2.99977111 | 4.10208286 | 09/13/2016 | C:\Data\MIMS\Backup\ARGONNE_11\CFF-B25A-P2b.002 | B25A Cycle Life 15wt.%nSi-Gr [CFF-B16A anode] vs. NCM 622 [CFF-B25 cathode LN3024-155-3&4] Gen2 (A49) + 10wt.%FEC [LN3024-129] 3.0 to 4.1V @ C/2 discharge x 250 cycles 1C-rate = 400 mA 3.132g of NCM622 per pouch cell at 30°C (Compare to CFF-B16 20 | SET-Cycle Life_4p1a.000250 cycle @ C/2 discharge C/3 trickle charge 3.0 to 4.1V | 250
2721 | ARGONNE_11_CFF-B25A-P3a.003 | CFF | B25A | 3 | P3a | 09/02/2016 13:18:20 | 0 | 7 | 14221.075 | 0.5825149172 | 2.143435 | 0.0521095598 | 0 | 4.10009918 | 09/02/2016 | C:\Data\MIMS\Backup\ARGONNE_11\CFF-B25A-P3a.003 | B25A Formation 15wt.%nSi-Gr [CFF-B16A anode] vs. NCM 622 [CFF-B25 cathode LN3024-155-3&4] Gen2 (A49) + 10wt.%FEC [LN3024-129] 3.0 to 4.1V at 30°C (Compare to CFF-B16 20 22) | CFF-FORM-1p5hold-4p1a.000Formation 1.5V tap and hold 15min C/20 x 2 C/10 x 5 3.0-4.1V | 7
2722 | ARGONNE_11_CFF-B25A-P3b.003 | CFF | B25A | 3 | P3b | 09/13/2016 09:05:24 | 7 | 257 | 43133.5725 | 0.4538375397 | 1.673838332 | 0.2023346304 | 2.99977111 | 4.10208286 | 09/13/2016 | C:\Data\MIMS\Backup\ARGONNE_11\CFF-B25A-P3b.003 | B25A Cycle Life 15wt.%nSi-Gr [CFF-B16A anode] vs. NCM 622 [CFF-B25 cathode LN3024-155-3&4] Gen2 (A49) + 10wt.%FEC [LN3024-129] 3.0 to 4.1V @ C/2 discharge x 250 cycles 1C-rate = 400 mA 3.132g of NCM622 per pouch cell at 30°C (Compare to CFF-B16 20 | SET-Cycle Life_4p1a.000250 cycle @ C/2 discharge C/3 trickle charge 3.0 to 4.1V | 250
2723 | ARGONNE_11_CFF-B25A-P4a.004 | CFF | B25A | 4 | P4a | 09/02/2016 13:18:41 | 0 | 7 | 14223.5445 | 0.5800844859 | 2.134566 | 0.0512703136 | 0 | 4.10025177 | 09/02/2016 | C:\Data\MIMS\Backup\ARGONNE_11\CFF-B25A-P4a.004 | B25A Formation 15wt.%nSi-Gr [CFF-B16A anode] vs. NCM 622 [CFF-B25 cathode LN3024-155-3&4] Gen2 (A49) + 10wt.%FEC [LN3024-129] 3.0 to 4.1V at 30°C (Compare to CFF-B16 20 22) | CFF-FORM-1p5hold-4p1a.000Formation 1.5V tap and hold 15min C/20 x 2 C/10 x 5 3.0-4.1V | 7
2724 | ARGONNE_11_CFF-B25A-P4b.004 | CFF | B25A | 4 | P4b | 09/13/2016 09:05:50 | 7 | 257 | 43985.1797 | 0.4521102273 | 1.668236 | 0.2024109255 | 2.9999237 | 4.10193027 | 09/13/2016 | C:\Data\MIMS\Backup\ARGONNE_11\CFF-B25A-P4b.004 | B25A Cycle Life 15wt.%nSi-Gr [CFF-B16A anode] vs. NCM 622 [CFF-B25 cathode LN3024-155-3&4] Gen2 (A49) + 10wt.%FEC [LN3024-129] 3.0 to 4.1V @ C/2 discharge x 250 cycles 1C-rate = 400 mA 3.132g of NCM622 per pouch cell at 30°C (Compare to CFF-B16 20 | SET-Cycle Life_4p1a.000250 cycle @ C/2 discharge C/3 trickle charge 3.0 to 4.1V | 250
2725 | ARGONNE_11_CFF-B25A-P5a.005 | CFF | B25A | 5 | P5a | 09/02/2016 13:19:59 | 0 | 7 | 14206.1307 | 0.5820802019 | 2.137637 | 0.0521858549 | 0 | 4.10009918 | 09/02/2016 | C:\Data\MIMS\Backup\ARGONNE_11\CFF-B25A-P5a.005 | B25A Formation 15wt.%nSi-Gr [CFF-B16A anode] vs. NCM 622 [CFF-B25 cathode LN3024-155-3&4] Gen2 (A49) + 10wt.%FEC [LN3024-129] 3.0 to 4.1V at 30°C (Compare to CFF-B16 20 22) | CFF-FORM-1p5hold-4p1a.000Formation 1.5V tap and hold 15min C/20 x 2 C/10 x 5 3.0-4.1V | 7
2726 | ARGONNE_11_CFF-B25A-P5b.005 | CFF | B25A | 5 | P5b | 09/13/2016 09:15:07 | 7 | 107 | 42201.958 | 0.4522970352 | 1.654967 | 1.227893492 | 2.45502403 | 4.10040436 | 09/13/2016 | C:\Data\MIMS\Backup\ARGONNE_11\CFF-B25A-P5b.005 | B25A Silicon Deep Dive 15wt.%nSi-Gr [CFF-B16A anode] vs. NCM 622 [CFF-B25 cathode LN3024-155-3&4] Gen2 (A49) + 10wt.%FEC [LN3024-129] Multi-layer pouch no Tap Charge.1 3.0 to 4.1V NGA protocol 1C-rate = 400 mA 3.132g of NCM622 per pouch cell at 3 | NGA_Cyc_3-41_mpc_v3.000Multi-layer pouch no Tap Charge 3-4.1V C/20 3X HPPC C/3 92X HPPC C/20 3X | 100
2727 | ARGONNE_11_CFF-B25A-P6a.006 | CFF | B25A | 6 | P6a | 09/02/2016 13:20:25 | 0 | 7 | 14218.9332 | 0.580194353 | 2.13444 | 0.0521095598 | 0 | 4.10025177 | 09/02/2016 | C:\Data\MIMS\Backup\ARGONNE_11\CFF-B25A-P6a.006 | B25A Formation 15wt.%nSi-Gr [CFF-B16A anode] vs. NCM 622 [CFF-B25 cathode LN3024-155-3&4] Gen2 (A49) + 10wt.%FEC [LN3024-129] 3.0 to 4.1V at 30°C (Compare to CFF-B16 20 22) | CFF-FORM-1p5hold-4p1a.000Formation 1.5V tap and hold 15min C/20 x 2 C/10 x 5 3.0-4.1V | 7
2728 | ARGONNE_11_CFF-B25A-P6b.006 | CFF | B25A | 6 | P6b | 09/13/2016 09:15:40 | 7 | 107 | 42393.0382 | 0.4521522143 | 1.653369 | 1.227206836 | 2.47165637 | 4.09994659 | 09/13/2016 | C:\Data\MIMS\Backup\ARGONNE_11\CFF-B25A-P6b.006 | B25A Silicon Deep Dive 15wt.%nSi-Gr [CFF-B16A anode] vs. NCM 622 [CFF-B25 cathode LN3024-155-3&4] Gen2 (A49) + 10wt.%FEC [LN3024-129] Multi-layer pouch no Tap Charge.1 3.0 to 4.1V NGA protocol 1C-rate = 400 mA 3.132g of NCM622 per pouch cell at 3 | NGA_Cyc_3-41_mpc_v3.000Multi-layer pouch no Tap Charge 3-4.1V C/20 3X HPPC C/3 92X HPPC C/20 3X | 100
2729 | ARGONNE_11_CFF-B25A-P7a.007 | CFF | B25A | 7 | P7a | 09/02/2016 13:20:47 | 0 | 7 | 14228.7973 | 0.5833326486 | 2.140317 | 0.0509651331 | 0 | 4.10009918 | 09/02/2016 | C:\Data\MIMS\Backup\ARGONNE_11\CFF-B25A-P7a.007 | B25A Formation 15wt.%nSi-Gr [CFF-B16A anode] vs. NCM 622 [CFF-B25 cathode LN3024-155-3&4] Gen2 (A49) + 10wt.%FEC [LN3024-129] 3.0 to 4.1V at 30°C (Compare to CFF-B16 20 22) | CFF-FORM-1p5hold-4p1a.000Formation 1.5V tap and hold 15min C/20 x 2 C/10 x 5 3.0-4.1V | 7
2730 | ARGONNE_11_CFF-B25A-P7b.007 | CFF | B25A | 7 | P7b | 09/13/2016 09:16:08 | 7 | 107 | 41445.7365 | 0.4541505129 | 1.659596 | 1.219348 | 2.46036469 | 4.10009918 | 09/13/2016 | C:\Data\MIMS\Backup\ARGONNE_11\CFF-B25A-P7b.007 | B25A Silicon Deep Dive 15wt.%nSi-Gr [CFF-B16A anode] vs. NCM 622 [CFF-B25 cathode LN3024-155-3&4] Gen2 (A49) + 10wt.%FEC [LN3024-129] Multi-layer pouch no Tap Charge.1 3.0 to 4.1V NGA protocol 1C-rate = 400 mA 3.132g of NCM622 per pouch cell at 3 | NGA_Cyc_3-41_mpc_v3.000Multi-layer pouch no Tap Charge 3-4.1V C/20 3X HPPC C/3 92X HPPC C/20 3X | 100
2731 | ARGONNE_11_CFF-B25A-P8a.008 | CFF | B25A | 8 | P8a | 09/02/2016 13:21:10 | 0 | 7 | 14210.6605 | 0.579732955 | 2.132163 | 0.0514229038 | 0 | 4.10009918 | 09/02/2016 | C:\Data\MIMS\Backup\ARGONNE_11\CFF-B25A-P8a.008 | B25A Formation 15wt.%nSi-Gr [CFF-B16A anode] vs. NCM 622 [CFF-B25 cathode LN3024-155-3&4] Gen2 (A49) + 10wt.%FEC [LN3024-129] 3.0 to 4.1V at 30°C (Compare to CFF-B16 20 22) | CFF-FORM-1p5hold-4p1a.000Formation 1.5V tap and hold 15min C/20 x 2 C/10 x 5 3.0-4.1V | 7
2732 | ARGONNE_11_CFF-B25A-P8b.008 | CFF | B25A | 8 | P8b | 09/13/2016 09:16:32 | 7 | 107 | 42033.4782 | 0.4501730144 | 1.647497 | 1.220722 | 2.45380331 | 4.13550011 | 09/13/2016 | C:\Data\MIMS\Backup\ARGONNE_11\CFF-B25A-P8b.008 | B25A Silicon Deep Dive 15wt.%nSi-Gr [CFF-B16A anode] vs. NCM 622 [CFF-B25 cathode LN3024-155-3&4] Gen2 (A49) + 10wt.%FEC [LN3024-129] Multi-layer pouch no Tap Charge.1 3.0 to 4.1V NGA protocol 1C-rate = 400 mA 3.132g of NCM622 per pouch cell at 3 | NGA_Cyc_3-41_mpc_v3.000Multi-layer pouch no Tap Charge 3-4.1V C/20 3X HPPC C/3 92X HPPC C/20 3X | 100
2733 | ARGONNE_11_CFF-B25A-P9a.009 | CFF | B25A | 9 | P9a | 09/02/2016 13:21:34 | 0 | 7 | 14230.1792 | 0.5830665357 | 2.141701 | 0.0509651331 | 0 | 4.10025177 | 09/02/2016 | C:\Data\MIMS\Backup\ARGONNE_11\CFF-B25A-P9a.009 | B25A Formation 15wt.%nSi-Gr [CFF-B16A anode] vs. NCM 622 [CFF-B25 cathode LN3024-155-3&4] Gen2 (A49) + 10wt.%FEC [LN3024-129] 3.0 to 4.1V at 30°C (Compare to CFF-B16 20 22) | CFF-FORM-1p5hold-4p1a.000Formation 1.5V tap and hold 15min C/20 x 2 C/10 x 5 3.0-4.1V | 7
2734 | ARGONNE_11_CFF-B25A-P9b.009 | CFF | B25A | 9 | P9b | 09/13/2016 09:27:27 | 7 | 57 | 159863.8538 | 0.4568999928 | 1.679866 | 1.202411 | 2.49942779 | 4.13595789 | 09/13/2016 | C:\Data\MIMS\Backup\ARGONNE_11\CFF-B25A-P9b.009 | B25A Calendar Life 15wt.%nSi-Gr [CFF-B16A anode] vs. NCM 622 [CFF-B25 cathode LN3024-155-3&4] Gen2 (A49) + 10wt.%FEC [LN3024-129] Multi-layer pouch 3.0 to 4.1V CFF-Calendar Life_RPT_4p1 1C-rate = 400 mA 3.132g of NCM622 per pouch cell at 30°C (C | CFF-Calendar Life_RPT_4p1.000RPT then 2 cycles at C/3 C and C/2 D HPPC w/ 3C D 2.25C C 3.0-4.1V | 50
2735 | ARGONNE_11_CFF-B25B-P1a.001 | CFF | B25B | 1 | P1a | 03/29/2019 13:15:51 | 0 | 7 | 14459.6012 | 0.573560176 | 2.116991 | 0.0500663767 | 0 | 4.09994659 | 03/29/2019 | C:\Data\MIMS\Backup\ARGONNE_11\CFF-B25B-P1a.001 | B25B Formation 15wt.%nSi-Gr [CFF-B16A anode] vs. NCM 622 [CFF-B25 cathode LN3024-155-3&4] Binghong GenFM Multi-layer pouch 3.0 to 4.1V 1C-rate = 500 mA 30°C 3.132g of NCM622 per pouch cell (Compare to CFF-B25A-P5to8) | CFF-FORM-1p5hold-4p1a.000Formation 1.5V tap and hold 15min C/20 x 2 C/10 x 5 3.0-4.1V | 7
2736 | ARGONNE_11_CFF-B25B-P1b.001 | CFF | B25B | 1 | P1b | 04/09/2019 11:26:43 | 8 | 108 | 40285.95 | 0.4431598487 | 1.621763 | 1.232242 | 2.36697948 | 4.12222477 | 04/09/2019 | C:\Data\MIMS\Backup\ARGONNE_11\CFF-B25B-P1b.001 | B25B Silicon Deep Dive 15wt.%nSi-Gr [CFF-B16A anode] vs. NCM 622 [CFF-B25 cathode LN3024-155-3&4] Binghong GenFM Multi-layer pouch 3.0 to 4.1V NGA protocol 1C-rate = 400 mA 30°C 3.132g of NCM622 per pouch cell (Compare to CFF-B25A-P5to8) | NGA_Cyc_3-41_mpc_v3.000Multi-layer pouch no Tap Charge 3-4.1V C/20 3X HPPC C/3 92X HPPC C/20 3X | 100
2737 | ARGONNE_11_CFF-B26A-P1a.033 | CFF | B26A | 1 | P1a | 09/30/2016 15:32:01 | 0 | 5 | 8248.5062 | 0.2981247592 | 1.336526 | 0.0856794079 | 0 | 4.9001297 | 09/30/2016 | C:\Data\MIMS\Backup\ARGONNE_11\CFF-B26A-P1a.033 | B26A Formation Gelon MCMB [LN3024-159-3&4 anode] vs. NEI SP-10 5V spinel [LN3024-161-5&6 cathode] Silatronix electrolyte [Control Lot:EPG3] Multi-layer pouch 3.5 to 4.9V CFF-INCB-FORM-1p5hold-4p9 1C-rate = 250 mA 2.136g of 5V spinel per pouch cell | CFF-INCB-FORM-1p5hold-4p9.000Formation 1.5V tap and hold 15min rest 24h C/10x3 then C/3x2 3.5-4.9V | 5
2738 | ARGONNE_11_CFF-B26A-P1b.033 | CFF | B26A | 1 | P1b | 10/07/2016 10:14:42 | 5 | 22 | 13402.4957 | 0.2457862318 | 1.117997 | 0.4021515221 | 3.47920958 | 5.01747158 | 10/07/2016 | C:\Data\MIMS\Backup\ARGONNE_11\CFF-B26A-P1b.033 | B26A Rate Study Gelon MCMB [LN3024-159-3&4 anode] vs. NEI SP-10 5V spinel [LN3024-161-5&6 cathode] Silatronix electrolyte [Control Lot:EPG3] Multi-layer pouch 3.5 to 4.9V CFF-INCB-RATE-4p9 1C-rate = 200 mA 2.136g of 5V spinel per pouch cell | CFF-INCB-RATE-4p9.000Rate Study at 0.05C 0.1C 0.2C 0.5C 1C 2C; 3.5V to 4.9V | 17
2739 | ARGONNE_11_CFF-B26A-P1c.033 | CFF | B26A | 1 | P1c | 10/21/2016 16:19:13 | 23 | 24 | 753.088 | 0.0156764781 | 0.0607196481 | 0.9513237201 | 1.53368429 | 5.15968566 | 10/21/2016 | C:\Data\MIMS\Backup\ARGONNE_11\CFF-B26A-P1c.033 | B26A HPPC Gelon MCMB [LN3024-159-3&4 anode] vs. NEI SP-10 5V spinel [LN3024-161-5&6 cathode] Silatronix electrolyte [Control Lot:EPG3] Multi-layer pouch 3.5 to 4.9V CFF-INCB-HPPC-4p9 1C-rate = 200 mA 2.136g of 5V spinel per pouch cell | CFF-INCB-HPPC-4p9.000HPPC with 5C Disch. Pulse 3.75C Chrg 3.5 -4.9 | 1
2740 | ARGONNE_11_CFF-B26A-P1d.033 | CFF | B26A | 1 | P1d | 10/24/2016 15:33:38 | 24 | 224 | 6161.5462 | 0.1537694078 | 0.7245460992 | 0.9518577859 | 0 | 6.4461738 | 10/24/2016 | C:\Data\MIMS\Backup\ARGONNE_11\CFF-B26A-P1d.033 | B26A Cycle Life Gelon MCMB [LN3024-159-3&4 anode] vs. NEI SP-10 5V spinel [LN3024-161-5&6 cathode] Silatronix electrolyte [Control Lot:EPG3] Multi-layer pouch 3.5 to 4.9V CFF-INCB-CYC_HPPC-4p9 1C-rate = 200 mA 2.136g of 5V spinel per pouch cell | CFF-INCB-CYC_HPPC-4p9.000C/20 then 47 cycles at C/2 HPPC with 5C Disch. Pulse 3.75C Chrg 3.5 -4.9V | 200
2741 | ARGONNE_11_CFF-B26A-P2a.034 | CFF | B26A | 2 | P2a | 09/30/2016 15:32:35 | 0 | 5 | 8248.1975 | 0.3060297026 | 1.370455 | 0.0839246204 | 0 | 4.9001297 | 09/30/2016 | C:\Data\MIMS\Backup\ARGONNE_11\CFF-B26A-P2a.034 | B26A Formation Gelon MCMB [LN3024-159-3&4 anode] vs. NEI SP-10 5V spinel [LN3024-161-5&6 cathode] Silatronix electrolyte [Control Lot:EPG3] Multi-layer pouch 3.5 to 4.9V CFF-INCB-FORM-1p5hold-4p9 1C-rate = 250 mA 2.136g of 5V spinel per pouch cell | CFF-INCB-FORM-1p5hold-4p9.000Formation 1.5V tap and hold 15min rest 24h C/10x3 then C/3x2 3.5-4.9V | 5
2742 | ARGONNE_11_CFF-B26A-P2b.034 | CFF | B26A | 2 | P2b | 10/07/2016 10:15:07 | 5 | 22 | 13611.82 | 0.2489783193 | 1.131738 | 0.4016937514 | 3.49965667 | 4.90257115 | 10/07/2016 | C:\Data\MIMS\Backup\ARGONNE_11\CFF-B26A-P2b.034 | B26A Rate Study Gelon MCMB [LN3024-159-3&4 anode] vs. NEI SP-10 5V spinel [LN3024-161-5&6 cathode] Silatronix electrolyte [Control Lot:EPG3] Multi-layer pouch 3.5 to 4.9V CFF-INCB-RATE-4p9 1C-rate = 200 mA 2.136g of 5V spinel per pouch cell | CFF-INCB-RATE-4p9.000Rate Study at 0.05C 0.1C 0.2C 0.5C 1C 2C; 3.5V to 4.9V | 17
2743 | ARGONNE_11_CFF-B26A-P2c.034 | CFF | B26A | 2 | P2c | 10/21/2016 16:19:44 | 23 | 24 | 748.8105 | 0.0097549731 | 0.0373085127 | 0.9520103761 | 1.868925 | 5.09788663 | 10/21/2016 | C:\Data\MIMS\Backup\ARGONNE_11\CFF-B26A-P2c.034 | B26A HPPC Gelon MCMB [LN3024-159-3&4 anode] vs. NEI SP-10 5V spinel [LN3024-161-5&6 cathode] Silatronix electrolyte [Control Lot:EPG3] Multi-layer pouch 3.5 to 4.9V CFF-INCB-HPPC-4p9 1C-rate = 200 mA 2.136g of 5V spinel per pouch cell | CFF-INCB-HPPC-4p9.000HPPC with 5C Disch. Pulse 3.75C Chrg 3.5 -4.9 | 1
2744 | ARGONNE_11_CFF-B26A-P2d.034 | CFF | B26A | 2 | P2d | 10/24/2016 15:34:17 | 24 | 224 | 7921.7837 | 0.1633203731 | 0.7660287603 | 0.9522392615 | 0 | 6.04745556 | 10/24/2016 | C:\Data\MIMS\Backup\ARGONNE_11\CFF-B26A-P2d.034 | B26A Cycle Life Gelon MCMB [LN3024-159-3&4 anode] vs. NEI SP-10 5V spinel [LN3024-161-5&6 cathode] Silatronix electrolyte [Control Lot:EPG3] Multi-layer pouch 3.5 to 4.9V CFF-INCB-CYC_HPPC-4p9 1C-rate = 200 mA 2.136g of 5V spinel per pouch cell | CFF-INCB-CYC_HPPC-4p9.000C/20 then 47 cycles at C/2 HPPC with 5C Disch. Pulse 3.75C Chrg 3.5 -4.9V | 200
2745 | ARGONNE_11_CFF-B26A-P3a.035 | CFF | B26A | 3 | P3a | 09/30/2016 15:33:01 | 0 | 5 | 8247.9242 | 0.2975876897 | 1.333253 | 0.0850690471 | 0 | 4.9001297 | 09/30/2016 | C:\Data\MIMS\Backup\ARGONNE_11\CFF-B26A-P3a.035 | B26A Formation Gelon MCMB [LN3024-159-3&4 anode] vs. NEI SP-10 5V spinel [LN3024-161-5&6 cathode] Silatronix electrolyte [Control Lot:EPG3] Multi-layer pouch 3.5 to 4.9V CFF-INCB-FORM-1p5hold-4p9 1C-rate = 250 mA 2.136g of 5V spinel per pouch cell | CFF-INCB-FORM-1p5hold-4p9.000Formation 1.5V tap and hold 15min rest 24h C/10x3 then C/3x2 3.5-4.9V | 5
2746 | ARGONNE_11_CFF-B26A-P3b.035 | CFF | B26A | 3 | P3b | 10/07/2016 10:15:32 | 5 | 22 | 13474.0713 | 0.2435576224 | 1.111745 | 0.4016937514 | 3.49950408 | 4.90028229 | 10/07/2016 | C:\Data\MIMS\Backup\ARGONNE_11\CFF-B26A-P3b.035 | B26A Rate Study Gelon MCMB [LN3024-159-3&4 anode] vs. NEI SP-10 5V spinel [LN3024-161-5&6 cathode] Silatronix electrolyte [Control Lot:EPG3] Multi-layer pouch 3.5 to 4.9V CFF-INCB-RATE-4p9 1C-rate = 200 mA 2.136g of 5V spinel per pouch cell | CFF-INCB-RATE-4p9.000Rate Study at 0.05C 0.1C 0.2C 0.5C 1C 2C; 3.5V to 4.9V | 17
2747 | ARGONNE_11_CFF-B26A-P3c.035 | CFF | B26A | 3 | P3c | 10/21/2016 16:20:08 | 23 | 24 | 782.091 | 0.0322464422 | 0.1254205638 | 0.975585565 | 2.18692302 | 6.37781338 | 10/21/2016 | C:\Data\MIMS\Backup\ARGONNE_11\CFF-B26A-P3c.035 | B26A HPPC Gelon MCMB [LN3024-159-3&4 anode] vs. NEI SP-10 5V spinel [LN3024-161-5&6 cathode] Silatronix electrolyte [Control Lot:EPG3] Multi-layer pouch 3.5 to 4.9V CFF-INCB-HPPC-4p9 1C-rate = 200 mA 2.136g of 5V spinel per pouch cell | CFF-INCB-HPPC-4p9.000HPPC with 5C Disch. Pulse 3.75C Chrg 3.5 -4.9 | 1
2748 | ARGONNE_11_CFF-B26A-P3d.035 | CFF | B26A | 3 | P3d | 10/24/2016 15:34:49 | 24 | 224 | 11578.9142 | 0.1850623944 | 0.8632055719 | 0.9759670405 | 0 | 5.5834287 | 10/24/2016 | C:\Data\MIMS\Backup\ARGONNE_11\CFF-B26A-P3d.035 | B26A Cycle Life Gelon MCMB [LN3024-159-3&4 anode] vs. NEI SP-10 5V spinel [LN3024-161-5&6 cathode] Silatronix electrolyte [Control Lot:EPG3] Multi-layer pouch 3.5 to 4.9V CFF-INCB-CYC_HPPC-4p9 1C-rate = 200 mA 2.136g of 5V spinel per pouch cell | CFF-INCB-CYC_HPPC-4p9.000C/20 then 47 cycles at C/2 HPPC with 5C Disch. Pulse 3.75C Chrg 3.5 -4.9V | 200
2749 | ARGONNE_11_CFF-B26A-P4a.036 | CFF | B26A | 4 | P4a | 09/30/2016 15:33:26 | 0 | 5 | 8247.6653 | 0.3058068925 | 1.368323 | 0.0838483253 | 0 | 4.9001297 | 09/30/2016 | C:\Data\MIMS\Backup\ARGONNE_11\CFF-B26A-P4a.036 | B26A Formation Gelon MCMB [LN3024-159-3&4 anode] vs. NEI SP-10 5V spinel [LN3024-161-5&6 cathode] Silatronix electrolyte [Control Lot:EPG3] Multi-layer pouch 3.5 to 4.9V CFF-INCB-FORM-1p5hold-4p9 1C-rate = 250 mA 2.136g of 5V spinel per pouch cell | CFF-INCB-FORM-1p5hold-4p9.000Formation 1.5V tap and hold 15min rest 24h C/10x3 then C/3x2 3.5-4.9V | 5
2750 | ARGONNE_11_CFF-B26A-P4b.036 | CFF | B26A | 4 | P4b | 10/07/2016 10:15:54 | 5 | 22 | 13493.1282 | 0.245602 | 1.119103 | 0.4010070954 | 3.49965667 | 4.9001297 | 10/07/2016 | C:\Data\MIMS\Backup\ARGONNE_11\CFF-B26A-P4b.036 | B26A Rate Study Gelon MCMB [LN3024-159-3&4 anode] vs. NEI SP-10 5V spinel [LN3024-161-5&6 cathode] Silatronix electrolyte [Control Lot:EPG3] Multi-layer pouch 3.5 to 4.9V CFF-INCB-RATE-4p9 1C-rate = 200 mA 2.136g of 5V spinel per pouch cell | CFF-INCB-RATE-4p9.000Rate Study at 0.05C 0.1C 0.2C 0.5C 1C 2C; 3.5V to 4.9V | 17
2751 | ARGONNE_11_CFF-B26A-P4c.036 | CFF | B26A | 4 | P4c | 10/21/2016 16:20:33 | 23 | 24 | 803.6912 | 0.0393337205 | 0.173084757 | 0.9552147707 | 2.43945983 | 6.11108568 | 10/21/2016 | C:\Data\MIMS\Backup\ARGONNE_11\CFF-B26A-P4c.036 | B26A HPPC Gelon MCMB [LN3024-159-3&4 anode] vs. NEI SP-10 5V spinel [LN3024-161-5&6 cathode] Silatronix electrolyte [Control Lot:EPG3] Multi-layer pouch 3.5 to 4.9V CFF-INCB-HPPC-4p9 1C-rate = 200 mA 2.136g of 5V spinel per pouch cell | CFF-INCB-HPPC-4p9.000HPPC with 5C Disch. Pulse 3.75C Chrg 3.5 -4.9 | 1
2752 | ARGONNE_11_CFF-B26A-P4d.036 | CFF | B26A | 4 | P4d | 10/24/2016 15:35:14 | 24 | 224 | 15946.8615 | 0.1987108373 | 0.922302296 | 0.9556725414 | 0 | 6.01754788 | 10/24/2016 | C:\Data\MIMS\Backup\ARGONNE_11\CFF-B26A-P4d.036 | B26A Cycle Life Gelon MCMB [LN3024-159-3&4 anode] vs. NEI SP-10 5V spinel [LN3024-161-5&6 cathode] Silatronix electrolyte [Control Lot:EPG3] Multi-layer pouch 3.5 to 4.9V CFF-INCB-CYC_HPPC-4p9 1C-rate = 200 mA 2.136g of 5V spinel per pouch cell | CFF-INCB-CYC_HPPC-4p9.000C/20 then 47 cycles at C/2 HPPC with 5C Disch. Pulse 3.75C Chrg 3.5 -4.9V | 200
2753 | ARGONNE_11_CFF-B26AA-P1a.009 | CFF | B26AA | 1 | P1a | 08/31/2017 10:39:35 | 0 | 5 | 8164.8103 | 0.2947903961 | 1.305143 | 0.0852216373 | 0.24002441 | 4.70008392 | 08/31/2017 | C:\Data\MIMS\Backup\ARGONNE_11\CFF-B26AA-P1a.009 | B26AA Formation Gelon MCMB vs. "new" NEI SP-10 5V spinel Electrolyte: [3. Lot:ZP3326-01] 3.5 to 4.7V CFF-INCB-FORM-1p5hold-4p7 1C-rate = 250 mA 2.115g of 5V spinel per pouch cell | CFF-INCB-FORM-1p5hold-4p7.000Formation 1.5V tap and hold 15min rest 24h C/10x3 then C/3x2 3.5-4.7V | 5
2754 | ARGONNE_11_CFF-B26AA-P1b.009 | CFF | B26AA | 1 | P1b | 09/07/2017 11:52:50 | 5 | 22 | 12891.7275 | 0.2128771332 | 0.9718880697 | 0.3623254749 | 3.49996185 | 4.70008392 | 09/07/2017 | C:\Data\MIMS\Backup\ARGONNE_11\CFF-B26AA-P1b.009 | B26AA Rate Study Gelon MCMB vs. "new" NEI SP-10 5V spinel Electrolyte: [3. Lot:ZP3326-01] 3.5 to 4.7V CFF-INCB-FORM-1p5hold-4p7 1C-rate = 250 mA 2.115g of 5V spinel per pouch cell | CFF-INCB-RATE-4p7.000Rate Study at 0.05C 0.1C 0.2C 0.5C 1C 2C; 3.5V to 4.7V | 17
2755 | ARGONNE_11_CFF-B26AA-P1c.009 | CFF | B26AA | 1 | P1c | 09/19/2017 14:17:51 | 22 | 222 | 35554.4637 | 0.1581048262 | 0.7205494105 | 0.9169909209 | 2.55436027 | 5.51827268 | 09/19/2017 | C:\Data\MIMS\Backup\ARGONNE_11\CFF-B26AA-P1c.009 | B26AA Cycle Life Gelon MCMB vs. "new" NEI SP-10 5V spinel Electrolyte: [3. Lot:ZP3326-01] 3.5 to 4.7V CFF-INCB-CYC_HPPC-4p7 1C-rate = 180 mA 2.115g of 5V spinel per pouch cell | CFF-INCB-CYC_HPPC-4p7.000C/20 then 47 cycles at C/2 HPPC with 5C Disch. Pulse 3.75C Chrg 3.5 -4.7V | 200
2756 | ARGONNE_11_CFF-B26AA-P2a.010 | CFF | B26AA | 2 | P2a | 08/31/2017 10:40:02 | 0 | 5 | 8363.3568 | 0.2891249982 | 1.280117 | 0.0837720302 | 0.24551766 | 4.69993133 | 08/31/2017 | C:\Data\MIMS\Backup\ARGONNE_11\CFF-B26AA-P2a.010 | B26AA Formation Gelon MCMB vs. "new" NEI SP-10 5V spinel Electrolyte: [3. Lot:ZP3326-01] 3.5 to 4.7V CFF-INCB-FORM-1p5hold-4p7 1C-rate = 250 mA 2.115g of 5V spinel per pouch cell | CFF-INCB-FORM-1p5hold-4p7.000Formation 1.5V tap and hold 15min rest 24h C/10x3 then C/3x2 3.5-4.7V | 5
2757 | ARGONNE_11_CFF-B26AA-P2b.010 | CFF | B26AA | 2 | P2b | 09/07/2017 11:54:22 | 5 | 22 | 16368.5918 | 0.2565927045 | 1.165604 | 0.360952163 | 3.49996185 | 4.70008392 | 09/07/2017 | C:\Data\MIMS\Backup\ARGONNE_11\CFF-B26AA-P2b.010 | B26AA Rate Study Gelon MCMB vs. "new" NEI SP-10 5V spinel Electrolyte: [3. Lot:ZP3326-01] 3.5 to 4.7V CFF-INCB-FORM-1p5hold-4p7 1C-rate = 250 mA 2.115g of 5V spinel per pouch cell | CFF-INCB-RATE-4p7.000Rate Study at 0.05C 0.1C 0.2C 0.5C 1C 2C; 3.5V to 4.7V | 17
2758 | ARGONNE_11_CFF-B26AA-P2c.010 | CFF | B26AA | 2 | P2c | 09/19/2017 14:18:16 | 22 | 222 | 67650.7673 | 0.2396942998 | 1.090262 | 0.9014267185 | 3.49980926 | 5.00022889 | 09/19/2017 | C:\Data\MIMS\Backup\ARGONNE_11\CFF-B26AA-P2c.010 | B26AA Cycle Life Gelon MCMB vs. "new" NEI SP-10 5V spinel Electrolyte: [3. Lot:ZP3326-01] 3.5 to 4.7V CFF-INCB-CYC_HPPC-4p7 1C-rate = 180 mA 2.115g of 5V spinel per pouch cell | CFF-INCB-CYC_HPPC-4p7.000C/20 then 47 cycles at C/2 HPPC with 5C Disch. Pulse 3.75C Chrg 3.5 -4.7V | 200
2759 | ARGONNE_11_CFF-B26AA-P3a.011 | CFF | B26AA | 3 | P3a | 08/31/2017 10:40:31 | 0 | 5 | 6049.4975 | 0.2168860267 | 0.9544614444 | 0.0838483253 | 0.24704356 | 4.70099947 | 08/31/2017 | C:\Data\MIMS\Backup\ARGONNE_11\CFF-B26AA-P3a.011 | B26AA Formation Gelon MCMB vs. "new" NEI SP-10 5V spinel Electrolyte: [3. Lot:ZP3326-01] 3.5 to 4.7V CFF-INCB-FORM-1p5hold-4p7 1C-rate = 250 mA 2.115g of 5V spinel per pouch cell | CFF-INCB-FORM-1p5hold-4p7.000Formation 1.5V tap and hold 15min rest 24h C/10x3 then C/3x2 3.5-4.7V | 5
2760 | ARGONNE_11_CFF-B26AA-P3b.011 | CFF | B26AA | 3 | P3b | 09/07/2017 11:55:33 | 5 | 22 | 3132.8965 | 0.1150801972 | 0.5155031862 | 0.3623254749 | 2.66239414 | 5.54222934 | 09/07/2017 | C:\Data\MIMS\Backup\ARGONNE_11\CFF-B26AA-P3b.011 | B26AA Rate Study Gelon MCMB vs. "new" NEI SP-10 5V spinel Electrolyte: [3. Lot:ZP3326-01] 3.5 to 4.7V CFF-INCB-FORM-1p5hold-4p7 1C-rate = 250 mA 2.115g of 5V spinel per pouch cell | CFF-INCB-RATE-4p7.000Rate Study at 0.05C 0.1C 0.2C 0.5C 1C 2C; 3.5V to 4.7V | 17
2761 | ARGONNE_11_CFF-B26AA-P3c.011 | CFF | B26AA | 3 | P3c | 09/19/2017 14:18:44 | 22 | 222 | 10006.9468 | 0.2044483142 | 0.9353602216 | 0.9419394217 | 0 | 10 | 09/19/2017 | C:\Data\MIMS\Backup\ARGONNE_11\CFF-B26AA-P3c.011 | B26AA Cycle Life Gelon MCMB vs. "new" NEI SP-10 5V spinel Electrolyte: [3. Lot:ZP3326-01] 3.5 to 4.7V CFF-INCB-CYC_HPPC-4p7 1C-rate = 180 mA 2.115g of 5V spinel per pouch cell | CFF-INCB-CYC_HPPC-4p7.000C/20 then 47 cycles at C/2 HPPC with 5C Disch. Pulse 3.75C Chrg 3.5 -4.7V | 200
2762 | ARGONNE_11_CFF-B26AA-P4a.012 | CFF | B26AA | 4 | P4a | 08/31/2017 10:40:58 | 0 | 5 | 8578.325 | 0.2998605994 | 1.328337 | 0.0837720302 | 0.24200809 | 4.70008392 | 08/31/2017 | C:\Data\MIMS\Backup\ARGONNE_11\CFF-B26AA-P4a.012 | B26AA Formation Gelon MCMB vs. "new" NEI SP-10 5V spinel Electrolyte: [3. Lot:ZP3326-01] 3.5 to 4.7V CFF-INCB-FORM-1p5hold-4p7 1C-rate = 250 mA 2.115g of 5V spinel per pouch cell | CFF-INCB-FORM-1p5hold-4p7.000Formation 1.5V tap and hold 15min rest 24h C/10x3 then C/3x2 3.5-4.7V | 5
2763 | ARGONNE_11_CFF-B26AA-P4b.012 | CFF | B26AA | 4 | P4b | 09/07/2017 11:56:25 | 5 | 22 | 14806.4673 | 0.2561015671 | 1.161092 | 0.3607232776 | 3.49996185 | 4.70008392 | 09/07/2017 | C:\Data\MIMS\Backup\ARGONNE_11\CFF-B26AA-P4b.012 | B26AA Rate Study Gelon MCMB vs. "new" NEI SP-10 5V spinel Electrolyte: [3. Lot:ZP3326-01] 3.5 to 4.7V CFF-INCB-FORM-1p5hold-4p7 1C-rate = 250 mA 2.115g of 5V spinel per pouch cell | CFF-INCB-RATE-4p7.000Rate Study at 0.05C 0.1C 0.2C 0.5C 1C 2C; 3.5V to 4.7V | 17
2764 | ARGONNE_11_CFF-B26AA-P4c.012 | CFF | B26AA | 4 | P4c | 09/19/2017 14:19:07 | 22 | 222 | 44457.7292 | 0.2248100685 | 1.023955 | 0.918440528 | 2.32684825 | 5.70656901 | 09/19/2017 | C:\Data\MIMS\Backup\ARGONNE_11\CFF-B26AA-P4c.012 | B26AA Cycle Life Gelon MCMB vs. "new" NEI SP-10 5V spinel Electrolyte: [3. Lot:ZP3326-01] 3.5 to 4.7V CFF-INCB-CYC_HPPC-4p7 1C-rate = 180 mA 2.115g of 5V spinel per pouch cell | CFF-INCB-CYC_HPPC-4p7.000C/20 then 47 cycles at C/2 HPPC with 5C Disch. Pulse 3.75C Chrg 3.5 -4.7V | 200
2765 | ARGONNE_11_CFF-B26AA-P5.022 | CFF | B26AA | 5 | P5 | 12/01/2017 12:05:02 | 5 | 5 | 0 | 0 | 0 | 0 | 3.51842527 | 3.51842527 | 12/01/2017 | D:\Data\MIMS\Backup\ARGONNE_11\CFF-B26AA-P5.022 | B26AA ARCHIMEDES Rate Study Gelon MCMB vs. "old" NEI SP-10 5V spinel Electrolyte: [ZP3326-01] 3.5 to 4.7V CFF-INCB-RATE-4p7 1C-rate = 180 mA 2.136g of 5V spinel per pouch cell | CFF-INCB-RATE-4p7.000Rate Study at 0.05C 0.1C 0.2C 0.5C 1C 2C; 3.5V to 4.7V | 0
2766 | ARGONNE_11_CFF-B26AA-P5a.022 | CFF | B26AA | 5 | P5a | 11/14/2017 14:42:21 | 0 | 5 | 7784.9493 | 0.2465345774 | 1.083228 | 0.0844586862 | 0 | 4.70008392 | 11/14/2017 | C:\Data\MIMS\Backup\ARGONNE_11\CFF-B26AA-P5a.022 | B26AA ARCHIMEDES Formation Gelon MCMB vs. "old" NEI SP-10 5V spinel Electrolyte: [ZP3326-01] 3.5 to 4.7V CFF-INCB-FORM-1p5hold-4p7 1C-rate = 250 mA 2.136g of 5V spinel per pouch cell | CFF-INCB-FORM-1p5hold-4p7.000Formation 1.5V tap and hold 15min rest 24h C/10x3 then C/3x2 3.5-4.7V | 5
2767 | ARGONNE_11_CFF-B26AA-P5b.022 | CFF | B26AA | 5 | P5b | 12/01/2017 12:05:48 | 5 | 22 | 5582.3873 | 0.1725759858 | 0.7782390139 | 0.360265507 | 2.09491112 | 5.03105211 | 12/01/2017 | C:\Data\MIMS\Backup\ARGONNE_11\CFF-B26AA-P5b.022 | B26AA ARCHIMEDES Rate Study Gelon MCMB vs. "old" NEI SP-10 5V spinel Electrolyte: [ZP3326-01] 3.5 to 4.7V CFF-INCB-RATE-4p7 1C-rate = 180 mA 2.136g of 5V spinel per pouch cell | CFF-INCB-RATE-4p7.000Rate Study at 0.05C 0.1C 0.2C 0.5C 1C 2C; 3.5V to 4.7V | 17
2768 | ARGONNE_11_CFF-B26AA-P5c.022 | CFF | B26AA | 5 | P5c | 12/15/2017 09:47:14 | 22 | 222 | 8339.479 | 0.0334880132 | 0.1530356238 | 0.8455786984 | 1.95407034 | 6.1014725 | 12/15/2017 | C:\Data\MIMS\Backup\ARGONNE_11\CFF-B26AA-P5c.022 | B26AA ARCHIMEDES Cycle Life Gelon MCMB vs. "old" NEI SP-10 5V spinel Electrolyte: [ZP3326-01] 3.5 to 4.7V CFF-INCB-CYC_HPPC-4p7 1C-rate = 180 mA 2.136g of 5V spinel per pouch cell | CFF-INCB-CYC_HPPC-4p7.000C/20 then 47 cycles at C/2 HPPC with 5C Disch. Pulse 3.75C Chrg 3.5 -4.7V | 200
2769 | ARGONNE_11_CFF-B26B-P1a.037 | CFF | B26B | 1 | P1a | 09/30/2016 15:35:11 | 0 | 5 | 8246.0247 | 0.3056971451 | 1.364271 | 0.084306096 | 0.17334249 | 4.90135042 | 09/30/2016 | C:\Data\MIMS\Backup\ARGONNE_11\CFF-B26B-P1a.037 | B26B Formation Gelon MCMB [LN3024-159-3&4 anode] vs. NEI SP-10 5V spinel [LN3024-161-5&6 cathode] Silatronix electrolyte [OS3 Lot:ZP2260] Multi-layer pouch 3.5 to 4.9V CFF-INCB-FORM-1p5hold-4p9 1C-rate = 250 mA 2.136g of 5V spinel per pouch cell Unnamed: 13 | CFF-INCB-FORM-1p5hold-4p9.000Formation 1.5V tap and hold 15min rest 24h C/10x3 then C/3x2 3.5-4.9V | 5
2770 | ARGONNE_11_CFF-B26B-P1b.037 | CFF | B26B | 1 | P1b | 10/07/2016 10:17:27 | 5 | 22 | 10220.1758 | 0.2532134931 | 1.157828 | 0.4023041123 | 1.78545815 | 5.45876249 | 10/07/2016 | C:\Data\MIMS\Backup\ARGONNE_11\CFF-B26B-P1b.037 | B26B Rate Study Gelon MCMB [LN3024-159-3&4 anode] vs. NEI SP-10 5V spinel [LN3024-161-5&6 cathode] Silatronix electrolyte [OS3 Lot:ZP2260] Multi-layer pouch 3.5 to 4.9V CFF-INCB-RATE-4p9 1C-rate = 200 mA 2.136g of 5V spinel per pouch cell | CFF-INCB-RATE-4p9.000Rate Study at 0.05C 0.1C 0.2C 0.5C 1C 2C; 3.5V to 4.9V | 17
2771 | ARGONNE_11_CFF-B26B-P1c.037 | CFF | B26B | 1 | P1c | 10/21/2016 16:22:03 | 23 | 24 | 726.1907 | 1.83321e-05 | 8.96528e-05 | 0.964446479 | 0.17761501 | 5.27122911 | 10/21/2016 | C:\Data\MIMS\Backup\ARGONNE_11\CFF-B26B-P1c.037 | B26B HPPC Gelon MCMB [LN3024-159-3&4 anode] vs. NEI SP-10 5V spinel [LN3024-161-5&6 cathode] Silatronix electrolyte [OS3 Lot:ZP2260] Multi-layer pouch 3.5 to 4.9V CFF-INCB-HPPC-4p9 1C-rate = 200 mA 2.136g of 5V spinel per pouch cell | CFF-INCB-HPPC-4p9.000HPPC with 5C Disch. Pulse 3.75C Chrg 3.5 -4.9 | 1
2772 | ARGONNE_11_CFF-B26B-P1c.041 | CFF | B26B | 1 | P1c | 10/21/2016 16:28:29 | 23 | 23 | 0.0032 | 6.311e-07 | 1.4195e-06 | 0.1093308919 | 3.48165103 | 4.61066606 | 10/21/2016 | C:\Data\MIMS\Backup\ARGONNE_11\CFF-B26B-P1c.041 | B26C HPPC Gelon MCMB [LN3024-159-3&4 anode] vs. NEI SP-10 5V spinel [LN3024-161-5&6 cathode] Silatronix electrolyte [OS3 Lot:ZP2324] Multi-layer pouch 3.5 to 4.9V CFF-INCB-HPPC-4p9 1C-rate = 190 mA 2.136g of 5V spinel per pouch cell | CFF-INCB-HPPC-4p9.000HPPC with 5C Disch. Pulse 3.75C Chrg 3.5 -4.9 | 0
2773 | ARGONNE_11_CFF-B26B-P1d.037 | CFF | B26B | 1 | P1d | 10/24/2016 15:36:33 | 24 | 224 | 4826.8733 | 0.0876000056 | 0.3641038181 | 0.9650568399 | 0 | 5.95574884 | 10/24/2016 | C:\Data\MIMS\Backup\ARGONNE_11\CFF-B26B-P1d.037 | B26B Cycle Life Gelon MCMB [LN3024-159-3&4 anode] vs. NEI SP-10 5V spinel [LN3024-161-5&6 cathode] Silatronix electrolyte [OS3 Lot:ZP2260] Multi-layer pouch 3.5 to 4.9V CFF-INCB-CYC_HPPC-4p9 1C-rate = 200 mA 2.136g of 5V spinel per pouch cell | CFF-INCB-CYC_HPPC-4p9.000C/20 then 47 cycles at C/2 HPPC with 5C Disch. Pulse 3.75C Chrg 3.5 -4.9V | 200
2774 | ARGONNE_11_CFF-B26B-P2a.038 | CFF | B26B | 2 | P2a | 09/30/2016 15:35:36 | 0 | 5 | 8245.7647 | 0.301289929 | 1.346527 | 0.0848401617 | 0.16861219 | 4.9001297 | 09/30/2016 | C:\Data\MIMS\Backup\ARGONNE_11\CFF-B26B-P2a.038 | B26B Formation Gelon MCMB [LN3024-159-3&4 anode] vs. NEI SP-10 5V spinel [LN3024-161-5&6 cathode] Silatronix electrolyte [OS3 Lot:ZP2260] Multi-layer pouch 3.5 to 4.9V CFF-INCB-FORM-1p5hold-4p9 1C-rate = 250 mA 2.136g of 5V spinel per pouch cell Unnamed: 13 | CFF-INCB-FORM-1p5hold-4p9.000Formation 1.5V tap and hold 15min rest 24h C/10x3 then C/3x2 3.5-4.9V | 5
2775 | ARGONNE_11_CFF-B26B-P2b.038 | CFF | B26B | 2 | P2b | 10/07/2016 10:17:51 | 5 | 22 | 11497.9832 | 0.2488236938 | 1.138824 | 0.4024567025 | 1.9829099 | 5.34279393 | 10/07/2016 | C:\Data\MIMS\Backup\ARGONNE_11\CFF-B26B-P2b.038 | B26B Rate Study Gelon MCMB [LN3024-159-3&4 anode] vs. NEI SP-10 5V spinel [LN3024-161-5&6 cathode] Silatronix electrolyte [OS3 Lot:ZP2260] Multi-layer pouch 3.5 to 4.9V CFF-INCB-RATE-4p9 1C-rate = 200 mA 2.136g of 5V spinel per pouch cell | CFF-INCB-RATE-4p9.000Rate Study at 0.05C 0.1C 0.2C 0.5C 1C 2C; 3.5V to 4.9V | 17
2776 | ARGONNE_11_CFF-B26B-P2c.038 | CFF | B26B | 2 | P2c | 10/21/2016 16:22:40 | 23 | 24 | 726.1797 | 1.35762e-05 | 6.79708e-05 | 0.9452964065 | 0.27740902 | 5.28953994 | 10/21/2016 | C:\Data\MIMS\Backup\ARGONNE_11\CFF-B26B-P2c.038 | B26B HPPC Gelon MCMB [LN3024-159-3&4 anode] vs. NEI SP-10 5V spinel [LN3024-161-5&6 cathode] Silatronix electrolyte [OS3 Lot:ZP2260] Multi-layer pouch 3.5 to 4.9V CFF-INCB-HPPC-4p9 1C-rate = 200 mA 2.136g of 5V spinel per pouch cell | CFF-INCB-HPPC-4p9.000HPPC with 5C Disch. Pulse 3.75C Chrg 3.5 -4.9 | 1
2777 | ARGONNE_11_CFF-B26B-P2d.038 | CFF | B26B | 2 | P2d | 10/24/2016 15:36:59 | 24 | 224 | 4424.4772 | 0.0976215686 | 0.3802075999 | 0.9456015869 | 0 | 5.58220798 | 10/24/2016 | C:\Data\MIMS\Backup\ARGONNE_11\CFF-B26B-P2d.038 | B26B Cycle Life Gelon MCMB [LN3024-159-3&4 anode] vs. NEI SP-10 5V spinel [LN3024-161-5&6 cathode] Silatronix electrolyte [OS3 Lot:ZP2260] Multi-layer pouch 3.5 to 4.9V CFF-INCB-CYC_HPPC-4p9 1C-rate = 200 mA 2.136g of 5V spinel per pouch cell | CFF-INCB-CYC_HPPC-4p9.000C/20 then 47 cycles at C/2 HPPC with 5C Disch. Pulse 3.75C Chrg 3.5 -4.9V | 200
2778 | ARGONNE_11_CFF-B26B-P3a.039 | CFF | B26B | 3 | P3a | 09/30/2016 15:36:29 | 0 | 5 | 8245.024 | 0.3018661606 | 1.347866 | 0.0833905547 | 0.1731899 | 4.9001297 | 09/30/2016 | C:\Data\MIMS\Backup\ARGONNE_11\CFF-B26B-P3a.039 | B26B Formation Gelon MCMB [LN3024-159-3&4 anode] vs. NEI SP-10 5V spinel [LN3024-161-5&6 cathode] Silatronix electrolyte [OS3 Lot:ZP2260] Multi-layer pouch 3.5 to 4.9V CFF-INCB-FORM-1p5hold-4p9 1C-rate = 250 mA 2.136g of 5V spinel per pouch cell Unnamed: 13 | CFF-INCB-FORM-1p5hold-4p9.000Formation 1.5V tap and hold 15min rest 24h C/10x3 then C/3x2 3.5-4.9V | 5
2779 | ARGONNE_11_CFF-B26B-P3b.039 | CFF | B26B | 3 | P3b | 10/07/2016 10:18:15 | 5 | 22 | 11155.3087 | 0.2511854058 | 1.14862884 | 0.4024567025 | 2.31021592 | 5.13710231 | 10/07/2016 | C:\Data\MIMS\Backup\ARGONNE_11\CFF-B26B-P3b.039 | B26B Rate Study Gelon MCMB [LN3024-159-3&4 anode] vs. NEI SP-10 5V spinel [LN3024-161-5&6 cathode] Silatronix electrolyte [OS3 Lot:ZP2260] Multi-layer pouch 3.5 to 4.9V CFF-INCB-RATE-4p9 1C-rate = 200 mA 2.136g of 5V spinel per pouch cell | CFF-INCB-RATE-4p9.000Rate Study at 0.05C 0.1C 0.2C 0.5C 1C 2C; 3.5V to 4.9V | 17
2780 | ARGONNE_11_CFF-B26B-P3c.039 | CFF | B26B | 3 | P3c | 10/21/2016 16:24:48 | 23 | 24 | 758.5997 | 0.0209073002 | 0.1024460908 | 0.9713893339 | 1.22255283 | 5.15022507 | 10/21/2016 | C:\Data\MIMS\Backup\ARGONNE_11\CFF-B26B-P3c.039 | B26B HPPC Gelon MCMB [LN3024-159-3&4 anode] vs. NEI SP-10 5V spinel [LN3024-161-5&6 cathode] Silatronix electrolyte [OS3 Lot:ZP2260] Multi-layer pouch 3.5 to 4.9V CFF-INCB-HPPC-4p9 1C-rate = 200 mA 2.136g of 5V spinel per pouch cell | CFF-INCB-HPPC-4p9.000HPPC with 5C Disch. Pulse 3.75C Chrg 3.5 -4.9 | 1
2781 | ARGONNE_11_CFF-B26B-P3d.039 | CFF | B26B | 3 | P3d | 10/24/2016 15:37:27 | 24 | 224 | 5182.779 | 0.1003155839 | 0.4191157581 | 0.9717708095 | 0 | 5.44808118 | 10/24/2016 | C:\Data\MIMS\Backup\ARGONNE_11\CFF-B26B-P3d.039 | B26B Cycle Life Gelon MCMB [LN3024-159-3&4 anode] vs. NEI SP-10 5V spinel [LN3024-161-5&6 cathode] Silatronix electrolyte [OS3 Lot:ZP2260] Multi-layer pouch 3.5 to 4.9V CFF-INCB-CYC_HPPC-4p9 1C-rate = 200 mA 2.136g of 5V spinel per pouch cell | CFF-INCB-CYC_HPPC-4p9.000C/20 then 47 cycles at C/2 HPPC with 5C Disch. Pulse 3.75C Chrg 3.5 -4.9V | 200
2782 | ARGONNE_11_CFF-B26B-P4a.040 | CFF | B26B | 4 | P4a | 09/30/2016 15:36:56 | 0 | 5 | 8244.6898 | 0.3014116897 | 1.344898 | 0.0835431449 | 0.16983291 | 4.9001297 | 09/30/2016 | C:\Data\MIMS\Backup\ARGONNE_11\CFF-B26B-P4a.040 | B26B Formation Gelon MCMB [LN3024-159-3&4 anode] vs. NEI SP-10 5V spinel [LN3024-161-5&6 cathode] Silatronix electrolyte [OS3 Lot:ZP2260] Multi-layer pouch 3.5 to 4.9V CFF-INCB-FORM-1p5hold-4p9 1C-rate = 250 mA 2.136g of 5V spinel per pouch cell Unnamed: 13 | CFF-INCB-FORM-1p5hold-4p9.000Formation 1.5V tap and hold 15min rest 24h C/10x3 then C/3x2 3.5-4.9V | 5
2783 | ARGONNE_11_CFF-B26B-P4b.040 | CFF | B26B | 4 | P4b | 10/07/2016 10:18:45 | 5 | 22 | 10644.4697 | 0.2520078775 | 1.151192 | 0.4023041123 | 3.49965667 | 4.90318151 | 10/07/2016 | C:\Data\MIMS\Backup\ARGONNE_11\CFF-B26B-P4b.040 | B26B Rate Study Gelon MCMB [LN3024-159-3&4 anode] vs. NEI SP-10 5V spinel [LN3024-161-5&6 cathode] Silatronix electrolyte [OS3 Lot:ZP2260] Multi-layer pouch 3.5 to 4.9V CFF-INCB-RATE-4p9 1C-rate = 200 mA 2.136g of 5V spinel per pouch cell | CFF-INCB-RATE-4p9.000Rate Study at 0.05C 0.1C 0.2C 0.5C 1C 2C; 3.5V to 4.9V | 17
2784 | ARGONNE_11_CFF-B26B-P4c.040 | CFF | B26B | 4 | P4c | 10/21/2016 16:26:17 | 23 | 24 | 784.5647 | 0.0339564024 | 0.1663896858 | 0.9359884031 | 2.05233845 | 6.29297322 | 10/21/2016 | C:\Data\MIMS\Backup\ARGONNE_11\CFF-B26B-P4c.040 | B26B HPPC Gelon MCMB [LN3024-159-3&4 anode] vs. NEI SP-10 5V spinel [LN3024-161-5&6 cathode] Silatronix electrolyte [OS3 Lot:ZP2260] Multi-layer pouch 3.5 to 4.9V CFF-INCB-HPPC-4p9 1C-rate = 200 mA 2.136g of 5V spinel per pouch cell | CFF-INCB-HPPC-4p9.000HPPC with 5C Disch. Pulse 3.75C Chrg 3.5 -4.9 | 1
2785 | ARGONNE_11_CFF-B26B-P4d.040 | CFF | B26B | 4 | P4d | 10/24/2016 15:37:49 | 24 | 224 | 7881.5562 | 0.1302972543 | 0.6067001731 | 0.9359884031 | 0 | 5.21324483 | 10/24/2016 | C:\Data\MIMS\Backup\ARGONNE_11\CFF-B26B-P4d.040 | B26B Cycle Life Gelon MCMB [LN3024-159-3&4 anode] vs. NEI SP-10 5V spinel [LN3024-161-5&6 cathode] Silatronix electrolyte [OS3 Lot:ZP2260] Multi-layer pouch 3.5 to 4.9V CFF-INCB-CYC_HPPC-4p9 1C-rate = 200 mA 2.136g of 5V spinel per pouch cell | CFF-INCB-CYC_HPPC-4p9.000C/20 then 47 cycles at C/2 HPPC with 5C Disch. Pulse 3.75C Chrg 3.5 -4.9V | 200
2786 | ARGONNE_11_CFF-B26C-P1a.041 | CFF | B26C | 1 | P1a | 09/30/2016 15:38:11 | 0 | 5 | 8243.6255 | 0.3023359585 | 1.350271 | 0.084992752 | 0.25619898 | 4.9001297 | 09/30/2016 | C:\Data\MIMS\Backup\ARGONNE_11\CFF-B26C-P1a.041 | B26C Formation Gelon MCMB [LN3024-159-3&4 anode] vs. NEI SP-10 5V spinel [LN3024-161-5&6 cathode] Silatronix electrolyte [OS3 Lot:ZP2324] Multi-layer pouch 3.5 to 4.9V CFF-INCB-FORM-1p5hold-4p9 1C-rate = 250 mA 2.136g of 5V spinel per pouch cell Unnamed: 13 | CFF-INCB-FORM-1p5hold-4p9.000Formation 1.5V tap and hold 15min rest 24h C/10x3 then C/3x2 3.5-4.9V | 5
2787 | ARGONNE_11_CFF-B26C-P1b.041 | CFF | B26C | 1 | P1b | 10/07/2016 10:20:11 | 5 | 22 | 13484.778 | 0.256563003 | 1.170815 | 0.3791866941 | 1.80148013 | 5.4462501 | 10/07/2016 | C:\Data\MIMS\Backup\ARGONNE_11\CFF-B26C-P1b.041 | B26C Rate Study Gelon MCMB [LN3024-159-3&4 anode] vs. NEI SP-10 5V spinel [LN3024-161-5&6 cathode] Silatronix electrolyte [OS3 Lot:ZP2324] Multi-layer pouch 3.5 to 4.9V CFF-INCB-RATE-4p9 1C-rate = 190 mA 2.136g of 5V spinel per pouch cell | CFF-INCB-RATE-4p9.000Rate Study at 0.05C 0.1C 0.2C 0.5C 1C 2C; 3.5V to 4.9V | 17
2788 | ARGONNE_11_CFF-B26C-P1c.041 | CFF | B26C | 1 | P1c | 10/21/2016 16:29:24 | 23 | 24 | 726.1758 | 5.3981e-06 | 2.65131e-05 | 0.8935683223 | 0 | 5.47356374 | 10/21/2016 | C:\Data\MIMS\Backup\ARGONNE_11\CFF-B26C-P1c.041 | B26C HPPC Gelon MCMB [LN3024-159-3&4 anode] vs. NEI SP-10 5V spinel [LN3024-161-5&6 cathode] Silatronix electrolyte [OS3 Lot:ZP2324] Multi-layer pouch 3.5 to 4.9V CFF-INCB-HPPC-4p9 1C-rate = 190 mA 2.136g of 5V spinel per pouch cell | CFF-INCB-HPPC-4p9.000HPPC with 5C Disch. Pulse 3.75C Chrg 3.5 -4.9 | 1
2789 | ARGONNE_11_CFF-B26C-P1d.041 | CFF | B26C | 1 | P1d | 10/24/2016 15:39:32 | 24 | 224 | 3431.8772 | 0.0028345332 | 0.0111606912 | 0.8938735027 | 0 | 6.08972305 | 10/24/2016 | C:\Data\MIMS\Backup\ARGONNE_11\CFF-B26C-P1d.041 | B26C Cycle Life Gelon MCMB [LN3024-159-3&4 anode] vs. NEI SP-10 5V spinel [LN3024-161-5&6 cathode] Silatronix electrolyte [OS3 Lot:ZP2324] Multi-layer pouch 3.5 to 4.9V CFF-INCB-CYC_HPPC-4p9 1C-rate = 190 mA 2.136g of 5V spinel per pouch cell | CFF-INCB-CYC_HPPC-4p9.000C/20 then 47 cycles at C/2 HPPC with 5C Disch. Pulse 3.75C Chrg 3.5 -4.9V | 200
2790 | ARGONNE_11_CFF-B26C-P2a.042 | CFF | B26C | 2 | P2a | 09/30/2016 15:38:35 | 0 | 5 | 8243.4483 | 0.2950861937 | 1.319054 | 0.0850690471 | 0.25177386 | 4.90028229 | 09/30/2016 | C:\Data\MIMS\Backup\ARGONNE_11\CFF-B26C-P2a.042 | B26C Formation Gelon MCMB [LN3024-159-3&4 anode] vs. NEI SP-10 5V spinel [LN3024-161-5&6 cathode] Silatronix electrolyte [OS3 Lot:ZP2324] Multi-layer pouch 3.5 to 4.9V CFF-INCB-FORM-1p5hold-4p9 1C-rate = 250 mA 2.136g of 5V spinel per pouch cell Unnamed: 13 | CFF-INCB-FORM-1p5hold-4p9.000Formation 1.5V tap and hold 15min rest 24h C/10x3 then C/3x2 3.5-4.9V | 5
2791 | ARGONNE_11_CFF-B26C-P2b.042 | CFF | B26C | 2 | P2b | 10/07/2016 10:20:36 | 5 | 22 | 13204.441 | 0.2534193459 | 1.157871 | 0.3795681697 | 1.62615396 | 5.27626459 | 10/07/2016 | C:\Data\MIMS\Backup\ARGONNE_11\CFF-B26C-P2b.042 | B26C Rate Study Gelon MCMB [LN3024-159-3&4 anode] vs. NEI SP-10 5V spinel [LN3024-161-5&6 cathode] Silatronix electrolyte [OS3 Lot:ZP2324] Multi-layer pouch 3.5 to 4.9V CFF-INCB-RATE-4p9 1C-rate = 190 mA 2.136g of 5V spinel per pouch cell | CFF-INCB-RATE-4p9.000Rate Study at 0.05C 0.1C 0.2C 0.5C 1C 2C; 3.5V to 4.9V | 17
2792 | ARGONNE_11_CFF-B26C-P2c.042 | CFF | B26C | 2 | P2c | 10/21/2016 16:29:44 | 23 | 24 | 726.1758 | 8.7504e-06 | 4.58586e-05 | 0.9034103914 | 0 | 5.88113222 | 10/21/2016 | C:\Data\MIMS\Backup\ARGONNE_11\CFF-B26C-P2c.042 | B26C HPPC Gelon MCMB [LN3024-159-3&4 anode] vs. NEI SP-10 5V spinel [LN3024-161-5&6 cathode] Silatronix electrolyte [OS3 Lot:ZP2324] Multi-layer pouch 3.5 to 4.9V CFF-INCB-HPPC-4p9 1C-rate = 190 mA 2.136g of 5V spinel per pouch cell | CFF-INCB-HPPC-4p9.000HPPC with 5C Disch. Pulse 3.75C Chrg 3.5 -4.9 | 1
2793 | ARGONNE_11_CFF-B26C-P2d.042 | CFF | B26C | 2 | P2d | 10/24/2016 15:39:59 | 24 | 224 | 3418.2077 | 0.0007299822 | 0.0027331847 | 0.9041733425 | 0 | 6.44251164 | 10/24/2016 | C:\Data\MIMS\Backup\ARGONNE_11\CFF-B26C-P2d.042 | B26C Cycle Life Gelon MCMB [LN3024-159-3&4 anode] vs. NEI SP-10 5V spinel [LN3024-161-5&6 cathode] Silatronix electrolyte [OS3 Lot:ZP2324] Multi-layer pouch 3.5 to 4.9V CFF-INCB-CYC_HPPC-4p9 1C-rate = 190 mA 2.136g of 5V spinel per pouch cell | CFF-INCB-CYC_HPPC-4p9.000C/20 then 47 cycles at C/2 HPPC with 5C Disch. Pulse 3.75C Chrg 3.5 -4.9V | 200
2794 | ARGONNE_11_CFF-B26C-P3a.043 | CFF | B26C | 3 | P3a | 09/30/2016 15:39:02 | 0 | 5 | 8243.1175 | 0.2910034041 | 1.300862 | 0.0848401617 | 0.25391012 | 4.9001297 | 09/30/2016 | C:\Data\MIMS\Backup\ARGONNE_11\CFF-B26C-P3a.043 | B26C Formation Gelon MCMB [LN3024-159-3&4 anode] vs. NEI SP-10 5V spinel [LN3024-161-5&6 cathode] Silatronix electrolyte [OS3 Lot:ZP2324] Multi-layer pouch 3.5 to 4.9V CFF-INCB-FORM-1p5hold-4p9 1C-rate = 250 mA 2.136g of 5V spinel per pouch cell Unnamed: 13 | CFF-INCB-FORM-1p5hold-4p9.000Formation 1.5V tap and hold 15min rest 24h C/10x3 then C/3x2 3.5-4.9V | 5
2795 | ARGONNE_11_CFF-B26C-P3b.043 | CFF | B26C | 3 | P3b | 10/07/2016 10:21:08 | 5 | 22 | 13073.6522 | 0.248047502 | 1.134726 | 0.3823147936 | 1.95544366 | 4.9016556 | 10/07/2016 | C:\Data\MIMS\Backup\ARGONNE_11\CFF-B26C-P3b.043 | B26C Rate Study Gelon MCMB [LN3024-159-3&4 anode] vs. NEI SP-10 5V spinel [LN3024-161-5&6 cathode] Silatronix electrolyte [OS3 Lot:ZP2324] Multi-layer pouch 3.5 to 4.9V CFF-INCB-RATE-4p9 1C-rate = 190 mA 2.136g of 5V spinel per pouch cell | CFF-INCB-RATE-4p9.000Rate Study at 0.05C 0.1C 0.2C 0.5C 1C 2C; 3.5V to 4.9V | 17
2796 | ARGONNE_11_CFF-B26C-P3c.043 | CFF | B26C | 3 | P3c | 10/21/2016 16:30:15 | 23 | 24 | 726.1775 | 1.1733e-05 | 5.99166e-05 | 0.8832684825 | 0 | 5.62157626 | 10/21/2016 | C:\Data\MIMS\Backup\ARGONNE_11\CFF-B26C-P3c.043 | B26C HPPC Gelon MCMB [LN3024-159-3&4 anode] vs. NEI SP-10 5V spinel [LN3024-161-5&6 cathode] Silatronix electrolyte [OS3 Lot:ZP2324] Multi-layer pouch 3.5 to 4.9V CFF-INCB-HPPC-4p9 1C-rate = 190 mA 2.136g of 5V spinel per pouch cell | CFF-INCB-HPPC-4p9.000HPPC with 5C Disch. Pulse 3.75C Chrg 3.5 -4.9 | 1
2797 | ARGONNE_11_CFF-B26C-P3d.043 | CFF | B26C | 3 | P3d | 10/24/2016 15:40:41 | 24 | 224 | 4683.625 | 0.1263153913 | 0.4953254134 | 0.8834973678 | 0 | 5.76348516 | 10/24/2016 | C:\Data\MIMS\Backup\ARGONNE_11\CFF-B26C-P3d.043 | B26C Cycle Life Gelon MCMB [LN3024-159-3&4 anode] vs. NEI SP-10 5V spinel [LN3024-161-5&6 cathode] Silatronix electrolyte [OS3 Lot:ZP2324] Multi-layer pouch 3.5 to 4.9V CFF-INCB-CYC_HPPC-4p9 1C-rate = 190 mA 2.136g of 5V spinel per pouch cell | CFF-INCB-CYC_HPPC-4p9.000C/20 then 47 cycles at C/2 HPPC with 5C Disch. Pulse 3.75C Chrg 3.5 -4.9V | 200
2798 | ARGONNE_11_CFF-B26C-P4a.044 | CFF | B26C | 4 | P4a | 09/30/2016 15:39:27 | 0 | 5 | 8242.856 | 0.3002205264 | 1.342437 | 0.0856031128 | 0.2511635 | 4.9001297 | 09/30/2016 | C:\Data\MIMS\Backup\ARGONNE_11\CFF-B26C-P4a.044 | B26C Formation Gelon MCMB [LN3024-159-3&4 anode] vs. NEI SP-10 5V spinel [LN3024-161-5&6 cathode] Silatronix electrolyte [OS3 Lot:ZP2324] Multi-layer pouch 3.5 to 4.9V CFF-INCB-FORM-1p5hold-4p9 1C-rate = 250 mA 2.136g of 5V spinel per pouch cell Unnamed: 13 | CFF-INCB-FORM-1p5hold-4p9.000Formation 1.5V tap and hold 15min rest 24h C/10x3 then C/3x2 3.5-4.9V | 5
2799 | ARGONNE_11_CFF-B26C-P4b.044 | CFF | B26C | 4 | P4b | 10/07/2016 10:21:37 | 5 | 22 | 13057.3832 | 0.2542525405 | 1.162132 | 0.3812466621 | 1.79934386 | 5.28542 | 10/07/2016 | C:\Data\MIMS\Backup\ARGONNE_11\CFF-B26C-P4b.044 | B26C Rate Study Gelon MCMB [LN3024-159-3&4 anode] vs. NEI SP-10 5V spinel [LN3024-161-5&6 cathode] Silatronix electrolyte [OS3 Lot:ZP2324] Multi-layer pouch 3.5 to 4.9V CFF-INCB-RATE-4p9 1C-rate = 190 mA 2.136g of 5V spinel per pouch cell | CFF-INCB-RATE-4p9.000Rate Study at 0.05C 0.1C 0.2C 0.5C 1C 2C; 3.5V to 4.9V | 17
2800 | ARGONNE_11_CFF-B26C-P4c.044 | CFF | B26C | 4 | P4c | 10/21/2016 16:30:41 | 23 | 24 | 726.176 | 7.1641e-06 | 3.47413e-05 | 0.8999008164 | 0 | 5.42626078 | 10/21/2016 | C:\Data\MIMS\Backup\ARGONNE_11\CFF-B26C-P4c.044 | B26C HPPC Gelon MCMB [LN3024-159-3&4 anode] vs. NEI SP-10 5V spinel [LN3024-161-5&6 cathode] Silatronix electrolyte [OS3 Lot:ZP2324] Multi-layer pouch 3.5 to 4.9V CFF-INCB-HPPC-4p9 1C-rate = 190 mA 2.136g of 5V spinel per pouch cell | CFF-INCB-HPPC-4p9.000HPPC with 5C Disch. Pulse 3.75C Chrg 3.5 -4.9 | 1
2801 | ARGONNE_11_CFF-B26C-P4d.044 | CFF | B26C | 4 | P4d | 10/24/2016 15:41:12 | 24 | 224 | 4688.8095 | 0.1388406559 | 0.54766127 | 0.900358587 | 0 | 6.31570916 | 10/24/2016 | C:\Data\MIMS\Backup\ARGONNE_11\CFF-B26C-P4d.044 | B26C Cycle Life Gelon MCMB [LN3024-159-3&4 anode] vs. NEI SP-10 5V spinel [LN3024-161-5&6 cathode] Silatronix electrolyte [OS3 Lot:ZP2324] Multi-layer pouch 3.5 to 4.9V CFF-INCB-CYC_HPPC-4p9 1C-rate = 190 mA 2.136g of 5V spinel per pouch cell | CFF-INCB-CYC_HPPC-4p9.000C/20 then 47 cycles at C/2 HPPC with 5C Disch. Pulse 3.75C Chrg 3.5 -4.9V | 200
2802 | ARGONNE_11_CFF-B26D-P1a.045 | CFF | B26D | 1 | P1a | 09/30/2016 15:40:35 | 0 | 5 | 8241.9572 | 0.3029250308 | 1.350356 | 0.0843823911 | 0.24475471 | 4.9001297 | 09/30/2016 | C:\Data\MIMS\Backup\ARGONNE_11\CFF-B26D-P1a.045 | B26D Formation Gelon MCMB [LN3024-159-3&4 anode] vs. NEI SP-10 5V spinel [LN3024-161-5&6 cathode] Silatronix electrolyte [DF1S4MN Lot:ZP2325] Multi-layer pouch 3.5 to 4.9V CFF-INCB-FORM-1p5hold-4p9 1C-rate = 250 mA 2.136g of 5V spinel per pouch ce | CFF-INCB-FORM-1p5hold-4p9.000Formation 1.5V tap and hold 15min rest 24h C/10x3 then C/3x2 3.5-4.9V | 5
2803 | ARGONNE_11_CFF-B26D-P1b.045 | CFF | B26D | 1 | P1b | 10/07/2016 10:23:06 | 5 | 22 | 12237.9512 | 0.2509989853 | 1.148833 | 0.3601129168 | 1.72091249 | 5.38826581 | 10/07/2016 | C:\Data\MIMS\Backup\ARGONNE_11\CFF-B26D-P1b.045 | B26D Rate Study Gelon MCMB [LN3024-159-3&4 anode] vs. NEI SP-10 5V spinel [LN3024-161-5&6 cathode] Silatronix electrolyte [DF1S4MN Lot:ZP2325] Multi-layer pouch 3.5 to 4.9V CFF-INCB-RATE-4p9 1C-rate = 180 mA 2.136g of 5V spinel per pouch cell | CFF-INCB-RATE-4p9.000Rate Study at 0.05C 0.1C 0.2C 0.5C 1C 2C; 3.5V to 4.9V | 17
2804 | ARGONNE_11_CFF-B26D-P1c.045 | CFF | B26D | 1 | P1c | 10/21/2016 16:32:02 | 23 | 24 | 726.176 | 7.7369e-06 | 4.09394e-05 | 0.8544289311 | 0 | 5.98916609 | 10/21/2016 | C:\Data\MIMS\Backup\ARGONNE_11\CFF-B26D-P1c.045 | B26D HPPC Gelon MCMB [LN3024-159-3&4 anode] vs. NEI SP-10 5V spinel [LN3024-161-5&6 cathode] Silatronix electrolyte [OS3 Lot:ZP2325] Multi-layer pouch 3.5 to 4.9V CFF-INCB-HPPC-4p9 1C-rate = 180 mA 2.136g of 5V spinel per pouch cell | CFF-INCB-HPPC-4p9.000HPPC with 5C Disch. Pulse 3.75C Chrg 3.5 -4.9 | 1
2805 | ARGONNE_11_CFF-B26D-P1d.045 | CFF | B26D | 1 | P1d | 10/24/2016 15:43:57 | 24 | 224 | 3413.1555 | 0.0005445648 | 0.0019965542 | 0.8545815213 | 0 | 6.52140078 | 10/24/2016 | C:\Data\MIMS\Backup\ARGONNE_11\CFF-B26D-P1d.045 | B26D Cycle Life Gelon MCMB [LN3024-159-3&4 anode] vs. NEI SP-10 5V spinel [LN3024-161-5&6 cathode] Silatronix electrolyte [DF1S4MN Lot:ZP2325] Multi-layer pouch 3.5 to 4.9V CFF-INCB-CYC_HPPC-4p9 1C-rate = 180 mA 2.136g of 5V spinel per pouch cell | CFF-INCB-CYC_HPPC-4p9.000C/20 then 47 cycles at C/2 HPPC with 5C Disch. Pulse 3.75C Chrg 3.5 -4.9V | 200
2806 | ARGONNE_11_CFF-B26D-P2a.046 | CFF | B26D | 2 | P2a | 09/30/2016 15:40:58 | 0 | 5 | 8241.6725 | 0.2995586151 | 1.337815 | 0.0841535058 | 0.24261845 | 4.9001297 | 09/30/2016 | C:\Data\MIMS\Backup\ARGONNE_11\CFF-B26D-P2a.046 | B26D Formation Gelon MCMB [LN3024-159-3&4 anode] vs. NEI SP-10 5V spinel [LN3024-161-5&6 cathode] Silatronix electrolyte [DF1S4MN Lot:ZP2325] Multi-layer pouch 3.5 to 4.9V CFF-INCB-FORM-1p5hold-4p9 1C-rate = 250 mA 2.136g of 5V spinel per pouch ce | CFF-INCB-FORM-1p5hold-4p9.000Formation 1.5V tap and hold 15min rest 24h C/10x3 then C/3x2 3.5-4.9V | 5
2807 | ARGONNE_11_CFF-B26D-P2b.046 | CFF | B26D | 2 | P2b | 10/07/2016 10:23:39 | 5 | 22 | 11958.795 | 0.2536129834 | 1.159592 | 0.3580529488 | 1.71862364 | 5.23811704 | 10/07/2016 | C:\Data\MIMS\Backup\ARGONNE_11\CFF-B26D-P2b.046 | B26D Rate Study Gelon MCMB [LN3024-159-3&4 anode] vs. NEI SP-10 5V spinel [LN3024-161-5&6 cathode] Silatronix electrolyte [DF1S4MN Lot:ZP2325] Multi-layer pouch 3.5 to 4.9V CFF-INCB-RATE-4p9 1C-rate = 180 mA 2.136g of 5V spinel per pouch cell | CFF-INCB-RATE-4p9.000Rate Study at 0.05C 0.1C 0.2C 0.5C 1C 2C; 3.5V to 4.9V | 17
2808 | ARGONNE_11_CFF-B26D-P2c.046 | CFF | B26D | 2 | P2c | 10/21/2016 16:32:33 | 23 | 24 | 726.173 | 3.2626e-06 | 1.6012e-05 | 0.855039292 | 0 | 5.49706264 | 10/21/2016 | C:\Data\MIMS\Backup\ARGONNE_11\CFF-B26D-P2c.046 | B26D HPPC Gelon MCMB [LN3024-159-3&4 anode] vs. NEI SP-10 5V spinel [LN3024-161-5&6 cathode] Silatronix electrolyte [OS3 Lot:ZP2325] Multi-layer pouch 3.5 to 4.9V CFF-INCB-HPPC-4p9 1C-rate = 180 mA 2.136g of 5V spinel per pouch cell | CFF-INCB-HPPC-4p9.000HPPC with 5C Disch. Pulse 3.75C Chrg 3.5 -4.9 | 1
2809 | ARGONNE_11_CFF-B26D-P2d.046 | CFF | B26D | 2 | P2d | 10/24/2016 15:44:23 | 24 | 224 | 3409.336 | 5.30984e-05 | 0.0001944573 | 0.8560311284 | 0 | 6.0280766 | 10/24/2016 | C:\Data\MIMS\Backup\ARGONNE_11\CFF-B26D-P2d.046 | B26D Cycle Life Gelon MCMB [LN3024-159-3&4 anode] vs. NEI SP-10 5V spinel [LN3024-161-5&6 cathode] Silatronix electrolyte [DF1S4MN Lot:ZP2325] Multi-layer pouch 3.5 to 4.9V CFF-INCB-CYC_HPPC-4p9 1C-rate = 180 mA 2.136g of 5V spinel per pouch cell | CFF-INCB-CYC_HPPC-4p9.000C/20 then 47 cycles at C/2 HPPC with 5C Disch. Pulse 3.75C Chrg 3.5 -4.9V | 200
2810 | ARGONNE_11_CFF-B26D-P3a.047 | CFF | B26D | 3 | P3a | 09/30/2016 15:41:18 | 0 | 5 | 8241.5097 | 0.3053855397 | 1.358379 | 0.0842298009 | 0.24429694 | 4.9001297 | 09/30/2016 | C:\Data\MIMS\Backup\ARGONNE_11\CFF-B26D-P3a.047 | B26D Formation Gelon MCMB [LN3024-159-3&4 anode] vs. NEI SP-10 5V spinel [LN3024-161-5&6 cathode] Silatronix electrolyte [DF1S4MN Lot:ZP2325] Multi-layer pouch 3.5 to 4.9V CFF-INCB-FORM-1p5hold-4p9 1C-rate = 250 mA 2.136g of 5V spinel per pouch ce | CFF-INCB-FORM-1p5hold-4p9.000Formation 1.5V tap and hold 15min rest 24h C/10x3 then C/3x2 3.5-4.9V | 5
2811 | ARGONNE_11_CFF-B26D-P3b.047 | CFF | B26D | 3 | P3b | 10/07/2016 10:24:01 | 5 | 22 | 12277.76 | 0.2526725639 | 1.15492 | 0.3597314412 | 1.65819791 | 5.38078889 | 10/07/2016 | C:\Data\MIMS\Backup\ARGONNE_11\CFF-B26D-P3b.047 | B26D Rate Study Gelon MCMB [LN3024-159-3&4 anode] vs. NEI SP-10 5V spinel [LN3024-161-5&6 cathode] Silatronix electrolyte [DF1S4MN Lot:ZP2325] Multi-layer pouch 3.5 to 4.9V CFF-INCB-RATE-4p9 1C-rate = 180 mA 2.136g of 5V spinel per pouch cell | CFF-INCB-RATE-4p9.000Rate Study at 0.05C 0.1C 0.2C 0.5C 1C 2C; 3.5V to 4.9V | 17
2812 | ARGONNE_11_CFF-B26D-P3c.047 | CFF | B26D | 3 | P3c | 10/21/2016 16:34:26 | 23 | 24 | 726.1758 | 7.669e-06 | 4.02319e-05 | 0.8646524758 | 0 | 6.10742351 | 10/21/2016 | C:\Data\MIMS\Backup\ARGONNE_11\CFF-B26D-P3c.047 | B26D HPPC Gelon MCMB [LN3024-159-3&4 anode] vs. NEI SP-10 5V spinel [LN3024-161-5&6 cathode] Silatronix electrolyte [OS3 Lot:ZP2325] Multi-layer pouch 3.5 to 4.9V CFF-INCB-HPPC-4p9 1C-rate = 180 mA 2.136g of 5V spinel per pouch cell | CFF-INCB-HPPC-4p9.000HPPC with 5C Disch. Pulse 3.75C Chrg 3.5 -4.9 | 1
2813 | ARGONNE_11_CFF-B26D-P3d.047 | CFF | B26D | 3 | P3d | 10/24/2016 15:44:52 | 24 | 224 | 3427.0098 | 0.001676053 | 0.0065376382 | 0.8649576562 | 0 | 6.79835203 | 10/24/2016 | C:\Data\MIMS\Backup\ARGONNE_11\CFF-B26D-P3d.047 | B26D Cycle Life Gelon MCMB [LN3024-159-3&4 anode] vs. NEI SP-10 5V spinel [LN3024-161-5&6 cathode] Silatronix electrolyte [DF1S4MN Lot:ZP2325] Multi-layer pouch 3.5 to 4.9V CFF-INCB-CYC_HPPC-4p9 1C-rate = 180 mA 2.136g of 5V spinel per pouch cell | CFF-INCB-CYC_HPPC-4p9.000C/20 then 47 cycles at C/2 HPPC with 5C Disch. Pulse 3.75C Chrg 3.5 -4.9V | 200
2814 | ARGONNE_11_CFF-B26D-P4a.048 | CFF | B26D | 4 | P4a | 09/30/2016 15:41:41 | 0 | 5 | 8241.2327 | 0.3074215155 | 1.367546 | 0.0854505226 | 0.24551766 | 4.9001297 | 09/30/2016 | C:\Data\MIMS\Backup\ARGONNE_11\CFF-B26D-P4a.048 | B26D Formation Gelon MCMB [LN3024-159-3&4 anode] vs. NEI SP-10 5V spinel [LN3024-161-5&6 cathode] Silatronix electrolyte [DF1S4MN Lot:ZP2325] Multi-layer pouch 3.5 to 4.9V CFF-INCB-FORM-1p5hold-4p9 1C-rate = 250 mA 2.136g of 5V spinel per pouch ce | CFF-INCB-FORM-1p5hold-4p9.000Formation 1.5V tap and hold 15min rest 24h C/10x3 then C/3x2 3.5-4.9V | 5
2815 | ARGONNE_11_CFF-B26D-P4b.048 | CFF | B26D | 4 | P4b | 10/07/2016 10:24:36 | 5 | 22 | 12581.412 | 0.2549508822 | 1.16409 | 0.3624780652 | 1.909514 | 5.32341497 | 10/07/2016 | C:\Data\MIMS\Backup\ARGONNE_11\CFF-B26D-P4b.048 | B26D Rate Study Gelon MCMB [LN3024-159-3&4 anode] vs. NEI SP-10 5V spinel [LN3024-161-5&6 cathode] Silatronix electrolyte [DF1S4MN Lot:ZP2325] Multi-layer pouch 3.5 to 4.9V CFF-INCB-RATE-4p9 1C-rate = 180 mA 2.136g of 5V spinel per pouch cell | CFF-INCB-RATE-4p9.000Rate Study at 0.05C 0.1C 0.2C 0.5C 1C 2C; 3.5V to 4.9V | 17
2816 | ARGONNE_11_CFF-B26D-P4c.048 | CFF | B26D | 4 | P4c | 10/21/2016 16:34:48 | 23 | 24 | 726.1757 | 4.2097e-06 | 2.0807e-05 | 0.8566414893 | 0 | 5.48241398 | 10/21/2016 | C:\Data\MIMS\Backup\ARGONNE_11\CFF-B26D-P4c.048 | B26D HPPC Gelon MCMB [LN3024-159-3&4 anode] vs. NEI SP-10 5V spinel [LN3024-161-5&6 cathode] Silatronix electrolyte [OS3 Lot:ZP2325] Multi-layer pouch 3.5 to 4.9V CFF-INCB-HPPC-4p9 1C-rate = 180 mA 2.136g of 5V spinel per pouch cell | CFF-INCB-HPPC-4p9.000HPPC with 5C Disch. Pulse 3.75C Chrg 3.5 -4.9 | 1
2817 | ARGONNE_11_CFF-B26D-P4d.048 | CFF | B26D | 4 | P4d | 10/24/2016 15:45:21 | 24 | 224 | 3423.3792 | 0.0017954398 | 0.0069448116 | 0.8565651942 | 0 | 6.06530861 | 10/24/2016 | C:\Data\MIMS\Backup\ARGONNE_11\CFF-B26D-P4d.048 | B26D Cycle Life Gelon MCMB [LN3024-159-3&4 anode] vs. NEI SP-10 5V spinel [LN3024-161-5&6 cathode] Silatronix electrolyte [DF1S4MN Lot:ZP2325] Multi-layer pouch 3.5 to 4.9V CFF-INCB-CYC_HPPC-4p9 1C-rate = 180 mA 2.136g of 5V spinel per pouch cell | CFF-INCB-CYC_HPPC-4p9.000C/20 then 47 cycles at C/2 HPPC with 5C Disch. Pulse 3.75C Chrg 3.5 -4.9V | 200
2818 | ARGONNE_11_CFF-B26E-P1a.001 | CFF | B26E | 1 | P1a | 01/04/2017 15:20:00 | 0 | 5 | 7948.1578 | 0.2592202915 | 1.149402 | 0.0856794079 | 0 | 4.70008392 | 01/04/2017 | C:\Data\MIMS\Backup\ARGONNE_11\CFF-B26E-P1a.001 | B26E Formation Gelon MCMB vs. NEI SP-10 5V spinel Silatronix electrolyte [Baseline (EMC/EC=3/7) Lot:EPG3] 3.5 to 4.7V CFF-INCB-FORM-1p5hold-4p7 1C-rate = 250 mA 2.136g of 5V spinel per pouch cell | CFF-INCB-FORM-1p5hold-4p7.000Formation 1.5V tap and hold 15min rest 24h C/10x3 then C/3x2 3.5-4.7V | 5
2819 | ARGONNE_11_CFF-B26E-P1b.001 | CFF | B26E | 1 | P1b | 01/10/2017 11:26:17 | 5 | 22 | 15369.0203 | 0.234298243 | 1.066506 | 0.3624780652 | 3.49996185 | 4.70008392 | 01/10/2017 | C:\Data\MIMS\Backup\ARGONNE_11\CFF-B26E-P1b.001 | B26E Rate Study Gelon MCMB vs. NEI SP-10 5V spinel Silatronix electrolyte [Baseline (EMC/EC=3/7) Lot:EPG3] 3.5 to 4.7V CFF-INCB-RATE-4p7 1C-rate = 180 mA 2.136g of 5V spinel per pouch cell | CFF-INCB-RATE-4p7.000Rate Study at 0.05C 0.1C 0.2C 0.5C 1C 2C; 3.5V to 4.7V | 17
2820 | ARGONNE_11_CFF-B26E-P1c.001 | CFF | B26E | 1 | P1c | 01/23/2017 14:18:14 | 22 | 222 | 58213.6343 | 0.2275341625 | 1.034072 | 0.902418555 | 2.99885557 | 5.09590295 | 01/23/2017 | C:\Data\MIMS\Backup\ARGONNE_11\CFF-B26E-P1c.001 | B26E Cycle Life Gelon MCMB vs. NEI SP-10 5V spinel Silatronix electrolyte [Baseline (EMC/EC=3/7) Lot:EPG3] 3.5 to 4.7V CFF-INCB-CYC_HPPC-4p7 1C-rate = 180 mA 2.136g of 5V spinel per pouch cell | CFF-INCB-CYC_HPPC-4p7.000C/20 then 47 cycles at C/2 HPPC with 5C Disch. Pulse 3.75C Chrg 3.5 -4.7V | 200
2821 | ARGONNE_11_CFF-B26E-P2a.002 | CFF | B26E | 2 | P2a | 01/04/2017 15:20:26 | 0 | 5 | 8037.9677 | 0.2634911453 | 1.168978 | 0.0843823911 | 0 | 4.69993133 | 01/04/2017 | C:\Data\MIMS\Backup\ARGONNE_11\CFF-B26E-P2a.002 | B26E Formation Gelon MCMB vs. NEI SP-10 5V spinel Silatronix electrolyte [Baseline (EMC/EC=3/7) Lot:EPG3] 3.5 to 4.7V CFF-INCB-FORM-1p5hold-4p7 1C-rate = 250 mA 2.136g of 5V spinel per pouch cell | CFF-INCB-FORM-1p5hold-4p7.000Formation 1.5V tap and hold 15min rest 24h C/10x3 then C/3x2 3.5-4.7V | 5
2822 | ARGONNE_11_CFF-B26E-P2b.002 | CFF | B26E | 2 | P2b | 01/10/2017 11:26:54 | 6 | 6 | 0.0482 | 0.0001441331 | 0.0005337904 | 0.1803616388 | 3.69771878 | 3.71786069 | 01/10/2017 | D:\Data\MIMS\Backup\ARGONNE_11\CFF-B26E-P2b.002 | B26E Rate Study Gelon MCMB vs. NEI SP-10 5V spinel Silatronix electrolyte [Baseline (EMC/EC=3/7) Lot:EPG3] 3.5 to 4.7V CFF-INCB-RATE-4p7 1C-rate = 180 mA 2.136g of 5V spinel per pouch cell | CFF-INCB-HPPC-4p7.000HPPC with 5C Disch. Pulse 3.75C Chrg 3.5 -4.7 | 0
2823 | ARGONNE_11_CFF-B26E-P2bb.002 | CFF | B26E | 2 | P2bb | 01/10/2017 11:27:41 | 5 | 22 | 15478.4663 | 0.23671034 | 1.076571 | 0.3608758679 | 3.49996185 | 4.70008392 | 01/10/2017 | C:\Data\MIMS\Backup\ARGONNE_11\CFF-B26E-P2bb.002 | B26E Rate Study Gelon MCMB vs. NEI SP-10 5V spinel Silatronix electrolyte [Baseline (EMC/EC=3/7) Lot:EPG3] 3.5 to 4.7V CFF-INCB-RATE-4p7 1C-rate = 180 mA 2.136g of 5V spinel per pouch cell | CFF-INCB-RATE-4p7.000Rate Study at 0.05C 0.1C 0.2C 0.5C 1C 2C; 3.5V to 4.7V | 17
2824 | ARGONNE_11_CFF-B26E-P2c.002 | CFF | B26E | 2 | P2c | 01/23/2017 14:19:29 | 22 | 222 | 44049.3717 | 0.2215410911 | 1.007379872 | 0.9181353475 | 2.10513466 | 5.84054322 | 01/23/2017 | C:\Data\MIMS\Backup\ARGONNE_11\CFF-B26E-P2c.002 | B26E Cycle Life Gelon MCMB vs. NEI SP-10 5V spinel Silatronix electrolyte [Baseline (EMC/EC=3/7) Lot:EPG3] 3.5 to 4.7V CFF-INCB-CYC_HPPC-4p7 1C-rate = 180 mA 2.136g of 5V spinel per pouch cell | CFF-INCB-CYC_HPPC-4p7.000C/20 then 47 cycles at C/2 HPPC with 5C Disch. Pulse 3.75C Chrg 3.5 -4.7V | 200
2825 | ARGONNE_11_CFF-B26F-P1a.003 | CFF | B26F | 1 | P1a | 01/04/2017 15:22:40 | 0 | 5 | 7851.0513 | 0.2465274441 | 1.088309 | 0.0856031128 | 0.24277104 | 4.70008392 | 01/04/2017 | C:\Data\MIMS\Backup\ARGONNE_11\CFF-B26F-P1a.003 | B26F Formation Gelon MCMB vs. NEI SP-10 5V spinel Silatronix electrolyte [EMC/EC/OS3 65/30/5 LiPF6 LiBOB LiDFOB; Lot:ZP2324-02] 3.5 to 4.7V CFF-INCB-FORM-1p5hold-4p7 1C-rate = 250 mA 2.136g of 5V spinel per pouch cell | CFF-INCB-FORM-1p5hold-4p7.000Formation 1.5V tap and hold 15min rest 24h C/10x3 then C/3x2 3.5-4.7V | 5
2826 | ARGONNE_11_CFF-B26F-P1b.003 | CFF | B26F | 1 | P1b | 01/10/2017 11:29:09 | 5 | 22 | 15791.8445 | 0.2436864963 | 1.107465 | 0.3620202945 | 3.49996185 | 4.70008392 | 01/10/2017 | C:\Data\MIMS\Backup\ARGONNE_11\CFF-B26F-P1b.003 | B26F Rate Study Gelon MCMB vs. NEI SP-10 5V spinel Silatronix electrolyte [EMC/EC/OS3 65/30/5 LiPF6 LiBOB LiDFOB; Lot:ZP2324-02] 3.5 to 4.7V CFF-INCB-RATE-4p7 1C-rate = 180 mA 2.136g of 5V spinel per pouch cell | CFF-INCB-RATE-4p7.000Rate Study at 0.05C 0.1C 0.2C 0.5C 1C 2C; 3.5V to 4.7V | 17
2827 | ARGONNE_11_CFF-B26F-P1c.003 | CFF | B26F | 1 | P1c | 01/23/2017 14:20:48 | 22 | 222 | 47480.1528 | 0.2300803894 | 1.044514 | 0.9150835431 | 2.56015869 | 5.53170062 | 01/23/2017 | C:\Data\MIMS\Backup\ARGONNE_11\CFF-B26F-P1c.003 | B26F Cycle Life Gelon MCMB vs. NEI SP-10 5V spinel Silatronix electrolyte [EMC/EC/OS3 65/30/5 LiPF6 LiBOB LiDFOB; Lot:ZP2324-02] 3.5 to 4.7V CFF-INCB-CYC_HPPC-4p7 1C-rate = 180 mA 2.136g of 5V spinel per pouch cell | CFF-INCB-CYC_HPPC-4p7.000C/20 then 47 cycles at C/2 HPPC with 5C Disch. Pulse 3.75C Chrg 3.5 -4.7V | 200
2828 | ARGONNE_11_CFF-B26F-P2a.004 | CFF | B26F | 2 | P2a | 01/04/2017 15:23:20 | 0 | 5 | 8056.4073 | 0.2554544105 | 1.129961 | 0.0848401617 | 0.24322881 | 4.70008392 | 01/04/2017 | C:\Data\MIMS\Backup\ARGONNE_11\CFF-B26F-P2a.004 | B26F Formation Gelon MCMB vs. NEI SP-10 5V spinel Silatronix electrolyte [EMC/EC/OS3 65/30/5 LiPF6 LiBOB LiDFOB; Lot:ZP2324-02] 3.5 to 4.7V CFF-INCB-FORM-1p5hold-4p7 1C-rate = 250 mA 2.136g of 5V spinel per pouch cell | CFF-INCB-FORM-1p5hold-4p7.000Formation 1.5V tap and hold 15min rest 24h C/10x3 then C/3x2 3.5-4.7V | 5
2829 | ARGONNE_11_CFF-B26F-P2b.004 | CFF | B26F | 2 | P2b | 01/10/2017 11:29:52 | 5 | 22 | 15141.1093 | 0.238093146 | 1.079987 | 0.3611810483 | 3.49996185 | 4.70008392 | 01/10/2017 | C:\Data\MIMS\Backup\ARGONNE_11\CFF-B26F-P2b.004 | B26F Rate Study Gelon MCMB vs. NEI SP-10 5V spinel Silatronix electrolyte [EMC/EC/OS3 65/30/5 LiPF6 LiBOB LiDFOB; Lot:ZP2324-02] 3.5 to 4.7V CFF-INCB-RATE-4p7 1C-rate = 180 mA 2.136g of 5V spinel per pouch cell | CFF-INCB-RATE-4p7.000Rate Study at 0.05C 0.1C 0.2C 0.5C 1C 2C; 3.5V to 4.7V | 17
2830 | ARGONNE_11_CFF-B26F-P2c.004 | CFF | B26F | 2 | P2c | 01/23/2017 14:21:51 | 22 | 222 | 27085.332 | 0.2198942863 | 0.9986287816 | 0.9178301671 | 2.1950103 | 5.96200504 | 01/23/2017 | C:\Data\MIMS\Backup\ARGONNE_11\CFF-B26F-P2c.004 | B26F Cycle Life Gelon MCMB vs. NEI SP-10 5V spinel Silatronix electrolyte [EMC/EC/OS3 65/30/5 LiPF6 LiBOB LiDFOB; Lot:ZP2324-02] 3.5 to 4.7V CFF-INCB-CYC_HPPC-4p7 1C-rate = 180 mA 2.136g of 5V spinel per pouch cell | CFF-INCB-CYC_HPPC-4p7.000C/20 then 47 cycles at C/2 HPPC with 5C Disch. Pulse 3.75C Chrg 3.5 -4.7V | 200
2831 | ARGONNE_11_CFF-B26G-P1a.005 | CFF | B26G | 1 | P1a | 01/04/2017 15:25:07 | 0 | 5 | 8089.2553 | 0.260951192 | 1.152838 | 0.0852979324 | 0.23895628 | 4.70008392 | 01/04/2017 | C:\Data\MIMS\Backup\ARGONNE_11\CFF-B26G-P1a.005 | B26G Formation Gelon MCMB vs. NEI SP-10 5V spinel Silatronix electrolyte [EMC/FEC/OS3 65/30/5 LiPF6 LiBOB LiDFOB; Lot:ZP2724] 3.5 to 4.7V CFF-INCB-FORM-1p5hold-4p7 1C-rate = 250 mA 2.136g of 5V spinel per pouch cell | CFF-INCB-FORM-1p5hold-4p7.000Formation 1.5V tap and hold 15min rest 24h C/10x3 then C/3x2 3.5-4.7V | 5
2832 | ARGONNE_11_CFF-B26G-P1b.005 | CFF | B26G | 1 | P1b | 01/10/2017 11:31:40 | 5 | 22 | 11870.7 | 0.2513361458 | 1.139949 | 0.3614862287 | 3.49980926 | 4.70023651 | 01/10/2017 | C:\Data\MIMS\Backup\ARGONNE_11\CFF-B26G-P1b.005 | B26G Rate Study Gelon MCMB vs. NEI SP-10 5V spinel Silatronix electrolyte [EMC/FEC/OS3 65/30/5 LiPF6 LiBOB LiDFOB; Lot:ZP2724] 3.5 to 4.7V CFF-INCB-RATE-4p7 1C-rate = 180 mA 2.136g of 5V spinel per pouch cell | CFF-INCB-RATE-4p7.000Rate Study at 0.05C 0.1C 0.2C 0.5C 1C 2C; 3.5V to 4.7V | 17
2833 | ARGONNE_11_CFF-B26G-P1c.005 | CFF | B26G | 1 | P1c | 01/23/2017 14:24:02 | 22 | 222 | 15520.5248 | 0.2195593302 | 0.999182343 | 0.854352636 | 0 | 7.67345693 | 01/23/2017 | C:\Data\MIMS\Backup\ARGONNE_11\CFF-B26G-P1c.005 | B26G Cycle Life Gelon MCMB vs. NEI SP-10 5V spinel Silatronix electrolyte [EMC/FEC/OS3 65/30/5 LiPF6 LiBOB LiDFOB; Lot:ZP2724] 3.5 to 4.7V CFF-INCB-CYC_HPPC-4p7 1C-rate = 180 mA 2.136g of 5V spinel per pouch cell | CFF-INCB-CYC_HPPC-4p7.000C/20 then 47 cycles at C/2 HPPC with 5C Disch. Pulse 3.75C Chrg 3.5 -4.7V | 200
2834 | ARGONNE_11_CFF-B26G-P2a.006 | CFF | B26G | 2 | P2a | 01/04/2017 15:25:29 | 0 | 5 | 8020.8058 | 0.2559219751 | 1.129102 | 0.0851453422 | 0.24124514 | 4.70008392 | 01/04/2017 | C:\Data\MIMS\Backup\ARGONNE_11\CFF-B26G-P2a.006 | B26G Formation Gelon MCMB vs. NEI SP-10 5V spinel Silatronix electrolyte [EMC/FEC/OS3 65/30/5 LiPF6 LiBOB LiDFOB; Lot:ZP2724] 3.5 to 4.7V CFF-INCB-FORM-1p5hold-4p7 1C-rate = 250 mA 2.136g of 5V spinel per pouch cell | CFF-INCB-FORM-1p5hold-4p7.000Formation 1.5V tap and hold 15min rest 24h C/10x3 then C/3x2 3.5-4.7V | 5
2835 | ARGONNE_11_CFF-B26G-P2b.006 | CFF | B26G | 2 | P2b | 01/10/2017 11:32:03 | 5 | 22 | 11530.3292 | 0.2453213011 | 1.113972036 | 0.3618677043 | 3.49980926 | 4.70008392 | 01/10/2017 | C:\Data\MIMS\Backup\ARGONNE_11\CFF-B26G-P2b.006 | B26G Rate Study Gelon MCMB vs. NEI SP-10 5V spinel Silatronix electrolyte [EMC/FEC/OS3 65/30/5 LiPF6 LiBOB LiDFOB; Lot:ZP2724] 3.5 to 4.7V CFF-INCB-RATE-4p7 1C-rate = 180 mA 2.136g of 5V spinel per pouch cell | CFF-INCB-RATE-4p7.000Rate Study at 0.05C 0.1C 0.2C 0.5C 1C 2C; 3.5V to 4.7V | 17
2836 | ARGONNE_11_CFF-B26G-P2c.006 | CFF | B26G | 2 | P2c | 01/23/2017 14:24:46 | 22 | 222 | 9838.834 | 0.1652901388 | 0.7525629549 | 0.8328374151 | 0 | 7.47402152 | 01/23/2017 | C:\Data\MIMS\Backup\ARGONNE_11\CFF-B26G-P2c.006 | B26G Cycle Life Gelon MCMB vs. NEI SP-10 5V spinel Silatronix electrolyte [EMC/FEC/OS3 65/30/5 LiPF6 LiBOB LiDFOB; Lot:ZP2724] 3.5 to 4.7V CFF-INCB-CYC_HPPC-4p7 1C-rate = 180 mA 2.136g of 5V spinel per pouch cell | CFF-INCB-CYC_HPPC-4p7.000C/20 then 47 cycles at C/2 HPPC with 5C Disch. Pulse 3.75C Chrg 3.5 -4.7V | 200
2837 | ARGONNE_11_CFF-B26G-P3a.007 | CFF | B26G | 3 | P3a | 01/04/2017 15:25:50 | 0 | 5 | 8005.0743 | 0.2563291771 | 1.13154925 | 0.0840772107 | 0.24597543 | 4.70008392 | 01/04/2017 | C:\Data\MIMS\Backup\ARGONNE_11\CFF-B26G-P3a.007 | B26G Formation Gelon MCMB vs. NEI SP-10 5V spinel Silatronix electrolyte [EMC/FEC/OS3 65/30/5 LiPF6 LiBOB LiDFOB; Lot:ZP2724] 3.5 to 4.7V CFF-INCB-FORM-1p5hold-4p7 1C-rate = 250 mA 2.136g of 5V spinel per pouch cell | CFF-INCB-FORM-1p5hold-4p7.000Formation 1.5V tap and hold 15min rest 24h C/10x3 then C/3x2 3.5-4.7V | 5
2838 | ARGONNE_11_CFF-B26G-P3b.007 | CFF | B26G | 3 | P3b | 01/10/2017 11:32:26 | 5 | 22 | 11790.36 | 0.2460146569 | 1.118416612 | 0.3608758679 | 3.49950408 | 4.7005417 | 01/10/2017 | C:\Data\MIMS\Backup\ARGONNE_11\CFF-B26G-P3b.007 | B26G Rate Study Gelon MCMB vs. NEI SP-10 5V spinel Silatronix electrolyte [EMC/FEC/OS3 65/30/5 LiPF6 LiBOB LiDFOB; Lot:ZP2724] 3.5 to 4.7V CFF-INCB-RATE-4p7 1C-rate = 180 mA 2.136g of 5V spinel per pouch cell | CFF-INCB-RATE-4p7.000Rate Study at 0.05C 0.1C 0.2C 0.5C 1C 2C; 3.5V to 4.7V | 17
2839 | ARGONNE_11_CFF-B26G-P3c.007 | CFF | B26G | 3 | P3c | 01/23/2017 14:25:32 | 22 | 222 | 15440.5722 | 0.2149525467 | 0.9788222709 | 0.8470283055 | 0 | 8.40680552 | 01/23/2017 | C:\Data\MIMS\Backup\ARGONNE_11\CFF-B26G-P3c.007 | B26G Cycle Life Gelon MCMB vs. NEI SP-10 5V spinel Silatronix electrolyte [EMC/FEC/OS3 65/30/5 LiPF6 LiBOB LiDFOB; Lot:ZP2724] 3.5 to 4.7V CFF-INCB-CYC_HPPC-4p7 1C-rate = 180 mA 2.136g of 5V spinel per pouch cell | CFF-INCB-CYC_HPPC-4p7.000C/20 then 47 cycles at C/2 HPPC with 5C Disch. Pulse 3.75C Chrg 3.5 -4.7V | 200
2840 | ARGONNE_11_CFF-B26G-P4a.008 | CFF | B26G | 4 | P4a | 01/04/2017 15:26:16 | 0 | 5 | 7956.1888 | 0.2546562141 | 1.123878 | 0.0840009155 | 0.23971923 | 4.70008392 | 01/04/2017 | C:\Data\MIMS\Backup\ARGONNE_11\CFF-B26G-P4a.008 | B26G Formation Gelon MCMB vs. NEI SP-10 5V spinel Silatronix electrolyte [EMC/FEC/OS3 65/30/5 LiPF6 LiBOB LiDFOB; Lot:ZP2724] 3.5 to 4.7V CFF-INCB-FORM-1p5hold-4p7 1C-rate = 250 mA 2.136g of 5V spinel per pouch cell | CFF-INCB-FORM-1p5hold-4p7.000Formation 1.5V tap and hold 15min rest 24h C/10x3 then C/3x2 3.5-4.7V | 5
2841 | ARGONNE_11_CFF-B26G-P4b.008 | CFF | B26G | 4 | P4b | 01/10/2017 11:33:00 | 5 | 22 | 10503.4408 | 0.2483918724 | 1.128024 | 0.3607995727 | 3.34981308 | 4.76630808 | 01/10/2017 | C:\Data\MIMS\Backup\ARGONNE_11\CFF-B26G-P4b.008 | B26G Rate Study Gelon MCMB vs. NEI SP-10 5V spinel Silatronix electrolyte [EMC/FEC/OS3 65/30/5 LiPF6 LiBOB LiDFOB; Lot:ZP2724] 3.5 to 4.7V CFF-INCB-RATE-4p7 1C-rate = 180 mA 2.136g of 5V spinel per pouch cell | CFF-INCB-RATE-4p7.000Rate Study at 0.05C 0.1C 0.2C 0.5C 1C 2C; 3.5V to 4.7V | 17
2842 | ARGONNE_11_CFF-B26G-P4c.008 | CFF | B26G | 4 | P4c | 01/23/2017 14:26:12 | 22 | 222 | 8118.835 | 0.1175860755 | 0.5341622609 | 0.8632791638 | 0 | 5.25017166 | 01/23/2017 | C:\Data\MIMS\Backup\ARGONNE_11\CFF-B26G-P4c.008 | B26G Cycle Life Gelon MCMB vs. NEI SP-10 5V spinel Silatronix electrolyte [EMC/FEC/OS3 65/30/5 LiPF6 LiBOB LiDFOB; Lot:ZP2724] 3.5 to 4.7V CFF-INCB-CYC_HPPC-4p7 1C-rate = 180 mA 2.136g of 5V spinel per pouch cell | CFF-INCB-CYC_HPPC-4p7.000C/20 then 47 cycles at C/2 HPPC with 5C Disch. Pulse 3.75C Chrg 3.5 -4.7V | 200
2843 | ARGONNE_11_CFF-B26H-P1a.013 | CFF | B26H | 1 | P1a | 01/04/2017 15:27:28 | 0 | 5 | 7712.7332 | 0.2647505321 | 1.169017 | 0.0842298009 | 0.25314717 | 4.70008392 | 01/04/2017 | C:\Data\MIMS\Backup\ARGONNE_11\CFF-B26H-P1a.013 | B26H Formation Gelon MCMB vs. NEI SP-10 5V spinel Silatronix electrolyte [EMC/FEC/DF1S4MN 65/30/5 LiPF6 LiBOB LiDFOB; Lot:ZP2725] 3.5 to 4.7V CFF-INCB-FORM-1p5hold-4p7 1C-rate = 250 mA 2.136g of 5V spinel per pouch cell | CFF-INCB-FORM-1p5hold-4p7.000Formation 1.5V tap and hold 15min rest 24h C/10x3 then C/3x2 3.5-4.7V | 5
2844 | ARGONNE_11_CFF-B26H-P1b.013 | CFF | B26H | 1 | P1b | 01/10/2017 11:34:40 | 5 | 6 | 3183.0007 | 0.2500142965 | 1.138966 | 0.0050675212 | 3.82024872 | 4.67978943 | 01/10/2017 | C:\Data\MIMS\Backup\ARGONNE_11\CFF-B26H-P1b.013 | B26H Rate Study Gelon MCMB vs. NEI SP-10 5V spinel Silatronix electrolyte [EMC/FEC/DF1S4MN 65/30/5 LiPF6 LiBOB LiDFOB; Lot:ZP2725] 3.5 to 4.7V CFF-INCB-RATE-4p7 1C-rate = 100 mA 2.136g of 5V spinel per pouch cell | CFF-INCB-RATE-4p7.000Rate Study at 0.05C 0.1C 0.2C 0.5C 1C 2C; 3.5V to 4.7V | 1
2845 | ARGONNE_11_CFF-B26H-P1bb.013 | CFF | B26H | 1 | P1bb | 01/12/2017 16:43:33 | 5 | 22 | 7758.2915 | 0.2282866697 | 1.03356 | 0.3597314412 | 1.57747768 | 5.1778439 | 01/12/2017 | C:\Data\MIMS\Backup\ARGONNE_11\CFF-B26H-P1bb.013 | B26H Rate Study Gelon MCMB vs. NEI SP-10 5V spinel Silatronix electrolyte [EMC/FEC/DF1S4MN 65/30/5 LiPF6 LiBOB LiDFOB; Lot:ZP2725] 3.5 to 4.7V CFF-INCB-RATE-4p7 1C-rate = 100 mA 2.136g of 5V spinel per pouch cell | CFF-INCB-RATE-4p7.000Rate Study at 0.05C 0.1C 0.2C 0.5C 1C 2C; 3.5V to 4.7V | 17
2846 | ARGONNE_11_CFF-B26H-P1c.013 | CFF | B26H | 1 | P1c | 01/23/2017 14:27:46 | 22 | 222 | 14042.4033 | 0.1995956182 | 0.9102864343 | 0.8510719463 | 0 | 8.45349813 | 01/23/2017 | C:\Data\MIMS\Backup\ARGONNE_11\CFF-B26H-P1c.013 | B26H Cycle Life Gelon MCMB vs. NEI SP-10 5V spinel Silatronix electrolyte [EMC/FEC/DF1S4MN 65/30/5 LiPF6 LiBOB LiDFOB; Lot:ZP2725] 3.5 to 4.7V CFF-INCB-CYC_HPPC-4p7 1C-rate = 180 mA 2.136g of 5V spinel per pouch cell | CFF-INCB-CYC_HPPC-4p7.000C/20 then 47 cycles at C/2 HPPC with 5C Disch. Pulse 3.75C Chrg 3.5 -4.7V | 200
2847 | ARGONNE_11_CFF-B26H-P2a.014 | CFF | B26H | 2 | P2a | 01/04/2017 15:27:48 | 0 | 5 | 7649.18 | 0.2540964412 | 1.119807 | 0.0841535058 | 0.25345235 | 4.70008392 | 01/04/2017 | C:\Data\MIMS\Backup\ARGONNE_11\CFF-B26H-P2a.014 | B26H Formation Gelon MCMB vs. NEI SP-10 5V spinel Silatronix electrolyte [EMC/FEC/DF1S4MN 65/30/5 LiPF6 LiBOB LiDFOB; Lot:ZP2725] 3.5 to 4.7V CFF-INCB-FORM-1p5hold-4p7 1C-rate = 250 mA 2.136g of 5V spinel per pouch cell | CFF-INCB-FORM-1p5hold-4p7.000Formation 1.5V tap and hold 15min rest 24h C/10x3 then C/3x2 3.5-4.7V | 5
2848 | ARGONNE_11_CFF-B26H-P2b.014 | CFF | B26H | 2 | P2b | 01/10/2017 11:35:08 | 5 | 6 | 3184.779 | 0.249329112 | 1.137834 | 0.0050675212 | 3.8643473 | 4.69993133 | 01/10/2017 | C:\Data\MIMS\Backup\ARGONNE_11\CFF-B26H-P2b.014 | B26H Rate Study Gelon MCMB vs. NEI SP-10 5V spinel Silatronix electrolyte [EMC/FEC/DF1S4MN 65/30/5 LiPF6 LiBOB LiDFOB; Lot:ZP2725] 3.5 to 4.7V CFF-INCB-RATE-4p7 1C-rate = 100 mA 2.136g of 5V spinel per pouch cell | CFF-INCB-RATE-4p7.000Rate Study at 0.05C 0.1C 0.2C 0.5C 1C 2C; 3.5V to 4.7V | 1
2849 | ARGONNE_11_CFF-B26H-P2bb.014 | CFF | B26H | 2 | P2bb | 01/12/2017 16:44:13 | 5 | 22 | 7561.5313 | 0.2250979057 | 1.007887 | 0.3622491798 | 1.87319753 | 5.06828412 | 01/12/2017 | C:\Data\MIMS\Backup\ARGONNE_11\CFF-B26H-P2bb.014 | B26H Rate Study Gelon MCMB vs. NEI SP-10 5V spinel Silatronix electrolyte [EMC/FEC/DF1S4MN 65/30/5 LiPF6 LiBOB LiDFOB; Lot:ZP2725] 3.5 to 4.7V CFF-INCB-RATE-4p7 1C-rate = 180 mA 2.136g of 5V spinel per pouch cell | CFF-INCB-RATE-4p7.000Rate Study at 0.05C 0.1C 0.2C 0.5C 1C 2C; 3.5V to 4.7V | 17
2850 | ARGONNE_11_CFF-B26H-P2c.014 | CFF | B26H | 2 | P2c | 01/23/2017 14:28:12 | 22 | 222 | 18834.326 | 0.2221922851 | 1.011584 | 0.8609140154 | 0 | 8.26916915 | 01/23/2017 | C:\Data\MIMS\Backup\ARGONNE_11\CFF-B26H-P2c.014 | B26H Cycle Life Gelon MCMB vs. NEI SP-10 5V spinel Silatronix electrolyte [EMC/FEC/DF1S4MN 65/30/5 LiPF6 LiBOB LiDFOB; Lot:ZP2725] 3.5 to 4.7V CFF-INCB-CYC_HPPC-4p7 1C-rate = 180 mA 2.136g of 5V spinel per pouch cell | CFF-INCB-CYC_HPPC-4p7.000C/20 then 47 cycles at C/2 HPPC with 5C Disch. Pulse 3.75C Chrg 3.5 -4.7V | 200
2851 | ARGONNE_11_CFF-B26H-P3a.015 | CFF | B26H | 3 | P3a | 01/04/2017 15:28:07 | 0 | 5 | 7672.2842 | 0.2725564569 | 1.204089 | 0.0851453422 | 0.24597543 | 4.70008392 | 01/04/2017 | C:\Data\MIMS\Backup\ARGONNE_11\CFF-B26H-P3a.015 | B26H Formation Gelon MCMB vs. NEI SP-10 5V spinel Silatronix electrolyte [EMC/FEC/DF1S4MN 65/30/5 LiPF6 LiBOB LiDFOB; Lot:ZP2725] 3.5 to 4.7V CFF-INCB-FORM-1p5hold-4p7 1C-rate = 250 mA 2.136g of 5V spinel per pouch cell | CFF-INCB-FORM-1p5hold-4p7.000Formation 1.5V tap and hold 15min rest 24h C/10x3 then C/3x2 3.5-4.7V | 5
2852 | ARGONNE_11_CFF-B26H-P3b.015 | CFF | B26H | 3 | P3b | 01/10/2017 11:35:42 | 5 | 6 | 3183.0007 | 0.2500143005 | 1.141517 | 0.0050583658 | 3.88555734 | 4.69810025 | 01/10/2017 | C:\Data\MIMS\Backup\ARGONNE_11\CFF-B26H-P3b.015 | B26H Rate Study Gelon MCMB vs. NEI SP-10 5V spinel Silatronix electrolyte [EMC/FEC/DF1S4MN 65/30/5 LiPF6 LiBOB LiDFOB; Lot:ZP2725] 3.5 to 4.7V CFF-INCB-RATE-4p7 1C-rate = 100 mA 2.136g of 5V spinel per pouch cell | CFF-INCB-RATE-4p7.000Rate Study at 0.05C 0.1C 0.2C 0.5C 1C 2C; 3.5V to 4.7V | 1
2853 | ARGONNE_11_CFF-B26H-P3bb.015 | CFF | B26H | 3 | P3bb | 01/12/2017 16:44:49 | 5 | 22 | 8563.8987 | 0.228488245 | 1.0243 | 0.3614099336 | 2.21240558 | 4.98863203 | 01/12/2017 | C:\Data\MIMS\Backup\ARGONNE_11\CFF-B26H-P3bb.015 | B26H Rate Study Gelon MCMB vs. NEI SP-10 5V spinel Silatronix electrolyte [EMC/FEC/DF1S4MN 65/30/5 LiPF6 LiBOB LiDFOB; Lot:ZP2725] 3.5 to 4.7V CFF-INCB-RATE-4p7 1C-rate = 180 mA 2.136g of 5V spinel per pouch cell | CFF-INCB-RATE-4p7.000Rate Study at 0.05C 0.1C 0.2C 0.5C 1C 2C; 3.5V to 4.7V | 17
2854 | ARGONNE_11_CFF-B26H-P3c.015 | CFF | B26H | 3 | P3c | 01/23/2017 14:28:35 | 22 | 222 | 12993.5057 | 0.1933688645 | 0.8819559766 | 0.8704509041 | 0 | 5.2372015 | 01/23/2017 | C:\Data\MIMS\Backup\ARGONNE_11\CFF-B26H-P3c.015 | B26H Cycle Life Gelon MCMB vs. NEI SP-10 5V spinel Silatronix electrolyte [EMC/FEC/DF1S4MN 65/30/5 LiPF6 LiBOB LiDFOB; Lot:ZP2725] 3.5 to 4.7V CFF-INCB-CYC_HPPC-4p7 1C-rate = 180 mA 2.136g of 5V spinel per pouch cell | CFF-INCB-CYC_HPPC-4p7.000C/20 then 47 cycles at C/2 HPPC with 5C Disch. Pulse 3.75C Chrg 3.5 -4.7V | 200
2855 | ARGONNE_11_CFF-B26H-P4a.016 | CFF | B26H | 4 | P4a | 01/04/2017 15:28:28 | 0 | 5 | 7654.0815 | 0.2524316473 | 1.112239 | 0.0839246204 | 0.2511635 | 4.70008392 | 01/04/2017 | C:\Data\MIMS\Backup\ARGONNE_11\CFF-B26H-P4a.016 | B26H Formation Gelon MCMB vs. NEI SP-10 5V spinel Silatronix electrolyte [EMC/FEC/DF1S4MN 65/30/5 LiPF6 LiBOB LiDFOB; Lot:ZP2725] 3.5 to 4.7V CFF-INCB-FORM-1p5hold-4p7 1C-rate = 250 mA 2.136g of 5V spinel per pouch cell | CFF-INCB-FORM-1p5hold-4p7.000Formation 1.5V tap and hold 15min rest 24h C/10x3 then C/3x2 3.5-4.7V | 5
2856 | ARGONNE_11_CFF-B26H-P4b.016 | CFF | B26H | 4 | P4b | 01/10/2017 11:36:12 | 5 | 6 | 3182.2747 | 0.2457869008 | 1.121926 | 0.0050537881 | 3.87701228 | 4.69993133 | 01/10/2017 | C:\Data\MIMS\Backup\ARGONNE_11\CFF-B26H-P4b.016 | B26H Rate Study Gelon MCMB vs. NEI SP-10 5V spinel Silatronix electrolyte [EMC/FEC/DF1S4MN 65/30/5 LiPF6 LiBOB LiDFOB; Lot:ZP2725] 3.5 to 4.7V CFF-INCB-RATE-4p7 1C-rate = 100 mA 2.136g of 5V spinel per pouch cell | CFF-INCB-RATE-4p7.000Rate Study at 0.05C 0.1C 0.2C 0.5C 1C 2C; 3.5V to 4.7V | 1
2857 | ARGONNE_11_CFF-B26H-P4bb.016 | CFF | B26H | 4 | P4bb | 01/12/2017 16:45:21 | 5 | 22 | 8639.7932 | 0.2242141773 | 1.003647 | 0.3614862287 | 3.05821317 | 4.79606317 | 01/12/2017 | C:\Data\MIMS\Backup\ARGONNE_11\CFF-B26H-P4bb.016 | B26H Rate Study Gelon MCMB vs. NEI SP-10 5V spinel Silatronix electrolyte [EMC/FEC/DF1S4MN 65/30/5 LiPF6 LiBOB LiDFOB; Lot:ZP2725] 3.5 to 4.7V CFF-INCB-RATE-4p7 1C-rate = 180 mA 2.136g of 5V spinel per pouch cell | CFF-INCB-RATE-4p7.000Rate Study at 0.05C 0.1C 0.2C 0.5C 1C 2C; 3.5V to 4.7V | 17
2858 | ARGONNE_11_CFF-B26H-P4c.016 | CFF | B26H | 4 | P4c | 01/23/2017 14:28:58 | 22 | 137 | 20129.107 | 0.2195931799 | 1.000181 | 0.8486305028 | 1.28450446 | 6.28992142 | 01/23/2017 | C:\Data\MIMS\Backup\ARGONNE_11\CFF-B26H-P4c.016 | B26H Cycle Life Gelon MCMB vs. NEI SP-10 5V spinel Silatronix electrolyte [EMC/FEC/DF1S4MN 65/30/5 LiPF6 LiBOB LiDFOB; Lot:ZP2725] 3.5 to 4.7V CFF-INCB-CYC_HPPC-4p7 1C-rate = 180 mA 2.136g of 5V spinel per pouch cell | CFF-INCB-CYC_HPPC-4p7.000C/20 then 47 cycles at C/2 HPPC with 5C Disch. Pulse 3.75C Chrg 3.5 -4.7V | 115
2859 | ARGONNE_11_CFF-B26I-P1a.033 | CFF | B26I | 1 | P1a | 01/04/2017 15:30:08 | 0 | 5 | 7736.9325 | 0.261134364 | 1.153829 | 0.0842298009 | 0.24002441 | 4.70023651 | 01/04/2017 | C:\Data\MIMS\Backup\ARGONNE_11\CFF-B26I-P1a.033 | B26I Formation Gelon MCMB vs. NEI SP-10 5V spinel Silatronix electrolyte [EMC/FEC/OS3 93/2/5 LiPF6 LiDFOB; Lot:ZP2726] 3.5 to 4.7V CFF-INCB-FORM-1p5hold-4p7 1C-rate = 250 mA 2.136g of 5V spinel per pouch cell | CFF-INCB-FORM-1p5hold-4p7.000Formation 1.5V tap and hold 15min rest 24h C/10x3 then C/3x2 3.5-4.7V | 5
2860 | ARGONNE_11_CFF-B26I-P1b.033 | CFF | B26I | 1 | P1b | 01/10/2017 11:37:55 | 5 | 6 | 3183.0007 | 0.2500142989 | 1.137647 | 0.0050537881 | 3.79598688 | 4.68513008 | 01/10/2017 | C:\Data\MIMS\Backup\ARGONNE_11\CFF-B26I-P1b.033 | B26I Rate Study Gelon MCMB vs. NEI SP-10 5V spinel Silatronix electrolyte [EMC/FEC/OS3 93/2/5 LiPF6 LiDFOB; Lot:ZP2726] 3.5 to 4.7V CFF-INCB-RATE-4p7 1C-rate = 100 mA 2.136g of 5V spinel per pouch cell | CFF-INCB-RATE-4p7.000Rate Study at 0.05C 0.1C 0.2C 0.5C 1C 2C; 3.5V to 4.7V | 1
2861 | ARGONNE_11_CFF-B26I-P1bb.033 | CFF | B26I | 1 | P1bb | 01/12/2017 16:46:31 | 5 | 22 | 7086.8733 | 0.2195974684 | 0.9797785473 | 0.3620202945 | 2.6614786 | 4.70023651 | 01/12/2017 | C:\Data\MIMS\Backup\ARGONNE_11\CFF-B26I-P1bb.033 | B26I Rate Study Gelon MCMB vs. NEI SP-10 5V spinel Silatronix electrolyte [EMC/FEC/OS3 93/2/5 LiPF6 LiDFOB; Lot:ZP2726] 3.5 to 4.7V CFF-INCB-RATE-4p7 1C-rate = 180 mA 2.136g of 5V spinel per pouch cell | CFF-INCB-RATE-4p7.000Rate Study at 0.05C 0.1C 0.2C 0.5C 1C 2C; 3.5V to 4.7V | 17
2862 | ARGONNE_11_CFF-B26I-P1c.033 | CFF | B26I | 1 | P1c | 01/23/2017 14:30:24 | 22 | 222 | 9780.9487 | 0.1353230506 | 0.6155905669 | 0.8539711604 | 0 | 5.26298924 | 01/23/2017 | C:\Data\MIMS\Backup\ARGONNE_11\CFF-B26I-P1c.033 | B26I Cycle Life Gelon MCMB vs. NEI SP-10 5V spinel Silatronix electrolyte [EMC/FEC/OS3 93/2/5 LiPF6 LiDFOB; Lot:ZP2726] 3.5 to 4.7V CFF-INCB-CYC_HPPC-4p7 1C-rate = 180 mA 2.136g of 5V spinel per pouch cell | CFF-INCB-CYC_HPPC-4p7.000C/20 then 47 cycles at C/2 HPPC with 5C Disch. Pulse 3.75C Chrg 3.5 -4.7V | 200
2863 | ARGONNE_11_CFF-B26I-P2aa.034 | CFF | B26I | 2 | P2aa | 01/04/2017 15:32:06 | 0 | 5 | 7644.6705 | 0.2480223618 | 1.094257 | 0.0840009155 | 0.24765393 | 4.70008392 | 01/04/2017 | C:\Data\MIMS\Backup\ARGONNE_11\CFF-B26I-P2aa.034 | B26I Formation Gelon MCMB vs. NEI SP-10 5V spinel Silatronix electrolyte [EMC/FEC/OS3 93/2/5 LiPF6 LiDFOB; Lot:ZP2726] 3.5 to 4.7V CFF-INCB-FORM-1p5hold-4p7 1C-rate = 250 mA 2.136g of 5V spinel per pouch cell | CFF-INCB-FORM-1p5hold-4p7.000Formation 1.5V tap and hold 15min rest 24h C/10x3 then C/3x2 3.5-4.7V | 5
2864 | ARGONNE_11_CFF-B26I-P2b.034 | CFF | B26I | 2 | P2b | 01/10/2017 11:38:24 | 5 | 6 | 3183.0007 | 0.2500142841 | 1.138984 | 0.0050492103 | 3.84054322 | 4.68039979 | 01/10/2017 | C:\Data\MIMS\Backup\ARGONNE_11\CFF-B26I-P2b.034 | B26I Rate Study Gelon MCMB vs. NEI SP-10 5V spinel Silatronix electrolyte [EMC/FEC/OS3 93/2/5 LiPF6 LiDFOB; Lot:ZP2726] 3.5 to 4.7V CFF-INCB-RATE-4p7 1C-rate = 100 mA 2.136g of 5V spinel per pouch cell | CFF-INCB-RATE-4p7.000Rate Study at 0.05C 0.1C 0.2C 0.5C 1C 2C; 3.5V to 4.7V | 1
2865 | ARGONNE_11_CFF-B26I-P2bb.034 | CFF | B26I | 2 | P2bb | 01/12/2017 16:47:02 | 5 | 22 | 7296.9947 | 0.2242909892 | 1.002172 | 0.2709239338 | 3.01625086 | 4.88975357 | 01/12/2017 | C:\Data\MIMS\Backup\ARGONNE_11\CFF-B26I-P2bb.034 | B26I Rate Study Gelon MCMB vs. NEI SP-10 5V spinel Silatronix electrolyte [EMC/FEC/OS3 93/2/5 LiPF6 LiDFOB; Lot:ZP2726] 3.5 to 4.7V CFF-INCB-RATE-4p7 1C-rate = 180 mA 2.136g of 5V spinel per pouch cell | CFF-INCB-RATE-4p7.000Rate Study at 0.05C 0.1C 0.2C 0.5C 1C 2C; 3.5V to 4.7V | 17
2866 | ARGONNE_11_CFF-B26I-P2c.034 | CFF | B26I | 2 | P2c | 01/23/2017 14:30:46 | 22 | 172 | 20131.35 | 0.2257990323 | 1.028349 | 0.8534370947 | 0 | 7.63164721 | 01/23/2017 | C:\Data\MIMS\Backup\ARGONNE_11\CFF-B26I-P2c.034 | B26I Cycle Life Gelon MCMB vs. NEI SP-10 5V spinel Silatronix electrolyte [EMC/FEC/OS3 93/2/5 LiPF6 LiDFOB; Lot:ZP2726] 3.5 to 4.7V CFF-INCB-CYC_HPPC-4p7 1C-rate = 180 mA 2.136g of 5V spinel per pouch cell | CFF-INCB-CYC_HPPC-4p7.000C/20 then 47 cycles at C/2 HPPC with 5C Disch. Pulse 3.75C Chrg 3.5 -4.7V | 150
2867 | ARGONNE_11_CFF-B26I-P3a.035 | CFF | B26I | 3 | P3a | 01/04/2017 15:32:29 | 0 | 5 | 7646.2552 | 0.2489625719 | 1.09874969 | 0.0846875715 | 0.24383917 | 4.69993133 | 01/04/2017 | C:\Data\MIMS\Backup\ARGONNE_11\CFF-B26I-P3a.035 | B26I Formation Gelon MCMB vs. NEI SP-10 5V spinel Silatronix electrolyte [EMC/FEC/OS3 93/2/5 LiPF6 LiDFOB; Lot:ZP2726] 3.5 to 4.7V CFF-INCB-FORM-1p5hold-4p7 1C-rate = 250 mA 2.136g of 5V spinel per pouch cell | CFF-INCB-FORM-1p5hold-4p7.000Formation 1.5V tap and hold 15min rest 24h C/10x3 then C/3x2 3.5-4.7V | 5
2868 | ARGONNE_11_CFF-B26I-P3b.035 | CFF | B26I | 3 | P3b | 01/10/2017 11:38:46 | 5 | 6 | 3179.432 | 0.2488834981 | 1.137173 | 0.0050743877 | 3.93591211 | 4.69993133 | 01/10/2017 | C:\Data\MIMS\Backup\ARGONNE_11\CFF-B26I-P3b.035 | B26I Rate Study Gelon MCMB vs. NEI SP-10 5V spinel Silatronix electrolyte [EMC/FEC/OS3 93/2/5 LiPF6 LiDFOB; Lot:ZP2726] 3.5 to 4.7V CFF-INCB-RATE-4p7 1C-rate = 100 mA 2.136g of 5V spinel per pouch cell | CFF-INCB-RATE-4p7.000Rate Study at 0.05C 0.1C 0.2C 0.5C 1C 2C; 3.5V to 4.7V | 1
2869 | ARGONNE_11_CFF-B26I-P3bb.035 | CFF | B26I | 3 | P3bb | 01/12/2017 16:47:29 | 5 | 22 | 8719.6767 | 0.2258048274 | 1.008883 | 0.3617914092 | 3.49965667 | 4.70008392 | 01/12/2017 | C:\Data\MIMS\Backup\ARGONNE_11\CFF-B26I-P3bb.035 | B26I Rate Study Gelon MCMB vs. NEI SP-10 5V spinel Silatronix electrolyte [EMC/FEC/OS3 93/2/5 LiPF6 LiDFOB; Lot:ZP2726] 3.5 to 4.7V CFF-INCB-RATE-4p7 1C-rate = 180 mA 2.136g of 5V spinel per pouch cell | CFF-INCB-RATE-4p7.000Rate Study at 0.05C 0.1C 0.2C 0.5C 1C 2C; 3.5V to 4.7V | 17
2870 | ARGONNE_11_CFF-B26I-P3c.035 | CFF | B26I | 3 | P3c | 01/23/2017 14:31:08 | 22 | 222 | 15688.7837 | 0.18782796 | 0.8563231819 | 0.8753337911 | 0 | 7.39177539 | 01/23/2017 | C:\Data\MIMS\Backup\ARGONNE_11\CFF-B26I-P3c.035 | B26I Cycle Life Gelon MCMB vs. NEI SP-10 5V spinel Silatronix electrolyte [EMC/FEC/OS3 93/2/5 LiPF6 LiDFOB; Lot:ZP2726] 3.5 to 4.7V CFF-INCB-CYC_HPPC-4p7 1C-rate = 180 mA 2.136g of 5V spinel per pouch cell | CFF-INCB-CYC_HPPC-4p7.000C/20 then 47 cycles at C/2 HPPC with 5C Disch. Pulse 3.75C Chrg 3.5 -4.7V | 200
2871 | ARGONNE_11_CFF-B26I-P4a.036 | CFF | B26I | 4 | P4a | 01/04/2017 15:32:50 | 0 | 5 | 7622.7802 | 0.2493846297 | 1.100103 | 0.0839246204 | 0.24612802 | 4.70008392 | 01/04/2017 | C:\Data\MIMS\Backup\ARGONNE_11\CFF-B26I-P4a.036 | B26I Formation Gelon MCMB vs. NEI SP-10 5V spinel Silatronix electrolyte [EMC/FEC/OS3 93/2/5 LiPF6 LiDFOB; Lot:ZP2726] 3.5 to 4.7V CFF-INCB-FORM-1p5hold-4p7 1C-rate = 250 mA 2.136g of 5V spinel per pouch cell | CFF-INCB-FORM-1p5hold-4p7.000Formation 1.5V tap and hold 15min rest 24h C/10x3 then C/3x2 3.5-4.7V | 5
2872 | ARGONNE_11_CFF-B26I-P4b.036 | CFF | B26I | 4 | P4b | 01/10/2017 11:39:09 | 5 | 6 | 3183.0007 | 0.250014291 | 1.140772 | 0.0050537881 | 3.89364462 | 4.69291218 | 01/10/2017 | C:\Data\MIMS\Backup\ARGONNE_11\CFF-B26I-P4b.036 | B26I Rate Study Gelon MCMB vs. NEI SP-10 5V spinel Silatronix electrolyte [EMC/FEC/OS3 93/2/5 LiPF6 LiDFOB; Lot:ZP2726] 3.5 to 4.7V CFF-INCB-RATE-4p7 1C-rate = 100 mA 2.136g of 5V spinel per pouch cell | CFF-INCB-RATE-4p7.000Rate Study at 0.05C 0.1C 0.2C 0.5C 1C 2C; 3.5V to 4.7V | 1
2873 | ARGONNE_11_CFF-B26I-P4bb.036 | CFF | B26I | 4 | P4bb | 01/12/2017 16:47:53 | 5 | 22 | 7875.146 | 0.2244384656 | 1.002102 | 0.2708476387 | 3.3354696 | 4.70023651 | 01/12/2017 | C:\Data\MIMS\Backup\ARGONNE_11\CFF-B26I-P4bb.036 | B26I Rate Study Gelon MCMB vs. NEI SP-10 5V spinel Silatronix electrolyte [EMC/FEC/OS3 93/2/5 LiPF6 LiDFOB; Lot:ZP2726] 3.5 to 4.7V CFF-INCB-RATE-4p7 1C-rate = 180 mA 2.136g of 5V spinel per pouch cell | CFF-INCB-RATE-4p7.000Rate Study at 0.05C 0.1C 0.2C 0.5C 1C 2C; 3.5V to 4.7V | 17
2874 | ARGONNE_11_CFF-B26I-P4c.036 | CFF | B26I | 4 | P4c | 01/23/2017 14:31:32 | 22 | 184 | 20130.5003 | 0.212994389 | 0.9701331949 | 0.8569466697 | 0 | 7.35927367 | 01/23/2017 | C:\Data\MIMS\Backup\ARGONNE_11\CFF-B26I-P4c.036 | B26I Cycle Life Gelon MCMB vs. NEI SP-10 5V spinel Silatronix electrolyte [EMC/FEC/OS3 93/2/5 LiPF6 LiDFOB; Lot:ZP2726] 3.5 to 4.7V CFF-INCB-CYC_HPPC-4p7 1C-rate = 180 mA 2.136g of 5V spinel per pouch cell | CFF-INCB-CYC_HPPC-4p7.000C/20 then 47 cycles at C/2 HPPC with 5C Disch. Pulse 3.75C Chrg 3.5 -4.7V | 162
2875 | ARGONNE_11_CFF-B26J-P1a.037 | CFF | B26J | 1 | P1a | 01/04/2017 15:33:57 | 0 | 5 | 7657.8028 | 0.26021254 | 1.149991 | 0.084306096 | 0.29724575 | 4.70008392 | 01/04/2017 | C:\Data\MIMS\Backup\ARGONNE_11\CFF-B26J-P1a.037 | B26J Formation Gelon MCMB vs. NEI SP-10 5V spinel Silatronix electrolyte [EMC/FEC/OS3 88/2/10 LiPF6 LiDFOB; Lot:ZP2727] 3.5 to 4.7V CFF-INCB-FORM-1p5hold-4p7 1C-rate = 250 mA 2.136g of 5V spinel per pouch cell | CFF-INCB-FORM-1p5hold-4p7.000Formation 1.5V tap and hold 15min rest 24h C/10x3 then C/3x2 3.5-4.7V | 5
2876 | ARGONNE_11_CFF-B26J-P1b.037 | CFF | B26J | 1 | P1b | 01/10/2017 11:40:13 | 5 | 6 | 3183.0007 | 0.2500142937 | 1.136055 | 0.0050675212 | 3.78179599 | 4.67215991 | 01/10/2017 | C:\Data\MIMS\Backup\ARGONNE_11\CFF-B26J-P1b.037 | B26J Rate Study Gelon MCMB vs. NEI SP-10 5V spinel Silatronix electrolyte [EMC/FEC/OS3 88/2/10 LiPF6 LiDFOB; Lot:ZP2727] 3.5 to 4.7V CFF-INCB-RATE-4p7 1C-rate = 100 mA 2.136g of 5V spinel per pouch cell | CFF-INCB-RATE-4p7.000Rate Study at 0.05C 0.1C 0.2C 0.5C 1C 2C; 3.5V to 4.7V | 1
2877 | ARGONNE_11_CFF-B26J-P1bb.037 | CFF | B26J | 1 | P1bb | 01/12/2017 16:48:41 | 5 | 22 | 4486.7667 | 0.2017254556 | 0.8924518283 | 0.360952163 | 3.1387808 | 4.70023651 | 01/12/2017 | C:\Data\MIMS\Backup\ARGONNE_11\CFF-B26J-P1bb.037 | B26J Rate Study Gelon MCMB vs. NEI SP-10 5V spinel Silatronix electrolyte [EMC/FEC/OS3 88/2/10 LiPF6 LiDFOB; Lot:ZP2727] 3.5 to 4.7V CFF-INCB-RATE-4p7 1C-rate = 180 mA 2.136g of 5V spinel per pouch cell | CFF-INCB-RATE-4p7.000Rate Study at 0.05C 0.1C 0.2C 0.5C 1C 2C; 3.5V to 4.7V | 17
2878 | ARGONNE_11_CFF-B26J-P1c.037 | CFF | B26J | 1 | P1c | 01/23/2017 14:33:23 | 22 | 222 | 11116.072 | 0.23511281 | 1.070681 | 0.8670176242 | 0 | 5.90569924 | 01/23/2017 | C:\Data\MIMS\Backup\ARGONNE_11\CFF-B26J-P1c.037 | B26J Cycle Life Gelon MCMB vs. NEI SP-10 5V spinel Silatronix electrolyte [EMC/FEC/OS3 88/2/10 LiPF6 LiDFOB; Lot:ZP2727] 3.5 to 4.7V CFF-INCB-CYC_HPPC-4p7 1C-rate = 180 mA 2.136g of 5V spinel per pouch cell | CFF-INCB-CYC_HPPC-4p7.000C/20 then 47 cycles at C/2 HPPC with 5C Disch. Pulse 3.75C Chrg 3.5 -4.7V | 200
2879 | ARGONNE_11_CFF-B26J-P2a.038 | CFF | B26J | 2 | P2a | 01/04/2017 15:34:32 | 0 | 5 | 7649.1105 | 0.2529458733 | 1.116979 | 0.084306096 | 0.29434653 | 4.70008392 | 01/04/2017 | C:\Data\MIMS\Backup\ARGONNE_11\CFF-B26J-P2a.038 | B26J Formation Gelon MCMB vs. NEI SP-10 5V spinel Silatronix electrolyte [EMC/FEC/OS3 88/2/10 LiPF6 LiDFOB; Lot:ZP2727] 3.5 to 4.7V CFF-INCB-FORM-1p5hold-4p7 1C-rate = 250 mA 2.136g of 5V spinel per pouch cell | CFF-INCB-FORM-1p5hold-4p7.000Formation 1.5V tap and hold 15min rest 24h C/10x3 then C/3x2 3.5-4.7V | 5
2880 | ARGONNE_11_CFF-B26J-P2b.038 | CFF | B26J | 2 | P2b | 01/10/2017 11:40:42 | 5 | 6 | 3183.0007 | 0.2500142931 | 1.134731 | 0.0050583658 | 3.74959945 | 4.66666667 | 01/10/2017 | C:\Data\MIMS\Backup\ARGONNE_11\CFF-B26J-P2b.038 | B26J Rate Study Gelon MCMB vs. NEI SP-10 5V spinel Silatronix electrolyte [EMC/FEC/OS3 88/2/10 LiPF6 LiDFOB; Lot:ZP2727] 3.5 to 4.7V CFF-INCB-RATE-4p7 1C-rate = 100 mA 2.136g of 5V spinel per pouch cell | CFF-INCB-RATE-4p7.000Rate Study at 0.05C 0.1C 0.2C 0.5C 1C 2C; 3.5V to 4.7V | 1
2881 | ARGONNE_11_CFF-B26J-P2bb.038 | CFF | B26J | 2 | P2bb | 01/12/2017 16:49:21 | 5 | 22 | 6123.0142 | 0.213603229 | 0.9550275103 | 0.3605706874 | 2.43091478 | 4.85145342 | 01/12/2017 | C:\Data\MIMS\Backup\ARGONNE_11\CFF-B26J-P2bb.038 | B26J Rate Study Gelon MCMB vs. NEI SP-10 5V spinel Silatronix electrolyte [EMC/FEC/OS3 88/2/10 LiPF6 LiDFOB; Lot:ZP2727] 3.5 to 4.7V CFF-INCB-RATE-4p7 1C-rate = 180 mA 2.136g of 5V spinel per pouch cell | CFF-INCB-RATE-4p7.000Rate Study at 0.05C 0.1C 0.2C 0.5C 1C 2C; 3.5V to 4.7V | 17
2882 | ARGONNE_11_CFF-B26J-P2c.038 | CFF | B26J | 2 | P2c | 01/23/2017 14:33:48 | 22 | 222 | 9618.8157 | 0.2174808608 | 0.9917547078 | 0.8486305028 | 0 | 5.23674372 | 01/23/2017 | C:\Data\MIMS\Backup\ARGONNE_11\CFF-B26J-P2c.038 | B26J Cycle Life Gelon MCMB vs. NEI SP-10 5V spinel Silatronix electrolyte [EMC/FEC/OS3 88/2/10 LiPF6 LiDFOB; Lot:ZP2727] 3.5 to 4.7V CFF-INCB-CYC_HPPC-4p7 1C-rate = 180 mA 2.136g of 5V spinel per pouch cell | CFF-INCB-CYC_HPPC-4p7.000C/20 then 47 cycles at C/2 HPPC with 5C Disch. Pulse 3.75C Chrg 3.5 -4.7V | 200
2883 | ARGONNE_11_CFF-B26J-P3a.039 | CFF | B26J | 3 | P3a | 01/04/2017 15:34:53 | 0 | 5 | 7515.0418 | 0.2571385681 | 1.135554 | 0.08361944 | 0.2917525 | 4.70008392 | 01/04/2017 | C:\Data\MIMS\Backup\ARGONNE_11\CFF-B26J-P3a.039 | B26J Formation Gelon MCMB vs. NEI SP-10 5V spinel Silatronix electrolyte [EMC/FEC/OS3 88/2/10 LiPF6 LiDFOB; Lot:ZP2727] 3.5 to 4.7V CFF-INCB-FORM-1p5hold-4p7 1C-rate = 250 mA 2.136g of 5V spinel per pouch cell | CFF-INCB-FORM-1p5hold-4p7.000Formation 1.5V tap and hold 15min rest 24h C/10x3 then C/3x2 3.5-4.7V | 5
2884 | ARGONNE_11_CFF-B26J-P3b.039 | CFF | B26J | 3 | P3b | 01/10/2017 11:41:06 | 5 | 6 | 3183.0007 | 0.2500142959 | 1.137298 | 0.0050583658 | 3.81261921 | 4.67093919 | 01/10/2017 | C:\Data\MIMS\Backup\ARGONNE_11\CFF-B26J-P3b.039 | B26J Rate Study Gelon MCMB vs. NEI SP-10 5V spinel Silatronix electrolyte [EMC/FEC/OS3 88/2/10 LiPF6 LiDFOB; Lot:ZP2727] 3.5 to 4.7V CFF-INCB-RATE-4p7 1C-rate = 100 mA 2.136g of 5V spinel per pouch cell | CFF-INCB-RATE-4p7.000Rate Study at 0.05C 0.1C 0.2C 0.5C 1C 2C; 3.5V to 4.7V | 1
2885 | ARGONNE_11_CFF-B26J-P3bb.039 | CFF | B26J | 3 | P3bb | 01/12/2017 16:49:45 | 5 | 22 | 5491.4502 | 0.2132102949 | 0.9492203817 | 0.3622491798 | 1.23430228 | 5.0983444 | 01/12/2017 | C:\Data\MIMS\Backup\ARGONNE_11\CFF-B26J-P3bb.039 | B26J Rate Study Gelon MCMB vs. NEI SP-10 5V spinel Silatronix electrolyte [EMC/FEC/OS3 88/2/10 LiPF6 LiDFOB; Lot:ZP2727] 3.5 to 4.7V CFF-INCB-RATE-4p7 1C-rate = 180 mA 2.136g of 5V spinel per pouch cell | CFF-INCB-RATE-4p7.000Rate Study at 0.05C 0.1C 0.2C 0.5C 1C 2C; 3.5V to 4.7V | 17
2886 | ARGONNE_11_CFF-B26J-P3c.039 | CFF | B26J | 3 | P3c | 01/23/2017 14:34:24 | 22 | 222 | 10985.5363 | 0.2355300391 | 1.072158 | 0.8728160525 | 0 | 5.77416648 | 01/23/2017 | C:\Data\MIMS\Backup\ARGONNE_11\CFF-B26J-P3c.039 | B26J Cycle Life Gelon MCMB vs. NEI SP-10 5V spinel Silatronix electrolyte [EMC/FEC/OS3 88/2/10 LiPF6 LiDFOB; Lot:ZP2727] 3.5 to 4.7V CFF-INCB-CYC_HPPC-4p7 1C-rate = 180 mA 2.136g of 5V spinel per pouch cell | CFF-INCB-CYC_HPPC-4p7.000C/20 then 47 cycles at C/2 HPPC with 5C Disch. Pulse 3.75C Chrg 3.5 -4.7V | 200
2887 | ARGONNE_11_CFF-B26J-P4a.040 | CFF | B26J | 4 | P4a | 01/04/2017 15:35:14 | 0 | 5 | 7684.4443 | 0.2525656572 | 1.114747 | 0.0852979324 | 0.29129473 | 4.70008392 | 01/04/2017 | C:\Data\MIMS\Backup\ARGONNE_11\CFF-B26J-P4a.040 | B26J Formation Gelon MCMB vs. NEI SP-10 5V spinel Silatronix electrolyte [EMC/FEC/OS3 88/2/10 LiPF6 LiDFOB; Lot:ZP2727] 3.5 to 4.7V CFF-INCB-FORM-1p5hold-4p7 1C-rate = 250 mA 2.136g of 5V spinel per pouch cell | CFF-INCB-FORM-1p5hold-4p7.000Formation 1.5V tap and hold 15min rest 24h C/10x3 then C/3x2 3.5-4.7V | 5
2888 | ARGONNE_11_CFF-B26J-P4b.040 | CFF | B26J | 4 | P4b | 01/10/2017 11:41:27 | 5 | 6 | 3183.0007 | 0.2500142842 | 1.138465 | 0.0050537881 | 3.82482643 | 4.67750057 | 01/10/2017 | C:\Data\MIMS\Backup\ARGONNE_11\CFF-B26J-P4b.040 | B26J Rate Study Gelon MCMB vs. NEI SP-10 5V spinel Silatronix electrolyte [EMC/FEC/OS3 88/2/10 LiPF6 LiDFOB; Lot:ZP2727] 3.5 to 4.7V CFF-INCB-RATE-4p7 1C-rate = 100 mA 2.136g of 5V spinel per pouch cell | CFF-INCB-RATE-4p7.000Rate Study at 0.05C 0.1C 0.2C 0.5C 1C 2C; 3.5V to 4.7V | 1
2889 | ARGONNE_11_CFF-B26J-P4bb.040 | CFF | B26J | 4 | P4bb | 01/12/2017 16:50:13 | 5 | 22 | 5698.8223 | 0.2038059332 | 0.9043297366 | 0.3596551461 | 2.34836347 | 4.86259251 | 01/12/2017 | C:\Data\MIMS\Backup\ARGONNE_11\CFF-B26J-P4bb.040 | B26J Rate Study Gelon MCMB vs. NEI SP-10 5V spinel Silatronix electrolyte [EMC/FEC/OS3 88/2/10 LiPF6 LiDFOB; Lot:ZP2727] 3.5 to 4.7V CFF-INCB-RATE-4p7 1C-rate = 180 mA 2.136g of 5V spinel per pouch cell | CFF-INCB-RATE-4p7.000Rate Study at 0.05C 0.1C 0.2C 0.5C 1C 2C; 3.5V to 4.7V | 17
2890 | ARGONNE_11_CFF-B26J-P4c.040 | CFF | B26J | 4 | P4c | 01/23/2017 14:35:20 | 22 | 222 | 11116.082 | 0.2192431738 | 0.9991330203 | 0.8377203021 | 0 | 5.93636988 | 01/23/2017 | C:\Data\MIMS\Backup\ARGONNE_11\CFF-B26J-P4c.040 | B26J Cycle Life Gelon MCMB vs. NEI SP-10 5V spinel Silatronix electrolyte [EMC/FEC/OS3 88/2/10 LiPF6 LiDFOB; Lot:ZP2727] 3.5 to 4.7V CFF-INCB-CYC_HPPC-4p7 1C-rate = 180 mA 2.136g of 5V spinel per pouch cell | CFF-INCB-CYC_HPPC-4p7.000C/20 then 47 cycles at C/2 HPPC with 5C Disch. Pulse 3.75C Chrg 3.5 -4.7V | 200
2891 | ARGONNE_11_CFF-B26K-P1a.041 | CFF | B26K | 1 | P1a | 01/04/2017 15:39:07 | 0 | 5 | 7942.5442 | 0.2576856969 | 1.143214 | 0.0848401617 | 0 | 4.70008392 | 01/04/2017 | C:\Data\MIMS\Backup\ARGONNE_11\CFF-B26K-P1a.041 | B26K Formation Gelon MCMB vs. NEI SP-10 5V spinel Electrolyte: [Tomiyama A49 Gen2 baseline Lot:G605311] 3.5 to 4.7V CFF-INCB-FORM-1p5hold-4p7 1C-rate = 250 mA 2.136g of 5V spinel per pouch cell | CFF-INCB-FORM-1p5hold-4p7.000Formation 1.5V tap and hold 15min rest 24h C/10x3 then C/3x2 3.5-4.7V | 5
2892 | ARGONNE_11_CFF-B26K-P1b.041 | CFF | B26K | 1 | P1b | 01/10/2017 11:42:45 | 5 | 22 | 15480.5245 | 0.2357288123 | 1.071828 | 0.3617914092 | 3.49996185 | 4.70008392 | 01/10/2017 | C:\Data\MIMS\Backup\ARGONNE_11\CFF-B26K-P1b.041 | B26K Rate Study Gelon MCMB vs. NEI SP-10 5V spinel Electrolyte: [Tomiyama A49 Gen2 baseline Lot:G605311] 3.5 to 4.7V CFF-INCB-RATE-4p7 1C-rate = 180 mA 2.136g of 5V spinel per pouch cell | CFF-INCB-RATE-4p7.000Rate Study at 0.05C 0.1C 0.2C 0.5C 1C 2C; 3.5V to 4.7V | 17
2893 | ARGONNE_11_CFF-B26K-P1c.041 | CFF | B26K | 1 | P1c | 01/23/2017 14:39:54 | 22 | 222 | 51126.7052 | 0.2214613846 | 1.006841 | 0.9266041047 | 2.87159533 | 5.17402914 | 01/23/2017 | C:\Data\MIMS\Backup\ARGONNE_11\CFF-B26K-P1c.041 | B26k Cycle Life Gelon MCMB vs. NEI SP-10 5V spinel Electrolyte: [Tomiyama A49 Gen2 baseline Lot:G605311] 3.5 to 4.7V CFF-INCB-CYC_HPPC-4p7 1C-rate = 180 mA 2.136g of 5V spinel per pouch cell | CFF-INCB-CYC_HPPC-4p7.000C/20 then 47 cycles at C/2 HPPC with 5C Disch. Pulse 3.75C Chrg 3.5 -4.7V | 200
2894 | ARGONNE_11_CFF-B26K-P1d.041 | CFF | B26K | 1 | P1d | 03/09/2017 09:50:26 | 223 | 224 | 850.6367 | 0.109551106 | 0.5129500333 | 0.9272907607 | 2.78461891 | 5.14106966 | 03/09/2017 | C:\Data\MIMS\Backup\ARGONNE_11\CFF-B26K-P1d.041 | B26k Cycle Life Gelon MCMB vs. NEI SP-10 5V spinel Electrolyte: [Tomiyama A49 Gen2 baseline Lot:G605311] 3.5 to 4.7V CFF-INCB-CYC_HPPC-4p7 1C-rate | CFF-INCB-HPPC-4p7.000HPPC with 5C Disch. Pulse 3.75C Chrg 3.5 -4.7 | 1
2895 | ARGONNE_11_CFF-B26K-P2a.042 | CFF | B26K | 2 | P2a | 01/04/2017 15:39:34 | 0 | 5 | 7991.121 | 0.2626644138 | 1.165363 | 0.0855268177 | 0 | 4.70023651 | 01/04/2017 | C:\Data\MIMS\Backup\ARGONNE_11\CFF-B26K-P2a.042 | B26K Formation Gelon MCMB vs. NEI SP-10 5V spinel Electrolyte: [Tomiyama A49 Gen2 baseline Lot:G605311] 3.5 to 4.7V CFF-INCB-FORM-1p5hold-4p7 1C-rate = 250 mA 2.136g of 5V spinel per pouch cell | CFF-INCB-FORM-1p5hold-4p7.000Formation 1.5V tap and hold 15min rest 24h C/10x3 then C/3x2 3.5-4.7V | 5
2896 | ARGONNE_11_CFF-B26K-P2b.042 | CFF | B26K | 2 | P2b | 01/10/2017 11:43:10 | 5 | 22 | 15287.384 | 0.2368207216 | 1.075875 | 0.3623254749 | 3.49980926 | 4.70023651 | 01/10/2017 | C:\Data\MIMS\Backup\ARGONNE_11\CFF-B26K-P2b.042 | B26K Rate Study Gelon MCMB vs. NEI SP-10 5V spinel Electrolyte: [Tomiyama A49 Gen2 baseline Lot:G605311] 3.5 to 4.7V CFF-INCB-RATE-4p7 1C-rate = 180 mA 2.136g of 5V spinel per pouch cell | CFF-INCB-RATE-4p7.000Rate Study at 0.05C 0.1C 0.2C 0.5C 1C 2C; 3.5V to 4.7V | 17
2897 | ARGONNE_11_CFF-B26K-P2c.042 | CFF | B26K | 2 | P2c | 01/23/2017 14:41:54 | 22 | 222 | 55843.6462 | 0.2202325954 | 1.001694 | 0.9285114824 | 2.80216678 | 5.18898299 | 01/23/2017 | C:\Data\MIMS\Backup\ARGONNE_11\CFF-B26K-P2c.042 | B26k Cycle Life Gelon MCMB vs. NEI SP-10 5V spinel Electrolyte: [Tomiyama A49 Gen2 baseline Lot:G605311] 3.5 to 4.7V CFF-INCB-CYC_HPPC-4p7 1C-rate = 180 mA 2.136g of 5V spinel per pouch cell | CFF-INCB-CYC_HPPC-4p7.000C/20 then 47 cycles at C/2 HPPC with 5C Disch. Pulse 3.75C Chrg 3.5 -4.7V | 200
2898 | ARGONNE_11_CFF-B26K-P2d.042 | CFF | B26K | 2 | P2d | 03/09/2017 09:51:07 | 223 | 224 | 875.3792 | 0.133673882 | 0.6256516235 | 0.9291981384 | 2.85481041 | 5.16716258 | 03/09/2017 | C:\Data\MIMS\Backup\ARGONNE_11\CFF-B26K-P2d.042 | B26k Cycle Life Gelon MCMB vs. NEI SP-10 5V spinel Electrolyte: [Tomiyama A49 Gen2 baseline Lot:G605311] 3.5 to 4.7V CFF-INCB-CYC_HPPC-4p7 1C-rate = 180 mA 2.136g of 5V spinel per pouch cell | CFF-INCB-HPPC-4p7.000HPPC with 5C Disch. Pulse 3.75C Chrg 3.5 -4.7 | 1
2899 | ARGONNE_11_CFF-B26L-P1a.043 | CFF | B26L | 1 | P1a | 01/04/2017 15:41:07 | 0 | 5 | 7657.8302 | 0.222705847 | 0.9758265155 | 0.0853742275 | 0.00732433 | 4.70008392 | 01/04/2017 | C:\Data\MIMS\Backup\ARGONNE_11\CFF-B26L-P1a.043 | B26L Formation Gelon MCMB vs. NEI SP-10 5V spinel Electrolyte: [J. Zhang HV 1.0M LiPF6 in FEC/FEMC/FEPE (3/5/2 by vol.) Lot:Dec2016 batch] 3.5 to 4.7V CFF-INCB-FORM-1p5hold-4p7 1C-rate = 250 mA 2.136g of 5V spinel per pouch cell | CFF-INCB-FORM-1p5hold-4p7.000Formation 1.5V tap and hold 15min rest 24h C/10x3 then C/3x2 3.5-4.7V | 5
2900 | ARGONNE_11_CFF-B26L-P1b.043 | CFF | B26L | 1 | P1b | 01/10/2017 11:44:22 | 5 | 22 | 15137.8417 | 0.2232779024 | 1.01195 | 0.3623254749 | 3.49996185 | 4.70008392 | 01/10/2017 | C:\Data\MIMS\Backup\ARGONNE_11\CFF-B26L-P1b.043 | B26L Rate Study Gelon MCMB vs. NEI SP-10 5V spinel Electrolyte: [J. Zhang HV 1.0M LiPF6 in FEC/FEMC/FEPE (3/5/2 by vol.) Lot:Dec2016 batch] 3.5 to 4.7V CFF-INCB-RATE-4p7 1C-rate = 180 mA 2.136g of 5V spinel per pouch cell | CFF-INCB-RATE-4p7.000Rate Study at 0.05C 0.1C 0.2C 0.5C 1C 2C; 3.5V to 4.7V | 17
2901 | ARGONNE_11_CFF-B26L-P1c.043 | CFF | B26L | 1 | P1c | 01/23/2017 14:45:04 | 22 | 222 | 65872.2365 | 0.2318159032 | 1.053205241 | 0.902418555 | 3.49980926 | 5.01747158 | 01/23/2017 | C:\Data\MIMS\Backup\ARGONNE_11\CFF-B26L-P1c.043 | B26L Cycle Life Gelon MCMB vs. NEI SP-10 5V spinel Electrolyte: [J. Zhang HV 1.0M LiPF6 in FEC/FEMC/FEPE (3/5/2 by vol.) Lot:Dec2016 batch] 3.5 to 4.7V CFF-INCB-CYC_HPPC-4p7 1C-rate = 180 mA 2.136g of 5V spinel per pouch cell | CFF-INCB-CYC_HPPC-4p7.000C/20 then 47 cycles at C/2 HPPC with 5C Disch. Pulse 3.75C Chrg 3.5 -4.7V | 200
2902 | ARGONNE_11_CFF-B26L-P1d.095 | CFF | B26L | 1 | P1d | 03/20/2017 13:02:23 | 222 | 422 | 64819.9017 | 0.2072718149 | 0.9435777198 | 0.9023422599 | 3.49980926 | 4.89066911 | 03/20/2017 | C:\Data\MIMS\Backup\ARGONNE_11\CFF-B26L-P1d.095 | B26L Cycle Life Gelon MCMB vs. NEI SP-10 5V spinel Electrolyte: [J. Zhang HV 1.0M LiPF6 in FEC/FEMC/FEPE (3/5/2 by vol.) Lot:Dec2016 batch] 3.5 to 4.7V CFF-INCB-CYC_HPPC-4p7 1C-rate = 180 mA 2.136g of 5V spinel per pouch cell | CFF-INCB-CYC_HPPC-4p7.000C/20 then 47 cycles at C/2 HPPC with 5C Disch. Pulse 3.75C Chrg 3.5 -4.7V | 200
2903 | ARGONNE_11_CFF-B26L-P1e.095 | CFF | B26L | 1 | P1e | 06/19/2017 11:05:15 | 422 | 622 | 61434.223 | 0.1981185682 | 0.9025771371 | 0.902418555 | 3.49980926 | 4.92607004 | 06/19/2017 | C:\Data\MIMS\Backup\ARGONNE_11\CFF-B26L-P1e.095 | B26L Cycle Life Gelon MCMB vs. NEI SP-10 5V spinel Electrolyte: [J. Zhang HV 1.0M LiPF6 in FEC/FEMC/FEPE (3/5/2 by vol.) Lot:Dec2016 batch] 3.5 to 4.7V CFF-INCB-CYC_HPPC-4p7 1C-rate = 180 mA 2.136g of 5V spinel per pouch cell | CFF-INCB-CYC_HPPC-4p7.000C/20 then 47 cycles at C/2 HPPC with 5C Disch. Pulse 3.75C Chrg 3.5 -4.7V | 200
2904 | ARGONNE_11_CFF-B26L-P1f.095 | CFF | B26L | 1 | P1f | 08/01/2017 15:41:07 | 622 | 822 | 58910.9468 | 0.1869511207 | 0.8517552425 | 0.902418555 | 3.35713741 | 4.94163424 | 08/01/2017 | C:\Data\MIMS\Backup\ARGONNE_11\CFF-B26L-P1f.095 | B26L Cycle Life Gelon MCMB vs. NEI SP-10 5V spinel Electrolyte: [J. Zhang HV 1.0M LiPF6 in FEC/FEMC/FEPE (3/5/2 by vol.) Lot:Dec2016 batch] 3.5 to 4.7V CFF-INCB-CYC_HPPC-4p7 1C-rate = 180 mA 2.136g of 5V spinel per pouch cell | CFF-INCB-CYC_HPPC-4p7.000C/20 then 47 cycles at C/2 HPPC with 5C Disch. Pulse 3.75C Chrg 3.5 -4.7V | 200
2905 | ARGONNE_11_CFF-B26L-P1g.095 | CFF | B26L | 1 | P1g | 09/12/2017 15:44:26 | 822 | 1022 | 57173.946 | 0.1814505848 | 0.8268478772 | 0.902418555 | 2.99916075 | 4.95460441 | 09/12/2017 | C:\Data\MIMS\Backup\ARGONNE_11\CFF-B26L-P1g.095 | B26L Cycle Life Gelon MCMB vs. NEI SP-10 5V spinel Electrolyte: [J. Zhang HV 1.0M LiPF6 in FEC/FEMC/FEPE (3/5/2 by vol.) Lot:Dec2016 batch] 3.5 to 4.7V CFF-INCB-CYC_HPPC-4p7 1C-rate = 180 mA 2.136g of 5V spinel per pouch cell | CFF-INCB-CYC_HPPC-4p7.000C/20 then 47 cycles at C/2 HPPC with 5C Disch. Pulse 3.75C Chrg 3.5 -4.7V | 200
2906 | ARGONNE_11_CFF-B26L-P1h.095 | CFF | B26L | 1 | P1h | 10/25/2017 11:42:02 | 1022 | 1222 | 55781.912 | 0.1770896151 | 0.8071983875 | 0.902418555 | 2.99885557 | 5.0000763 | 10/25/2017 | C:\Data\MIMS\Backup\ARGONNE_11\CFF-B26L-P1h.095 | B26L Cycle Life Gelon MCMB vs. NEI SP-10 5V spinel Electrolyte: [J. Zhang HV 1.0M LiPF6 in FEC/FEMC/FEPE (3/5/2 by vol.) Lot:Dec2016 batch] 3.5 to 4.7V CFF-INCB-CYC_HPPC-4p7 1C-rate = 180 mA 2.136g of 5V spinel per pouch cell | CFF-INCB-CYC_HPPC-4p7.000C/20 then 47 cycles at C/2 HPPC with 5C Disch. Pulse 3.75C Chrg 3.5 -4.7V | 200
2907 | ARGONNE_11_CFF-B26L-P1i.095 | CFF | B26L | 1 | P1i | 12/04/2017 08:53:55 | 1222 | 1222 | 0.5 | 0 | 0 | 0 | 3.98092622 | 3.9812314 | 12/04/2017 | D:\Data\MIMS\Backup\ARGONNE_11\CFF-B26L-P1i.095 | B26L Cycle Life Gelon MCMB vs. NEI SP-10 5V spinel Electrolyte: [J. Zhang HV 1.0M LiPF6 in FEC/FEMC/FEPE (3/5/2 by vol.) Lot:Dec2016 batch] 3.5 to 4.7V CFF-INCB-CYC_HPPC-4p7 1C-rate = 180 mA 2.136g of 5V spinel per pouch cell | CFF-INCB-FORM-1p5hold-4p7.000Formation 1.5V tap and hold 15min rest 24h C/10x3 then C/3x2 3.5-4.7V | 0
2908 | ARGONNE_11_CFF-B26L-P1ii.095 | CFF | B26L | 1 | P1ii | 12/04/2017 08:55:25 | 1222 | 1422 | 54614.8578 | 0.1729756575 | 0.7886158922 | 0.902418555 | 2.99931334 | 5.00022889 | 12/04/2017 | C:\Data\MIMS\Backup\ARGONNE_11\CFF-B26L-P1ii.095 | B26L Cycle Life Gelon MCMB vs. NEI SP-10 5V spinel Electrolyte: [J. Zhang HV 1.0M LiPF6 in FEC/FEMC/FEPE (3/5/2 by vol.) Lot:Dec2016 batch] 3.5 to 4.7V CFF-INCB-CYC_HPPC-4p7 1C-rate = 180 mA 2.136g of 5V spinel per pouch cell | CFF-INCB-CYC_HPPC-4p7.000C/20 then 47 cycles at C/2 HPPC with 5C Disch. Pulse 3.75C Chrg 3.5 -4.7V | 200
2909 | ARGONNE_11_CFF-B26L-P1j.095 | CFF | B26L | 1 | P1j | 01/11/2018 11:23:08 | 1422 | 1622 | 53452.9753 | 0.169201138 | 0.7715120236 | 0.9311055161 | 2.95292592 | 5.01426719 | 01/11/2018 | C:\Data\MIMS\Backup\ARGONNE_11\CFF-B26L-P1j.095 | B26L Cycle Life Gelon MCMB vs. NEI SP-10 5V spinel Electrolyte: [J. Zhang HV 1.0M LiPF6 in FEC/FEMC/FEPE (3/5/2 by vol.) Lot:Dec2016 batch] 3.5 to 4.7V CFF-INCB-CYC_HPPC-4p7 1C-rate = 180 mA 2.136g of 5V spinel per pouch cell | CFF-INCB-CYC_HPPC-4p7.000C/20 then 47 cycles at C/2 HPPC with 5C Disch. Pulse 3.75C Chrg 3.5 -4.7V | 200
2910 | ARGONNE_11_CFF-B26L-P1k.095 | CFF | B26L | 1 | P1k | 02/19/2018 10:50:17 | 1622 | 1822 | 52143.7775 | 0.166517569 | 0.759375633 | 0.902418555 | 2.99824521 | 5.02052338 | 02/19/2018 | C:\Data\MIMS\Backup\ARGONNE_11\CFF-B26L-P1k.095 | B26L Cycle Life Gelon MCMB vs. NEI SP-10 5V spinel Electrolyte: [J. Zhang HV 1.0M LiPF6 in FEC/FEMC/FEPE (3/5/2 by vol.) Lot:Dec2016 batch] 3.5 to 4.7V CFF-INCB-CYC_HPPC-4p7 1C-rate = 180 mA 2.136g of 5V spinel per pouch cell | CFF-INCB-CYC_HPPC-4p7.000C/20 then 47 cycles at C/2 HPPC with 5C Disch. Pulse 3.75C Chrg 3.5 -4.7V | 200
2911 | ARGONNE_11_CFF-B26L-P1l.095 | CFF | B26L | 1 | P1l | 03/28/2018 12:08:23 | 1822 | 2022 | 51193.4442 | 0.1624916559 | 0.741215299 | 0.902418555 | 2.99916075 | 5.04905776 | 03/28/2018 | C:\Data\MIMS\Backup\ARGONNE_11\CFF-B26L-P1l.095 | B26L Cycle Life Gelon MCMB vs. NEI SP-10 5V spinel Electrolyte: [J. Zhang HV 1.0M LiPF6 in FEC/FEMC/FEPE (3/5/2 by vol.) Lot:Dec2016 batch] 3.5 to 4.7V CFF-INCB-CYC_HPPC-4p7 1C-rate = 180 mA 2.136g of 5V spinel per pouch cell | CFF-INCB-CYC_HPPC-4p7.000C/20 then 47 cycles at C/2 HPPC with 5C Disch. Pulse 3.75C Chrg 3.5 -4.7V | 200
2912 | ARGONNE_11_CFF-B26L-P2a.044 | CFF | B26L | 2 | P2a | 01/04/2017 15:41:28 | 0 | 5 | 7632.7345 | 0.2262785559 | 0.9922674166 | 0.0856031128 | 0.00671397 | 4.70008392 | 01/04/2017 | C:\Data\MIMS\Backup\ARGONNE_11\CFF-B26L-P2a.044 | B26L Formation Gelon MCMB vs. NEI SP-10 5V spinel Electrolyte: [J. Zhang HV 1.0M LiPF6 in FEC/FEMC/FEPE (3/5/2 by vol.) Lot:Dec2016 batch] 3.5 to 4.7V CFF-INCB-FORM-1p5hold-4p7 1C-rate = 250 mA 2.136g of 5V spinel per pouch cell | CFF-INCB-FORM-1p5hold-4p7.000Formation 1.5V tap and hold 15min rest 24h C/10x3 then C/3x2 3.5-4.7V | 5
2913 | ARGONNE_11_CFF-B26L-P2b.044 | CFF | B26L | 2 | P2b | 01/10/2017 11:44:48 | 5 | 22 | 14934.4072 | 0.223058064 | 1.014262 | 0.3621728847 | 3.49996185 | 4.70023651 | 01/10/2017 | C:\Data\MIMS\Backup\ARGONNE_11\CFF-B26L-P2b.044 | B26L Rate Study Gelon MCMB vs. NEI SP-10 5V spinel Electrolyte: [J. Zhang HV 1.0M LiPF6 in FEC/FEMC/FEPE (3/5/2 by vol.) Lot:Dec2016 batch] 3.5 to 4.7V CFF-INCB-RATE-4p7 1C-rate = 180 mA 2.136g of 5V spinel per pouch cell | CFF-INCB-RATE-4p7.000Rate Study at 0.05C 0.1C 0.2C 0.5C 1C 2C; 3.5V to 4.7V | 17
2914 | ARGONNE_11_CFF-B26L-P2c.044 | CFF | B26L | 2 | P2c | 01/23/2017 14:46:02 | 22 | 222 | 65697.4922 | 0.2287033032 | 1.038772 | 0.9022659648 | 3.49980926 | 4.87556268 | 01/23/2017 | C:\Data\MIMS\Backup\ARGONNE_11\CFF-B26L-P2c.044 | B26L Cycle Life Gelon MCMB vs. NEI SP-10 5V spinel Electrolyte: [J. Zhang HV 1.0M LiPF6 in FEC/FEMC/FEPE (3/5/2 by vol.) Lot:Dec2016 batch] 3.5 to 4.7V CFF-INCB-CYC_HPPC-4p7 1C-rate = 180 mA 2.136g of 5V spinel per pouch cell | CFF-INCB-CYC_HPPC-4p7.000C/20 then 47 cycles at C/2 HPPC with 5C Disch. Pulse 3.75C Chrg 3.5 -4.7V | 200
2915 | ARGONNE_11_CFF-B26L-P2d.096 | CFF | B26L | 2 | P2d | 03/20/2017 13:05:08 | 222 | 422 | 64388.5315 | 0.2060817893 | 0.9380370449 | 0.9023422599 | 3.49980926 | 4.8813611 | 03/20/2017 | C:\Data\MIMS\Backup\ARGONNE_11\CFF-B26L-P2d.096 | B26L Cycle Life Gelon MCMB vs. NEI SP-10 5V spinel Electrolyte: [J. Zhang HV 1.0M LiPF6 in FEC/FEMC/FEPE (3/5/2 by vol.) Lot:Dec2016 batch] 3.5 to 4.7V CFF-INCB-CYC_HPPC-4p7 1C-rate = 180 mA 2.136g of 5V spinel per pouch cell | CFF-INCB-CYC_HPPC-4p7.000C/20 then 47 cycles at C/2 HPPC with 5C Disch. Pulse 3.75C Chrg 3.5 -4.7V | 200
2916 | ARGONNE_11_CFF-B26L-P2e.096 | CFF | B26L | 2 | P2e | 06/19/2017 11:06:29 | 422 | 622 | 60870.9168 | 0.1970048242 | 0.897444209 | 0.902418555 | 3.49980926 | 4.90775921 | 06/19/2017 | C:\Data\MIMS\Backup\ARGONNE_11\CFF-B26L-P2e.096 | B26L Cycle Life Gelon MCMB vs. NEI SP-10 5V spinel Electrolyte: [J. Zhang HV 1.0M LiPF6 in FEC/FEMC/FEPE (3/5/2 by vol.) Lot:Dec2016 batch] 3.5 to 4.7V CFF-INCB-CYC_HPPC-4p7 1C-rate = 180 mA 2.136g of 5V spinel per pouch cell | CFF-INCB-CYC_HPPC-4p7.000C/20 then 47 cycles at C/2 HPPC with 5C Disch. Pulse 3.75C Chrg 3.5 -4.7V | 200
2917 | ARGONNE_11_CFF-B26L-P2f.096 | CFF | B26L | 2 | P2f | 08/01/2017 15:41:50 | 622 | 822 | 58193.3422 | 0.1852410973 | 0.8439689003 | 0.902418555 | 3.11360342 | 4.9204242 | 08/01/2017 | C:\Data\MIMS\Backup\ARGONNE_11\CFF-B26L-P2f.096 | B26L Cycle Life Gelon MCMB vs. NEI SP-10 5V spinel Electrolyte: [J. Zhang HV 1.0M LiPF6 in FEC/FEMC/FEPE (3/5/2 by vol.) Lot:Dec2016 batch] 3.5 to 4.7V CFF-INCB-CYC_HPPC-4p7 1C-rate = 180 mA 2.136g of 5V spinel per pouch cell | CFF-INCB-CYC_HPPC-4p7.000C/20 then 47 cycles at C/2 HPPC with 5C Disch. Pulse 3.75C Chrg 3.5 -4.7V | 200
2918 | ARGONNE_11_CFF-B26L-P2g.096 | CFF | B26L | 2 | P2g | 09/12/2017 15:45:23 | 822 | 1022 | 56411.51 | 0.1795741916 | 0.8183148279 | 0.902418555 | 2.99900816 | 4.93125811 | 09/12/2017 | C:\Data\MIMS\Backup\ARGONNE_11\CFF-B26L-P2g.096 | B26L Cycle Life Gelon MCMB vs. NEI SP-10 5V spinel Electrolyte: [J. Zhang HV 1.0M LiPF6 in FEC/FEMC/FEPE (3/5/2 by vol.) Lot:Dec2016 batch] 3.5 to 4.7V CFF-INCB-CYC_HPPC-4p7 1C-rate = 180 mA 2.136g of 5V spinel per pouch cell | CFF-INCB-CYC_HPPC-4p7.000C/20 then 47 cycles at C/2 HPPC with 5C Disch. Pulse 3.75C Chrg 3.5 -4.7V | 200
2919 | ARGONNE_11_CFF-B26L-P2h.096 | CFF | B26L | 2 | P2h | 10/25/2017 11:42:52 | 1022 | 1222 | 54934.1375 | 0.1751694669 | 0.7984811613 | 0.902418555 | 2.99931334 | 4.95033188 | 10/25/2017 | C:\Data\MIMS\Backup\ARGONNE_11\CFF-B26L-P2h.096 | B26L Cycle Life Gelon MCMB vs. NEI SP-10 5V spinel Electrolyte: [J. Zhang HV 1.0M LiPF6 in FEC/FEMC/FEPE (3/5/2 by vol.) Lot:Dec2016 batch] 3.5 to 4.7V CFF-INCB-CYC_HPPC-4p7 1C-rate = 180 mA 2.136g of 5V spinel per pouch cell | CFF-INCB-CYC_HPPC-4p7.000C/20 then 47 cycles at C/2 HPPC with 5C Disch. Pulse 3.75C Chrg 3.5 -4.7V | 200
2920 | ARGONNE_11_CFF-B26L-P2i.096 | CFF | B26L | 2 | P2i | 12/04/2017 08:55:59 | 1222 | 1422 | 53674.5592 | 0.1711286816 | 0.7801729137 | 0.902418555 | 2.99885557 | 4.95963989 | 12/04/2017 | C:\Data\MIMS\Backup\ARGONNE_11\CFF-B26L-P2i.096 | B26L Cycle Life Gelon MCMB vs. NEI SP-10 5V spinel Electrolyte: [J. Zhang HV 1.0M LiPF6 in FEC/FEMC/FEPE (3/5/2 by vol.) Lot:Dec2016 batch] 3.5 to 4.7V CFF-INCB-CYC_HPPC-4p7 1C-rate = 180 mA 2.136g of 5V spinel per pouch cell | CFF-INCB-CYC_HPPC-4p7.000C/20 then 47 cycles at C/2 HPPC with 5C Disch. Pulse 3.75C Chrg 3.5 -4.7V | 200
2921 | ARGONNE_11_CFF-B26L-P2j.096 | CFF | B26L | 2 | P2j | 01/11/2018 11:24:39 | 1422 | 1622 | 52559.4332 | 0.1676460024 | 0.7643404527 | 0.902418555 | 2.99855039 | 4.97398337 | 01/11/2018 | C:\Data\MIMS\Backup\ARGONNE_11\CFF-B26L-P2j.096 | B26L Cycle Life Gelon MCMB vs. NEI SP-10 5V spinel Electrolyte: [J. Zhang HV 1.0M LiPF6 in FEC/FEMC/FEPE (3/5/2 by vol.) Lot:Dec2016 batch] 3.5 to 4.7V CFF-INCB-CYC_HPPC-4p7 1C-rate = 180 mA 2.136g of 5V spinel per pouch cell | CFF-INCB-CYC_HPPC-4p7.000C/20 then 47 cycles at C/2 HPPC with 5C Disch. Pulse 3.75C Chrg 3.5 -4.7V | 200
2922 | ARGONNE_11_CFF-B26L-P2k.096 | CFF | B26L | 2 | P2k | 02/19/2018 10:51:09 | 1622 | 1822 | 51583.1418 | 0.1649711765 | 0.7522747063 | 0.902418555 | 2.9983978 | 4.98100252 | 02/19/2018 | C:\Data\MIMS\Backup\ARGONNE_11\CFF-B26L-P2k.096 | B26L Cycle Life Gelon MCMB vs. NEI SP-10 5V spinel Electrolyte: [J. Zhang HV 1.0M LiPF6 in FEC/FEMC/FEPE (3/5/2 by vol.) Lot:Dec2016 batch] 3.5 to 4.7V CFF-INCB-CYC_HPPC-4p7 1C-rate = 180 mA 2.136g of 5V spinel per pouch cell | CFF-INCB-CYC_HPPC-4p7.000C/20 then 47 cycles at C/2 HPPC with 5C Disch. Pulse 3.75C Chrg 3.5 -4.7V | 200
2923 | ARGONNE_11_CFF-B26L-P2l.096 | CFF | B26L | 2 | P2l | 03/28/2018 12:09:21 | 1822 | 2022 | 50642.7867 | 0.1619953847 | 0.7387484046 | 0.9023422599 | 2.99855039 | 4.99122606 | 03/28/2018 | C:\Data\MIMS\Backup\ARGONNE_11\CFF-B26L-P2l.096 | B26L Cycle Life Gelon MCMB vs. NEI SP-10 5V spinel Electrolyte: [J. Zhang HV 1.0M LiPF6 in FEC/FEMC/FEPE (3/5/2 by vol.) Lot:Dec2016 batch] 3.5 to 4.7V CFF-INCB-CYC_HPPC-4p7 1C-rate = 180 mA 2.136g of 5V spinel per pouch cell | CFF-INCB-CYC_HPPC-4p7.000C/20 then 47 cycles at C/2 HPPC with 5C Disch. Pulse 3.75C Chrg 3.5 -4.7V | 200
2924 | ARGONNE_11_CFF-B26M-P1a.053 | CFF | B26M | 1 | P1a | 04/13/2017 17:08:43 | 0 | 5 | 8145.0233 | 0.2676002752 | 1.187925 | 0.0840009155 | 0 | 4.70008392 | 04/13/2017 | C:\Data\MIMS\Backup\ARGONNE_11\CFF-B26M-P1a.053 | B26M Formation Gelon MCMB vs. "old" NEI SP-10 5V spinel Electrolyte: [Tomiyama A49 Gen2 baseline Lot:G605311] 3.5 to 4.7V CFF-INCB-FORM-1p5hold-4p7 1C-rate = 250 mA 2.136g of 5V spinel per pouch cell | CFF-INCB-FORM-1p5hold-4p7.000Formation 1.5V tap and hold 15min rest 24h C/10x3 then C/3x2 3.5-4.7V | 5
2925 | ARGONNE_11_CFF-B26M-P2a.054 | CFF | B26M | 2 | P2a | 04/13/2017 17:09:27 | 0 | 5 | 7962.9782 | 0.2557603002 | 1.132464 | 0.0840009155 | 0 | 4.70008392 | 04/13/2017 | C:\Data\MIMS\Backup\ARGONNE_11\CFF-B26M-P2a.054 | B26M Formation Gelon MCMB vs. "old" NEI SP-10 5V spinel Electrolyte: [Tomiyama A49 Gen2 baseline Lot:G605311] 3.5 to 4.7V CFF-INCB-FORM-1p5hold-4p7 1C-rate = 250 mA 2.136g of 5V spinel per pouch cell | CFF-INCB-FORM-1p5hold-4p7.000Formation 1.5V tap and hold 15min rest 24h C/10x3 then C/3x2 3.5-4.7V | 5
2926 | ARGONNE_11_CFF-B26M-P2b.054 | CFF | B26M | 2 | P2b | 04/19/2017 15:07:53 | 5 | 22 | 15225.7823 | 0.2326039015 | 1.057215 | 0.3611047532 | 3.49996185 | 4.70008392 | 04/19/2017 | C:\Data\MIMS\Backup\ARGONNE_11\CFF-B26M-P2b.054 | B26M Rate Study Gelon MCMB vs. "old" NEI SP-10 5V spinel Electrolyte: [Tomiyama A49 Gen2 baseline Lot:G605311] 3.5 to 4.7V CFF-INCB-RATE-4p7 1C-rate = 180 mA 2.136g of 5V spinel per pouch cell | CFF-INCB-RATE-4p7.000Rate Study at 0.05C 0.1C 0.2C 0.5C 1C 2C; 3.5V to 4.7V | 17
2927 | ARGONNE_11_CFF-B26M-P2c.054 | CFF | B26M | 2 | P2c | 05/05/2017 14:06:19 | 22 | 222 | 36018.7252 | 0.211575074 | 0.9627195919 | 0.9207293812 | 1.63149462 | 6.12176699 | 05/05/2017 | C:\Data\MIMS\Backup\ARGONNE_11\CFF-B26M-P2c.054 | B26M Cycle Life Gelon MCMB vs. "old" NEI SP-10 5V spinel Electrolyte: [Tomiyama A49 Gen2 baseline Lot:G605311] 3.5 to 4.7V CFF-INCB-CYC_HPPC-4p7 1C-rate = 180 mA 2.136g of 5V spinel per pouch cell | CFF-INCB-CYC_HPPC-4p7.000C/20 then 47 cycles at C/2 HPPC with 5C Disch. Pulse 3.75C Chrg 3.5 -4.7V | 200
2928 | ARGONNE_11_CFF-B26N-P1a.055 | CFF | B26N | 1 | P1a | 04/13/2017 17:10:19 | 0 | 5 | 8058.2568 | 0.2597296752 | 1.150995349 | 0.0841535058 | 0 | 4.70023651 | 04/13/2017 | C:\Data\MIMS\Backup\ARGONNE_11\CFF-B26N-P1a.055 | B26N Formation Gelon MCMB vs. "new" NEI SP-10 5V spinel Electrolyte: [Tomiyama A49 Gen2 baseline Lot:G605311] 3.5 to 4.7V CFF-INCB-FORM-1p5hold-4p7 1C-rate = 250 mA 2.115g of 5V spinel per pouch cell | CFF-INCB-FORM-1p5hold-4p7.000Formation 1.5V tap and hold 15min rest 24h C/10x3 then C/3x2 3.5-4.7V | 5
2929 | ARGONNE_11_CFF-B26N-P1b.055 | CFF | B26N | 1 | P1b | 04/19/2017 15:06:08 | 5 | 22 | 16130.5778 | 0.2464137403 | 1.12052 | 0.360952163 | 3.49996185 | 4.70023651 | 04/19/2017 | C:\Data\MIMS\Backup\ARGONNE_11\CFF-B26N-P1b.055 | B26N Rate Study Gelon MCMB vs. "new" NEI SP-10 5V spinel Electrolyte: [Tomiyama A49 Gen2 baseline Lot:G605311] 3.5 to 4.7V CFF-INCB-RATE-4p7 1C-rate = 180 mA 2.115g of 5V spinel per pouch cell | CFF-INCB-RATE-4p7.000Rate Study at 0.05C 0.1C 0.2C 0.5C 1C 2C; 3.5V to 4.7V | 17
2930 | ARGONNE_11_CFF-B26N-P1c.055 | CFF | B26N | 1 | P1c | 05/05/2017 14:07:27 | 22 | 222 | 48481.4927 | 0.2315107367 | 1.051763 | 0.902418555 | 2.99824521 | 5.0000763 | 05/05/2017 | C:\Data\MIMS\Backup\ARGONNE_11\CFF-B26N-P1c.055 | B26N Cycle Life Gelon MCMB vs. "new" NEI SP-10 5V spinel Electrolyte: [Tomiyama A49 Gen2 baseline Lot:G605311] 3.5 to 4.7V CFF-INCB-CYC_HPPC-4p7 1C-rate = 180 mA 2.115g of 5V spinel per pouch cell | CFF-INCB-CYC_HPPC-4p7.000C/20 then 47 cycles at C/2 HPPC with 5C Disch. Pulse 3.75C Chrg 3.5 -4.7V | 200
2931 | ARGONNE_11_CFF-B26N-P2a.056 | CFF | B26N | 2 | P2a | 04/13/2017 17:10:44 | 0 | 5 | 7882.0823 | 0.2464144543 | 1.089176 | 0.0837720302 | 0 | 4.70008392 | 04/13/2017 | C:\Data\MIMS\Backup\ARGONNE_11\CFF-B26N-P2a.056 | B26N Formation Gelon MCMB vs. "new" NEI SP-10 5V spinel Electrolyte: [Tomiyama A49 Gen2 baseline Lot:G605311] 3.5 to 4.7V CFF-INCB-FORM-1p5hold-4p7 1C-rate = 250 mA 2.115g of 5V spinel per pouch cell | CFF-INCB-FORM-1p5hold-4p7.000Formation 1.5V tap and hold 15min rest 24h C/10x3 then C/3x2 3.5-4.7V | 5
2932 | ARGONNE_11_CFF-B26N-P2b.056 | CFF | B26N | 2 | P2b | 04/19/2017 15:04:54 | 5 | 22 | 15583.6792 | 0.2382896021 | 1.085471 | 0.3608758679 | 3.49996185 | 4.70023651 | 04/19/2017 | C:\Data\MIMS\Backup\ARGONNE_11\CFF-B26N-P2b.056 | B26N Rate Study Gelon MCMB vs. "new" NEI SP-10 5V spinel Electrolyte: [Tomiyama A49 Gen2 baseline Lot:G605311] 3.5 to 4.7V CFF-INCB-RATE-4p7 1C-rate = 180 mA 2.115g of 5V spinel per pouch cell | CFF-INCB-RATE-4p7.000Rate Study at 0.05C 0.1C 0.2C 0.5C 1C 2C; 3.5V to 4.7V | 17
2933 | ARGONNE_11_CFF-B26N-P2c.056 | CFF | B26N | 2 | P2c | 05/05/2017 14:08:24 | 22 | 222 | 19013.8022 | 0.1995925419 | 0.9070165552 | 0.8561074235 | 0 | 7.44518196 | 05/05/2017 | C:\Data\MIMS\Backup\ARGONNE_11\CFF-B26N-P2c.056 | B26N Cycle Life Gelon MCMB vs. "new" NEI SP-10 5V spinel Electrolyte: [Tomiyama A49 Gen2 baseline Lot:G605311] 3.5 to 4.7V CFF-INCB-CYC_HPPC-4p7 1C-rate = 180 mA 2.115g of 5V spinel per pouch cell | CFF-INCB-CYC_HPPC-4p7.000C/20 then 47 cycles at C/2 HPPC with 5C Disch. Pulse 3.75C Chrg 3.5 -4.7V | 200
2934 | ARGONNE_11_CFF-B26N-P5a.025 | CFF | B26N | 5 | P5a | 04/20/2017 16:10:50 | 0 | 5 | 6804.2267 | 0.1974113384 | 0.8618458076 | 0.0854505226 | 0 | 4.70008392 | 04/20/2017 | C:\Data\MIMS\Backup\ARGONNE_11\CFF-B26N-P5a.025 | B26N-P5 (Archimedes) Formation Gelon MCMB vs. "new" NEI SP-10 5V spinel Electrolyte: [Tomiyama A49 Gen2 baseline Lot:G605311] 3.5 to 4.7V CFF-INCB-FORM-1p5hold-4p7 1C-rate = 250 mA 2.115g of 5V spinel per pouch cell | CFF-INCB-FORM-1p5hold-4p7.000Formation 1.5V tap and hold 15min rest 24h C/10x3 then C/3x2 3.5-4.7V | 5
2935 | ARGONNE_11_CFF-B26N-P5b.025 | CFF | B26N | 5 | P5b | 04/25/2017 15:01:15 | 0 | 17 | 8825.666 | 0.2284221465 | 1.042589 | 0.5009536889 | 3.49996185 | 4.70008392 | 04/25/2017 | C:\Data\MIMS\Backup\ARGONNE_11\CFF-B26N-P5b.025 | B26N-P5 (Archimedes) Formation Gelon MCMB vs. "new" NEI SP-10 5V spinel Electrolyte: [Tomiyama A49 Gen2 baseline Lot:G605311] 3.5 to 4.7V CFF-INCB-FORM-1p5hold-4p7 1C-rate = 250 mA 2.115g of 5V spinel per pouch cell | CFF-INCB-RATE-4p7.000Rate Study at 0.05C 0.1C 0.2C 0.5C 1C 2C; 3.5V to 4.7V | 17
2936 | ARGONNE_11_CFF-B26N-P5c.025 | CFF | B26N | 5 | P5c | 05/05/2017 13:34:44 | 0 | 200 | 17395.2958 | 0.2311955056 | 1.048806 | 0.9201190204 | 1.6412604 | 6.25024796 | 05/05/2017 | C:\Data\MIMS\Backup\ARGONNE_11\CFF-B26N-P5c.025 | B26N-P5 (Archimedes) Formation Gelon MCMB vs. "new" NEI SP-10 5V spinel Electrolyte: [Tomiyama A49 Gen2 baseline Lot:G605311] 3.5 to 4.7V CFF-INCB-FORM-1p5hold-4p7 1C-rate = 180 mA 2.115g of 5V spinel per pouch cell | CFF-INCB-CYC_HPPC-4p7.000C/20 then 47 cycles at C/2 HPPC with 5C Disch. Pulse 3.75C Chrg 3.5 -4.7V | 200
2937 | ARGONNE_11_CFF-B26O-5a.026 | CFF | B26O | 5 | 5a | 04/20/2017 16:11:54 | 0 | 0 | 0 | 0 | 0 | 0 | 0.00991836 | 0.00991836 | 04/20/2017 | D:\Data\MIMS\Backup\ARGONNE_11\CFF-B26O-5a.026 | B26O-P5 (Archimedes) Formation Gelon MCMB vs. "new" NEI SP-10 5V spinel Electrolyte: [1. Lot:EPG12-06] 3.5 to 4.7V CFF-INCB-FORM-1p5hold-4p7 3.5 to 4.7V.1 CFF-INCB-FORM-1p5hold-4p7.1 1C-rate = 250 mA 2.115g of 5V spinel per pouch cell | CFF-INCB-FORM-1p5hold-4p7.000Formation 1.5V tap and hold 15min rest 24h C/10x3 then C/3x2 3.5-4.7V | 0
2938 | ARGONNE_11_CFF-B26O-P1a.049 | CFF | B26O | 1 | P1a | 04/13/2017 17:14:26 | 0 | 5 | 8060.8393 | 0.2547003104 | 1.12392 | 0.084306096 | 0 | 4.70008392 | 04/13/2017 | C:\Data\MIMS\Backup\ARGONNE_11\CFF-B26O-P1a.049 | B26O Formation Gelon MCMB vs. "old" NEI SP-10 5V spinel Electrolyte: [1. Lot:EPG12-06] 3.5 to 4.7V CFF-INCB-FORM-1p5hold-4p7 1C-rate = 250 mA 2.136g of 5V spinel per pouch cell | CFF-INCB-FORM-1p5hold-4p7.000Formation 1.5V tap and hold 15min rest 24h C/10x3 then C/3x2 3.5-4.7V | 5
2939 | ARGONNE_11_CFF-B26O-P1b.049 | CFF | B26O | 1 | P1b | 04/19/2017 15:09:37 | 5 | 22 | 16576.8007 | 0.2461902685 | 1.113454 | 0.3607232776 | 3.49996185 | 4.70023651 | 04/19/2017 | C:\Data\MIMS\Backup\ARGONNE_11\CFF-B26O-P1b.049 | B26O Rate Study Gelon MCMB vs. "old" NEI SP-10 5V spinel Electrolyte: [1. Lot:EPG12-06] 3.5 to 4.7V CFF-INCB-FORM-1p5hold-4p7 3.5 to 4.7V.1 CFF-INCB-RATE-4p7 1C-rate = 180 mA 2.136g of 5V spinel per pouch cell | CFF-INCB-RATE-4p7.000Rate Study at 0.05C 0.1C 0.2C 0.5C 1C 2C; 3.5V to 4.7V | 17
2940 | ARGONNE_11_CFF-B26O-P1c.049 | CFF | B26O | 1 | P1c | 05/05/2017 14:09:25 | 22 | 222 | 43943.4083 | 0.2365606544 | 1.07211 | 0.9210345617 | 2.26276036 | 5.73800259 | 05/05/2017 | C:\Data\MIMS\Backup\ARGONNE_11\CFF-B26O-P1c.049 | B26O Cycle Life Gelon MCMB vs. "old" NEI SP-10 5V spinel Electrolyte: [1. Lot:EPG12-06] 3.5 to 4.7V CFF-INCB-FORM-1p5hold-4p7 3.5 to 4.7V.1 CFF-INCB-CYC_HPPC-4p7 1C-rate = 180 mA 2.136g of 5V spinel per pouch cell | CFF-INCB-CYC_HPPC-4p7.000C/20 then 47 cycles at C/2 HPPC with 5C Disch. Pulse 3.75C Chrg 3.5 -4.7V | 200
2941 | ARGONNE_11_CFF-B26O-P2a.050 | CFF | B26O | 2 | P2a | 04/13/2017 17:14:52 | 0 | 5 | 8098.2742 | 0.2561857998 | 1.130551 | 0.084306096 | 0 | 4.70008392 | 04/13/2017 | C:\Data\MIMS\Backup\ARGONNE_11\CFF-B26O-P2a.050 | B26O Formation Gelon MCMB vs. "new" NEI SP-10 5V spinel Electrolyte: [1. Lot:EPG12-06] 3.5 to 4.7V CFF-INCB-FORM-1p5hold-4p7 1C-rate = 250 mA 2.115g of 5V spinel per pouch cell | CFF-INCB-FORM-1p5hold-4p7.000Formation 1.5V tap and hold 15min rest 24h C/10x3 then C/3x2 3.5-4.7V | 5
2942 | ARGONNE_11_CFF-B26O-P2b.050 | CFF | B26O | 2 | P2b | 04/19/2017 15:10:54 | 6 | 6 | 0.0625 | 0.0001871259 | 0.0007084866 | 0.1809719997 | 3.77950713 | 3.79964904 | 04/19/2017 | D:\Data\MIMS\Backup\ARGONNE_11\CFF-B26O-P2b.050 | B26O Rate Study Gelon MCMB vs. "new" NEI SP-10 5V spinel Electrolyte: [1. Lot:EPG12-06] 3.5 to 4.7V CFF-INCB-FORM-1p5hold-4p7 3.5 to 4.7V.1 CFF-INCB-RATE-4p7 1C-rate = 180 mA 2.115g of 5V spinel per pouch cell | CFF-INCB-HPPC-4p7.000HPPC with 5C Disch. Pulse 3.75C Chrg 3.5 -4.7 | 0
2943 | ARGONNE_11_CFF-B26O-P2bb.050 | CFF | B26O | 2 | P2bb | 04/19/2017 15:11:31 | 5 | 22 | 17220.1762 | 0.255094232 | 1.153872 | 0.3613336385 | 3.49996185 | 4.70008392 | 04/19/2017 | C:\Data\MIMS\Backup\ARGONNE_11\CFF-B26O-P2bb.050 | B26O Rate Study Gelon MCMB vs. "new" NEI SP-10 5V spinel Electrolyte: [1. Lot:EPG12-06] 3.5 to 4.7V CFF-INCB-FORM-1p5hold-4p7 3.5 to 4.7V.1 CFF-INCB-RATE-4p7 1C-rate = 180 mA 2.115g of 5V spinel per pouch cell | CFF-INCB-RATE-4p7.000Rate Study at 0.05C 0.1C 0.2C 0.5C 1C 2C; 3.5V to 4.7V | 17
2944 | ARGONNE_11_CFF-B26O-P2c.050 | CFF | B26O | 2 | P2c | 05/05/2017 14:10:11 | 22 | 28 | 39.0843 | 1.7e-09 | 1.09e-08 | 0.0003051804 | 0 | 6.49118791 | 05/05/2017 | C:\Data\MIMS\Backup\ARGONNE_11\CFF-B26O-P2c.050 | B26O Cycle Life Gelon MCMB vs. "new" NEI SP-10 5V spinel Electrolyte: [1. Lot:EPG12-06] 3.5 to 4.7V CFF-INCB-FORM-1p5hold-4p7 3.5 to 4.7V.1 CFF-INCB-CYC_HPPC-4p7 1C-rate = 180 mA 2.115g of 5V spinel per pouch cell | CFF-INCB-CYC_HPPC-4p7.000C/20 then 47 cycles at C/2 HPPC with 5C Disch. Pulse 3.75C Chrg 3.5 -4.7V | 6
2945 | ARGONNE_11_CFF-B26O-P3a.051 | CFF | B26O | 3 | P3a | 04/13/2017 17:15:11 | 0 | 3 | 8193.8097 | 1.2499 | 4.52383 | 0.026474403 | 0 | 3.74319066 | 04/13/2017 | C:\Data\MIMS\Backup\ARGONNE_11\CFF-B26O-P3a.051 | B26O Formation Gelon MCMB vs. "new" NEI SP-10 5V spinel Electrolyte: [1. Lot:EPG12-06] 3.5 to 4.7V CFF-INCB-FORM-1p5hold-4p7 1C-rate = 250 mA 2.115g of 5V spinel per pouch cell | CFF-INCB-FORM-1p5hold-4p7.000Formation 1.5V tap and hold 15min rest 24h C/10x3 then C/3x2 3.5-4.7V | 3
2946 | ARGONNE_11_CFF-B26O-P4a.052 | CFF | B26O | 4 | P4a | 04/13/2017 17:15:41 | 0 | 5 | 8051.3287 | 0.2528092809 | 1.114536 | 0.0843823911 | 0 | 4.70008392 | 04/13/2017 | C:\Data\MIMS\Backup\ARGONNE_11\CFF-B26O-P4a.052 | B26O Formation Gelon MCMB vs. "new" NEI SP-10 5V spinel Electrolyte: [1. Lot:EPG12-06] 3.5 to 4.7V CFF-INCB-FORM-1p5hold-4p7 1C-rate = 250 mA 2.115g of 5V spinel per pouch cell | CFF-INCB-FORM-1p5hold-4p7.000Formation 1.5V tap and hold 15min rest 24h C/10x3 then C/3x2 3.5-4.7V | 5
2947 | ARGONNE_11_CFF-B26O-P4b.052 | CFF | B26O | 4 | P4b | 04/19/2017 15:12:15 | 5 | 22 | 17282.8812 | 0.2564199509 | 1.16008 | 0.3611047532 | 3.49996185 | 4.70008392 | 04/19/2017 | C:\Data\MIMS\Backup\ARGONNE_11\CFF-B26O-P4b.052 | B26O Rate Study Gelon MCMB vs. "new" NEI SP-10 5V spinel Electrolyte: [1. Lot:EPG12-06] 3.5 to 4.7V CFF-INCB-FORM-1p5hold-4p7 3.5 to 4.7V.1 CFF-INCB-RATE-4p7 1C-rate = 180 mA 2.115g of 5V spinel per pouch cell | CFF-INCB-RATE-4p7.000Rate Study at 0.05C 0.1C 0.2C 0.5C 1C 2C; 3.5V to 4.7V | 17
2948 | ARGONNE_11_CFF-B26O-P4c.052 | CFF | B26O | 4 | P4c | 05/05/2017 14:11:07 | 22 | 222 | 56745.169 | 0.2483926416 | 1.125948 | 0.9176775769 | 2.93400473 | 5.16563668 | 05/05/2017 | C:\Data\MIMS\Backup\ARGONNE_11\CFF-B26O-P4c.052 | B26O Cycle Life Gelon MCMB vs. "new" NEI SP-10 5V spinel Electrolyte: [1. Lot:EPG12-06] 3.5 to 4.7V CFF-INCB-FORM-1p5hold-4p7 3.5 to 4.7V.1 CFF-INCB-CYC_HPPC-4p7 1C-rate = 180 mA 2.115g of 5V spinel per pouch cell | CFF-INCB-CYC_HPPC-4p7.000C/20 then 47 cycles at C/2 HPPC with 5C Disch. Pulse 3.75C Chrg 3.5 -4.7V | 200
2949 | ARGONNE_11_CFF-B26O-P5a.026 | CFF | B26O | 5 | P5a | 04/20/2017 16:12:44 | 0 | 5 | 6802.7938 | 0.254679985 | 1.122447 | 0.0847638666 | 0.00869764 | 4.70023651 | 04/20/2017 | C:\Data\MIMS\Backup\ARGONNE_11\CFF-B26O-P5a.026 | B26O-P5 (Archimedes) Formation Gelon MCMB vs. "new" NEI SP-10 5V spinel Electrolyte: [1. Lot:EPG12-06] 3.5 to 4.7V CFF-INCB-FORM-1p5hold-4p7 3.5 to 4.7V.1 CFF-INCB-FORM-1p5hold-4p7.1 1C-rate = 250 mA 2.115g of 5V spinel per pouch cell | CFF-INCB-FORM-1p5hold-4p7.000Formation 1.5V tap and hold 15min rest 24h C/10x3 then C/3x2 3.5-4.7V | 5
2950 | ARGONNE_11_CFF-B26O-P5b.026 | CFF | B26O | 5 | P5b | 04/25/2017 15:03:01 | 0 | 17 | 11889.972 | 0.2467791464 | 1.121708 | 0.5014114595 | 3.49996185 | 4.70023651 | 04/25/2017 | C:\Data\MIMS\Backup\ARGONNE_11\CFF-B26O-P5b.026 | B26O-P5 (Archimedes) Formation Gelon MCMB vs. "new" NEI SP-10 5V spinel Electrolyte: [1. Lot:EPG12-06] 3.5 to 4.7V CFF-INCB-FORM-1p5hold-4p7 3.5 to 4.7V.1 CFF-INCB-FORM-1p5hold-4p7.1 1C-rate = 250 mA 2.115g of 5V spinel per pouch cell | CFF-INCB-RATE-4p7.000Rate Study at 0.05C 0.1C 0.2C 0.5C 1C 2C; 3.5V to 4.7V | 17
2951 | ARGONNE_11_CFF-B26O-P5c.026 | CFF | B26O | 5 | P5c | 05/05/2017 13:38:12 | 0 | 200 | 45116.5212 | 0.2462318535 | 1.115499 | 0.9160753796 | 2.97413596 | 5.20195315 | 05/05/2017 | C:\Data\MIMS\Backup\ARGONNE_11\CFF-B26O-P5c.026 | B26O-P5 (Archimedes) Formation Gelon MCMB vs. "new" NEI SP-10 5V spinel Electrolyte: [1. Lot:EPG12-06] 3.5 to 4.7V CFF-INCB-CYC_HPPC-4p7 3.5 to 4.7V.1 CFF-INCB-CYC_HPPC-4p7.1 1C-rate = 180 mA 2.115g of 5V spinel per pouch cell | CFF-INCB-CYC_HPPC-4p7.000C/20 then 47 cycles at C/2 HPPC with 5C Disch. Pulse 3.75C Chrg 3.5 -4.7V | 200
2952 | ARGONNE_11_CFF-B26P-P1a.001 | CFF | B26P | 1 | P1a | 04/13/2017 17:18:10 | 0 | 5 | 7783.7688 | 0.2399367675 | 1.060253041 | 0.0856794079 | 0 | 4.69993133 | 04/13/2017 | C:\Data\MIMS\Backup\ARGONNE_11\CFF-B26P-P1a.001 | B26P Formation Gelon MCMB vs. "old" NEI SP-10 5V spinel Electrolyte: [2. Lot:EP2964-02] 3.5 to 4.7V CFF-INCB-FORM-1p5hold-4p7 1C-rate = 250 mA 2.136g of 5V spinel per pouch cell | CFF-INCB-FORM-1p5hold-4p7.000Formation 1.5V tap and hold 15min rest 24h C/10x3 then C/3x2 3.5-4.7V | 5
2953 | ARGONNE_11_CFF-B26P-P1b.001 | CFF | B26P | 1 | P1b | 04/19/2017 15:15:41 | 5 | 22 | 15385.353 | 0.2375406114 | 1.080187 | 0.3623254749 | 3.49996185 | 4.70008392 | 04/19/2017 | C:\Data\MIMS\Backup\ARGONNE_11\CFF-B26P-P1b.001 | B26P Rate Study Gelon MCMB vs. "old" NEI SP-10 5V spinel Electrolyte: [2. Lot:EP2964-02] 3.5 to 4.7V CFF-INCB-FORM-1p5hold-4p7 3.5 to 4.7V.1 CFF-INCB-RATE-4p7 1C-rate = 180 mA 2.136g of 5V spinel per pouch cell | CFF-INCB-RATE-4p7.000Rate Study at 0.05C 0.1C 0.2C 0.5C 1C 2C; 3.5V to 4.7V | 17
2954 | ARGONNE_11_CFF-B26P-P1c.001 | CFF | B26P | 1 | P1c | 05/05/2017 14:13:36 | 22 | 222 | 3408.0035 | 2.234e-07 | 1.7921e-06 | 0.0188647288 | 0 | 10 | 05/05/2017 | C:\Data\MIMS\Backup\ARGONNE_11\CFF-B26P-P1c.001 | B26P Cycle Life Gelon MCMB vs. "old" NEI SP-10 5V spinel Electrolyte: [2. Lot:EP2964-02] 3.5 to 4.7V CFF-INCB-FORM-1p5hold-4p7 3.5 to 4.7V.1 CFF-INCB-CYC_HPPC-4p7 1C-rate = 180 mA 2.136g of 5V spinel per pouch cell | CFF-INCB-CYC_HPPC-4p7.000C/20 then 47 cycles at C/2 HPPC with 5C Disch. Pulse 3.75C Chrg 3.5 -4.7V | 200
2955 | ARGONNE_11_CFF-B26P-P1d.001 | CFF | B26P | 1 | P1d | 06/23/2017 09:13:09 | 222 | 422 | 3407.9852 | 8.76e-08 | 7.871e-07 | 0.0135805295 | 0 | 10 | 06/23/2017 | C:\Data\MIMS\Backup\ARGONNE_11\CFF-B26P-P1d.001 | B26P Cycle Life Gelon MCMB vs. "old" NEI SP-10 5V spinel Electrolyte: [2. Lot:EP2964-02] 3.5 to 4.7V CFF-INCB-FORM-1p5hold-4p7 3.5 to 4.7V.1 CFF-INCB-CYC_HPPC-4p7 1C-rate = 180 mA 2.136g of 5V spinel per pouch cell | CFF-INCB-CYC_HPPC-4p7.000C/20 then 47 cycles at C/2 HPPC with 5C Disch. Pulse 3.75C Chrg 3.5 -4.7V | 200
2956 | ARGONNE_11_CFF-B26P-P2a.002 | CFF | B26P | 2 | P2a | 04/13/2017 17:18:45 | 0 | 5 | 8194.0683 | 0.2797593469 | 1.243268 | 0.084306096 | 0 | 4.70008392 | 04/13/2017 | C:\Data\MIMS\Backup\ARGONNE_11\CFF-B26P-P2a.002 | B26P Formation Gelon MCMB vs. "new" NEI SP-10 5V spinel Electrolyte: [2. Lot:EP2964-02] 3.5 to 4.7V CFF-INCB-FORM-1p5hold-4p7 1C-rate = 250 mA 2.115g of 5V spinel per pouch cell | CFF-INCB-FORM-1p5hold-4p7.000Formation 1.5V tap and hold 15min rest 24h C/10x3 then C/3x2 3.5-4.7V | 5
2957 | ARGONNE_11_CFF-B26P-P2b.002 | CFF | B26P | 2 | P2b | 04/19/2017 15:17:34 | 5 | 22 | 16684.0045 | 0.248894705 | 1.126904 | 0.3613336385 | 3.49980926 | 4.70008392 | 04/19/2017 | C:\Data\MIMS\Backup\ARGONNE_11\CFF-B26P-P2b.002 | B26P Rate Study Gelon MCMB vs. "new" NEI SP-10 5V spinel Electrolyte: [2. Lot:EP2964-02] 3.5 to 4.7V CFF-INCB-FORM-1p5hold-4p7 3.5 to 4.7V.1 CFF-INCB-RATE-4p7 1C-rate = 180 mA 2.115g of 5V spinel per pouch cell | CFF-INCB-RATE-4p7.000Rate Study at 0.05C 0.1C 0.2C 0.5C 1C 2C; 3.5V to 4.7V | 17
2958 | ARGONNE_11_CFF-B26P-P2c.002 | CFF | B26P | 2 | P2c | 05/05/2017 14:14:28 | 22 | 222 | 68426.3448 | 0.2402570868 | 1.091422 | 0.9018844892 | 3.49980926 | 4.98069734 | 05/05/2017 | C:\Data\MIMS\Backup\ARGONNE_11\CFF-B26P-P2c.002 | B26P Cycle Life Gelon MCMB vs. "new" NEI SP-10 5V spinel Electrolyte: [2. Lot:EP2964-02] 3.5 to 4.7V CFF-INCB-FORM-1p5hold-4p7 3.5 to 4.7V.1 CFF-INCB-CYC_HPPC-4p7 1C-rate = 180 mA 2.115g of 5V spinel per pouch cell | CFF-INCB-CYC_HPPC-4p7.000C/20 then 47 cycles at C/2 HPPC with 5C Disch. Pulse 3.75C Chrg 3.5 -4.7V | 200
2959 | ARGONNE_11_CFF-B26P-P2d.002 | CFF | B26P | 2 | P2d | 06/23/2017 09:14:17 | 222 | 422 | 60332.8418 | 0.2068088411 | 0.942166424 | 0.901731899 | 2.99931334 | 5.01960784 | 06/23/2017 | C:\Data\MIMS\Backup\ARGONNE_11\CFF-B26P-P2d.002 | B26P Cycle Life Gelon MCMB vs. "new" NEI SP-10 5V spinel Electrolyte: [2. Lot:EP2964-02] 3.5 to 4.7V CFF-INCB-FORM-1p5hold-4p7 3.5 to 4.7V.1 CFF-INCB-CYC_HPPC-4p7 1C-rate = 180 mA 2.115g of 5V spinel per pouch cell | CFF-INCB-CYC_HPPC-4p7.000C/20 then 47 cycles at C/2 HPPC with 5C Disch. Pulse 3.75C Chrg 3.5 -4.7V | 200
2960 | ARGONNE_11_CFF-B26P-P3a.003 | CFF | B26P | 3 | P3a | 04/13/2017 17:19:03 | 0 | 5 | 8097.444 | 0.2594759134 | 1.149717 | 0.0856794079 | 0 | 4.69993133 | 04/13/2017 | C:\Data\MIMS\Backup\ARGONNE_11\CFF-B26P-P3a.003 | B26P Formation Gelon MCMB vs. "new" NEI SP-10 5V spinel Electrolyte: [2. Lot:EP2964-02] 3.5 to 4.7V CFF-INCB-FORM-1p5hold-4p7 1C-rate = 250 mA 2.115g of 5V spinel per pouch cell | CFF-INCB-FORM-1p5hold-4p7.000Formation 1.5V tap and hold 15min rest 24h C/10x3 then C/3x2 3.5-4.7V | 5
2961 | ARGONNE_11_CFF-B26P-P3b.003 | CFF | B26P | 3 | P3b | 04/19/2017 15:18:47 | 0 | 0 | 0.1667 | 0 | 0 | 0 | 3.79324025 | 3.79461357 | 04/19/2017 | D:\Data\MIMS\Backup\ARGONNE_11\CFF-B26P-P3b.003 | B26P Rate Study Gelon MCMB vs. "new" NEI SP-10 5V spinel Electrolyte: [2. Lot:EP2964-02] 3.5 to 4.7V CFF-INCB-FORM-1p5hold-4p7 3.5 to 4.7V.1 CFF-INCB-RATE-4p7 1C-rate = 180 mA 2.115g of 5V spinel per pouch cell | CFF-INCB-RATE-4p7.000Rate Study at 0.05C 0.1C 0.2C 0.5C 1C 2C; 3.5V to 4.7V | 0
2962 | ARGONNE_11_CFF-B26P-P3bb.003 | CFF | B26P | 3 | P3bb | 04/19/2017 15:19:20 | 5 | 22 | 16106.9855 | 0.2431056244 | 1.104394 | 0.3624780652 | 3.49996185 | 4.70008392 | 04/19/2017 | C:\Data\MIMS\Backup\ARGONNE_11\CFF-B26P-P3bb.003 | B26P Rate Study Gelon MCMB vs. "new" NEI SP-10 5V spinel Electrolyte: [2. Lot:EP2964-02] 3.5 to 4.7V CFF-INCB-FORM-1p5hold-4p7 3.5 to 4.7V.1 CFF-INCB-RATE-4p7 1C-rate = 180 mA 2.115g of 5V spinel per pouch cell | CFF-INCB-RATE-4p7.000Rate Study at 0.05C 0.1C 0.2C 0.5C 1C 2C; 3.5V to 4.7V | 17
2963 | ARGONNE_11_CFF-B26P-P3c.003 | CFF | B26P | 3 | P3c | 05/05/2017 14:15:37 | 22 | 222 | 55341.058 | 0.2314571396 | 1.051896 | 0.902418555 | 2.99931334 | 5.06675822 | 05/05/2017 | C:\Data\MIMS\Backup\ARGONNE_11\CFF-B26P-P3c.003 | B26P Cycle Life Gelon MCMB vs. "new" NEI SP-10 5V spinel Electrolyte: [2. Lot:EP2964-02] 3.5 to 4.7V CFF-INCB-FORM-1p5hold-4p7 3.5 to 4.7V.1 CFF-INCB-CYC_HPPC-4p7 1C-rate = 180 mA 2.115g of 5V spinel per pouch cell | CFF-INCB-CYC_HPPC-4p7.000C/20 then 47 cycles at C/2 HPPC with 5C Disch. Pulse 3.75C Chrg 3.5 -4.7V | 200
2964 | ARGONNE_11_CFF-B26P-P3d.003 | CFF | B26P | 3 | P3d | 06/23/2017 09:15:36 | 222 | 422 | 43485.5112 | 0.1857642565 | 0.8474656191 | 0.902418555 | 2.85923552 | 5.27504387 | 06/23/2017 | C:\Data\MIMS\Backup\ARGONNE_11\CFF-B26P-P3d.003 | B26P Cycle Life Gelon MCMB vs. "new" NEI SP-10 5V spinel Electrolyte: [2. Lot:EP2964-02] 3.5 to 4.7V CFF-INCB-FORM-1p5hold-4p7 3.5 to 4.7V.1 CFF-INCB-CYC_HPPC-4p7 1C-rate = 180 mA 2.115g of 5V spinel per pouch cell | CFF-INCB-CYC_HPPC-4p7.000C/20 then 47 cycles at C/2 HPPC with 5C Disch. Pulse 3.75C Chrg 3.5 -4.7V | 200
2965 | ARGONNE_11_CFF-B26P-P4a.004 | CFF | B26P | 4 | P4a | 04/13/2017 17:19:23 | 0 | 5 | 8193.798 | 0.2745133308 | 1.218467 | 0.084306096 | 0 | 4.70008392 | 04/13/2017 | C:\Data\MIMS\Backup\ARGONNE_11\CFF-B26P-P4a.004 | B26P Formation Gelon MCMB vs. "new" NEI SP-10 5V spinel Electrolyte: [2. Lot:EP2964-02] 3.5 to 4.7V CFF-INCB-FORM-1p5hold-4p7 1C-rate = 250 mA 2.115g of 5V spinel per pouch cell | CFF-INCB-FORM-1p5hold-4p7.000Formation 1.5V tap and hold 15min rest 24h C/10x3 then C/3x2 3.5-4.7V | 5
2966 | ARGONNE_11_CFF-B26P-P4b.004 | CFF | B26P | 4 | P4b | 04/19/2017 15:19:55 | 5 | 22 | 16717.5522 | 0.2515960416 | 1.144006 | 0.3614099336 | 3.49996185 | 4.70008392 | 04/19/2017 | C:\Data\MIMS\Backup\ARGONNE_11\CFF-B26P-P4b.004 | B26P Rate Study Gelon MCMB vs. "new" NEI SP-10 5V spinel Electrolyte: [2. Lot:EP2964-02] 3.5 to 4.7V CFF-INCB-FORM-1p5hold-4p7 3.5 to 4.7V.1 CFF-INCB-RATE-4p7 1C-rate = 180 mA 2.115g of 5V spinel per pouch cell | CFF-INCB-RATE-4p7.000Rate Study at 0.05C 0.1C 0.2C 0.5C 1C 2C; 3.5V to 4.7V | 17
2967 | ARGONNE_11_CFF-B26P-P4c.004 | CFF | B26P | 4 | P4c | 05/05/2017 14:16:48 | 22 | 222 | 63887.3117 | 0.2380404262 | 1.081368 | 0.901731899 | 2.99946593 | 5.00022889 | 05/05/2017 | C:\Data\MIMS\Backup\ARGONNE_11\CFF-B26P-P4c.004 | B26P Cycle Life Gelon MCMB vs. "new" NEI SP-10 5V spinel Electrolyte: [2. Lot:EP2964-02] 3.5 to 4.7V CFF-INCB-FORM-1p5hold-4p7 3.5 to 4.7V.1 CFF-INCB-CYC_HPPC-4p7 1C-rate = 180 mA 2.115g of 5V spinel per pouch cell | CFF-INCB-CYC_HPPC-4p7.000C/20 then 47 cycles at C/2 HPPC with 5C Disch. Pulse 3.75C Chrg 3.5 -4.7V | 200
2968 | ARGONNE_11_CFF-B26P-P4d.004 | CFF | B26P | 4 | P4d | 06/23/2017 09:16:38 | 222 | 422 | 56044.2582 | 0.2056462912 | 0.936940579 | 0.9022659648 | 2.99900816 | 5.05912871 | 06/23/2017 | C:\Data\MIMS\Backup\ARGONNE_11\CFF-B26P-P4d.004 | B26P Cycle Life Gelon MCMB vs. "new" NEI SP-10 5V spinel Electrolyte: [2. Lot:EP2964-02] 3.5 to 4.7V CFF-INCB-FORM-1p5hold-4p7 3.5 to 4.7V.1 CFF-INCB-CYC_HPPC-4p7 1C-rate = 180 mA 2.115g of 5V spinel per pouch cell | CFF-INCB-CYC_HPPC-4p7.000C/20 then 47 cycles at C/2 HPPC with 5C Disch. Pulse 3.75C Chrg 3.5 -4.7V | 200
2969 | ARGONNE_11_CFF-B26P-P6a.027 | CFF | B26P | 6 | P6a | 04/20/2017 16:13:46 | 0 | 5 | 6801.968 | 0.2700116761 | 1.197265 | 0.0846875715 | 0 | 4.70008392 | 04/20/2017 | C:\Data\MIMS\Backup\ARGONNE_11\CFF-B26P-P6a.027 | B26P-P6 (Archimedes) Formation Gelon MCMB vs. "new" NEI SP-10 5V spinel Electrolyte: [2. Lot:EP2964-02] 3.5 to 4.7V CFF-INCB-FORM-1p5hold-4p7 3.5 to 4.7V.1 CFF-INCB-FORM-1p5hold-4p7.1 1C-rate = 250 mA 2.115g of 5V spinel per pouch cell | CFF-INCB-FORM-1p5hold-4p7.000Formation 1.5V tap and hold 15min rest 24h C/10x3 then C/3x2 3.5-4.7V | 5
2970 | ARGONNE_11_CFF-B26P-P6b.027 | CFF | B26P | 6 | P6b | 04/25/2017 15:04:31 | 0 | 17 | 11669.9048 | 0.2434376142 | 1.108608 | 0.5022507057 | 3.49996185 | 4.70008392 | 04/25/2017 | C:\Data\MIMS\Backup\ARGONNE_11\CFF-B26P-P6b.027 | B26P-P6 (Archimedes) Formation Gelon MCMB vs. "new" NEI SP-10 5V spinel Electrolyte: [2. Lot:EP2964-02] 3.5 to 4.7V CFF-INCB-FORM-1p5hold-4p7 3.5 to 4.7V.1 CFF-INCB-FORM-1p5hold-4p7.1 1C-rate = 250 mA 2.115g of 5V spinel per pouch cell | CFF-INCB-RATE-4p7.000Rate Study at 0.05C 0.1C 0.2C 0.5C 1C 2C; 3.5V to 4.7V | 17
2971 | ARGONNE_11_CFF-B26P-P6c.027 | CFF | B26P | 6 | P6c | 05/05/2017 13:39:27 | 0 | 200 | 33206.4455 | 0.2372925005 | 1.076923091 | 0.9029526207 | 1.75082017 | 6.20828565 | 05/05/2017 | C:\Data\MIMS\Backup\ARGONNE_11\CFF-B26P-P6c.027 | B26P-P6 (Archimedes) Formation Gelon MCMB vs. "new" NEI SP-10 5V spinel Electrolyte: [2. Lot:EP2964-02] 3.5 to 4.7V CFF-INCB-CYC_HPPC-4p7 3.5 to 4.7V.1 CFF-INCB-CYC_HPPC-4p7.1 1C-rate = 180 mA 2.115g of 5V spinel per pouch cell | CFF-INCB-CYC_HPPC-4p7.000C/20 then 47 cycles at C/2 HPPC with 5C Disch. Pulse 3.75C Chrg 3.5 -4.7V | 200
2972 | ARGONNE_11_CFF-B26Q-P1a.005 | CFF | B26Q | 1 | P1a | 04/13/2017 17:20:36 | 0 | 5 | 8070.7535 | 0.2707561716 | 1.19869 | 0.0844586862 | 0 | 4.70008392 | 04/13/2017 | C:\Data\MIMS\Backup\ARGONNE_11\CFF-B26Q-P1a.005 | B26Q Formation Gelon MCMB vs. "old" NEI SP-10 5V spinel Electrolyte: [3. Lot:EP2965-02] 3.5 to 4.7V CFF-INCB-FORM-1p5hold-4p7 1C-rate = 250 mA 2.136g of 5V spinel per pouch cell | CFF-INCB-FORM-1p5hold-4p7.000Formation 1.5V tap and hold 15min rest 24h C/10x3 then C/3x2 3.5-4.7V | 5
2973 | ARGONNE_11_CFF-B26Q-P2a.006 | CFF | B26Q | 2 | P2a | 04/13/2017 17:21:16 | 0 | 5 | 7872.4285 | 0.2529364089 | 1.116316 | 0.0852979324 | 0 | 4.70008392 | 04/13/2017 | C:\Data\MIMS\Backup\ARGONNE_11\CFF-B26Q-P2a.006 | B26Q Formation Gelon MCMB vs. "new" NEI SP-10 5V spinel Electrolyte: [3. Lot:EP2965-02] 3.5 to 4.7V CFF-INCB-FORM-1p5hold-4p7 1C-rate = 250 mA 2.115g of 5V spinel per pouch cell | CFF-INCB-FORM-1p5hold-4p7.000Formation 1.5V tap and hold 15min rest 24h C/10x3 then C/3x2 3.5-4.7V | 5
2974 | ARGONNE_11_CFF-B26Q-P2b.006 | CFF | B26Q | 2 | P2b | 04/19/2017 15:21:20 | 5 | 22 | 15060.0502 | 0.2396828006 | 1.08893 | 0.3618677043 | 3.49996185 | 4.70008392 | 04/19/2017 | C:\Data\MIMS\Backup\ARGONNE_11\CFF-B26Q-P2b.006 | B26Q Rate Study Gelon MCMB vs. "new" NEI SP-10 5V spinel Electrolyte: [3. Lot:EP2965-02] 3.5 to 4.7V CFF-INCB-FORM-1p5hold-4p7 3.5 to 4.7V.1 CFF-INCB-RATE-4p7 1C-rate = 180 mA 2.115g of 5V spinel per pouch cell | CFF-INCB-RATE-4p7.000Rate Study at 0.05C 0.1C 0.2C 0.5C 1C 2C; 3.5V to 4.7V | 17
2975 | ARGONNE_11_CFF-B26Q-P2c.006 | CFF | B26Q | 2 | P2c | 05/05/2017 14:18:29 | 22 | 222 | 15496.9123 | 0.2022101597 | 0.9191459554 | 0.8321507591 | 1.90905623 | 6.30334936 | 05/05/2017 | C:\Data\MIMS\Backup\ARGONNE_11\CFF-B26Q-P2c.006 | B26Q Cycle Life Gelon MCMB vs. "new" NEI SP-10 5V spinel Electrolyte: [3. Lot:EP2965-02] 3.5 to 4.7V CFF-INCB-FORM-1p5hold-4p7 3.5 to 4.7V.1 CFF-INCB-CYC_HPPC-4p7 1C-rate = 180 mA 2.115g of 5V spinel per pouch cell | CFF-INCB-CYC_HPPC-4p7.000C/20 then 47 cycles at C/2 HPPC with 5C Disch. Pulse 3.75C Chrg 3.5 -4.7V | 200
2976 | ARGONNE_11_CFF-B26Q-P3a.007 | CFF | B26Q | 3 | P3a | 04/13/2017 17:21:40 | 0 | 5 | 8191.7633 | 0.2852384414 | 1.264223 | 0.0840772107 | 0 | 4.70023651 | 04/13/2017 | C:\Data\MIMS\Backup\ARGONNE_11\CFF-B26Q-P3a.007 | B26Q Formation Gelon MCMB vs. "new" NEI SP-10 5V spinel Electrolyte: [3. Lot:EP2965-02] 3.5 to 4.7V CFF-INCB-FORM-1p5hold-4p7 1C-rate = 250 mA 2.115g of 5V spinel per pouch cell | CFF-INCB-FORM-1p5hold-4p7.000Formation 1.5V tap and hold 15min rest 24h C/10x3 then C/3x2 3.5-4.7V | 5
2977 | ARGONNE_11_CFF-B26Q-P3b.007 | CFF | B26Q | 3 | P3b | 04/19/2017 15:21:57 | 5 | 22 | 15957.284 | 0.2478575316 | 1.125176 | 0.36240177 | 3.49996185 | 4.70023651 | 04/19/2017 | C:\Data\MIMS\Backup\ARGONNE_11\CFF-B26Q-P3b.007 | B26Q Rate Study Gelon MCMB vs. "new" NEI SP-10 5V spinel Electrolyte: [3. Lot:EP2965-02] 3.5 to 4.7V CFF-INCB-FORM-1p5hold-4p7 3.5 to 4.7V.1 CFF-INCB-RATE-4p7 1C-rate = 180 mA 2.115g of 5V spinel per pouch cell | CFF-INCB-RATE-4p7.000Rate Study at 0.05C 0.1C 0.2C 0.5C 1C 2C; 3.5V to 4.7V | 17
2978 | ARGONNE_11_CFF-B26Q-P3c.007 | CFF | B26Q | 3 | P3c | 05/05/2017 14:19:26 | 22 | 222 | 52601.167 | 0.2343932368 | 1.065838 | 0.9179064622 | 2.56046387 | 5.53109026 | 05/05/2017 | C:\Data\MIMS\Backup\ARGONNE_11\CFF-B26Q-P3c.007 | B26Q Cycle Life Gelon MCMB vs. "new" NEI SP-10 5V spinel Electrolyte: [3. Lot:EP2965-02] 3.5 to 4.7V CFF-INCB-FORM-1p5hold-4p7 3.5 to 4.7V.1 CFF-INCB-CYC_HPPC-4p7 1C-rate = 180 mA 2.115g of 5V spinel per pouch cell | CFF-INCB-CYC_HPPC-4p7.000C/20 then 47 cycles at C/2 HPPC with 5C Disch. Pulse 3.75C Chrg 3.5 -4.7V | 200
2979 | ARGONNE_11_CFF-B26Q-P4a.008 | CFF | B26Q | 4 | P4a | 04/13/2017 17:21:57 | 0 | 5 | 7808.8647 | 0.2483610102 | 1.096118 | 0.0840009155 | 0 | 4.70008392 | 04/13/2017 | C:\Data\MIMS\Backup\ARGONNE_11\CFF-B26Q-P4a.008 | B26Q Formation Gelon MCMB vs. "new" NEI SP-10 5V spinel Electrolyte: [3. Lot:EP2965-02] 3.5 to 4.7V CFF-INCB-FORM-1p5hold-4p7 1C-rate = 250 mA 2.115g of 5V spinel per pouch cell | CFF-INCB-FORM-1p5hold-4p7.000Formation 1.5V tap and hold 15min rest 24h C/10x3 then C/3x2 3.5-4.7V | 5
2980 | ARGONNE_11_CFF-B26Q-P4b.008 | CFF | B26Q | 4 | P4b | 04/19/2017 15:22:28 | 5 | 22 | 15194.3163 | 0.238178911 | 1.08185379 | 0.3612573434 | 3.49996185 | 4.70008392 | 04/19/2017 | C:\Data\MIMS\Backup\ARGONNE_11\CFF-B26Q-P4b.008 | B26Q Rate Study Gelon MCMB vs. "new" NEI SP-10 5V spinel Electrolyte: [3. Lot:EP2965-02] 3.5 to 4.7V CFF-INCB-FORM-1p5hold-4p7 3.5 to 4.7V.1 CFF-INCB-RATE-4p7 1C-rate = 180 mA 2.115g of 5V spinel per pouch cell | CFF-INCB-RATE-4p7.000Rate Study at 0.05C 0.1C 0.2C 0.5C 1C 2C; 3.5V to 4.7V | 17
2981 | ARGONNE_11_CFF-B26Q-P4c.008 | CFF | B26Q | 4 | P4c | 05/05/2017 14:20:18 | 22 | 222 | 27945.7685 | 0.2209235331 | 1.004727 | 0.9195849546 | 2.09567407 | 6.04318303 | 05/05/2017 | C:\Data\MIMS\Backup\ARGONNE_11\CFF-B26Q-P4c.008 | B26Q Cycle Life Gelon MCMB vs. "new" NEI SP-10 5V spinel Electrolyte: [3. Lot:EP2965-02] 3.5 to 4.7V CFF-INCB-FORM-1p5hold-4p7 3.5 to 4.7V.1 CFF-INCB-CYC_HPPC-4p7 1C-rate = 180 mA 2.115g of 5V spinel per pouch cell | CFF-INCB-CYC_HPPC-4p7.000C/20 then 47 cycles at C/2 HPPC with 5C Disch. Pulse 3.75C Chrg 3.5 -4.7V | 200
2982 | ARGONNE_11_CFF-B26Q-P5a.028 | CFF | B26Q | 5 | P5a | 04/20/2017 16:15:09 | 0 | 5 | 6800.7027 | 0.2670603283 | 1.1814 | 0.0845349813 | 0 | 4.70008392 | 04/20/2017 | C:\Data\MIMS\Backup\ARGONNE_11\CFF-B26Q-P5a.028 | B26Q-P5 (Archimedes) Formation Gelon MCMB vs. "new" NEI SP-10 5V spinel Electrolyte: [3. Lot:EP2965-02] 3.5 to 4.7V CFF-INCB-FORM-1p5hold-4p7 3.5 to 4.7V.1 CFF-INCB-FORM-1p5hold-4p7.1 1C-rate = 250 mA 2.115g of 5V spinel per pouch cell | CFF-INCB-FORM-1p5hold-4p7.000Formation 1.5V tap and hold 15min rest 24h C/10x3 then C/3x2 3.5-4.7V | 5
2983 | ARGONNE_11_CFF-B26Q-P5b.028 | CFF | B26Q | 5 | P5b | 04/25/2017 15:05:50 | 0 | 17 | 9477.2913 | 0.2226549634 | 1.018004 | 0.5016403449 | 3.49996185 | 4.70008392 | 04/25/2017 | C:\Data\MIMS\Backup\ARGONNE_11\CFF-B26Q-P5b.028 | B26Q-P5 (Archimedes) Formation Gelon MCMB vs. "new" NEI SP-10 5V spinel Electrolyte: [3. Lot:EP2965-02] 3.5 to 4.7V CFF-INCB-FORM-1p5hold-4p7 3.5 to 4.7V.1 CFF-INCB-FORM-1p5hold-4p7.1 1C-rate = 250 mA 2.115g of 5V spinel per pouch cell | CFF-INCB-RATE-4p7.000Rate Study at 0.05C 0.1C 0.2C 0.5C 1C 2C; 3.5V to 4.7V | 17
2984 | ARGONNE_11_CFF-B26Q-P5c.028 | CFF | B26Q | 5 | P5c | 05/05/2017 13:40:24 | 0 | 200 | 54487.522 | 0.2036096 | 0.9264661067 | 0.9169909209 | 2.95368887 | 5.12291142 | 05/05/2017 | C:\Data\MIMS\Backup\ARGONNE_11\CFF-B26Q-P5c.028 | B26Q-P5 (Archimedes) Formation Gelon MCMB vs. "new" NEI SP-10 5V spinel Electrolyte: [3. Lot:EP2965-02] 3.5 to 4.7V CFF-INCB-CYC_HPPC-4p7 3.5 to 4.7V.1 CFF-INCB-FORM-1p5hold-4p7 1C-rate = 180 mA 2.115g of 5V spinel per pouch cell | CFF-INCB-CYC_HPPC-4p7.000C/20 then 47 cycles at C/2 HPPC with 5C Disch. Pulse 3.75C Chrg 3.5 -4.7V | 200
2985 | ARGONNE_11_CFF-B26R-P1a.009 | CFF | B26R | 1 | P1a | 04/13/2017 17:23:07 | 0 | 5 | 8190.4378 | 0.2709042768 | 1.197475166 | 0.0852979324 | 0 | 4.70008392 | 04/13/2017 | C:\Data\MIMS\Backup\ARGONNE_11\CFF-B26R-P1a.009 | B26R Formation Gelon MCMB vs. "new" NEI SP-10 5V spinel Electrolyte: [4. Lot:EP2966-02] 3.5 to 4.7V CFF-INCB-FORM-1p5hold-4p7 1C-rate = 250 mA 2.115g of 5V spinel per pouch cell | CFF-INCB-FORM-1p5hold-4p7.000Formation 1.5V tap and hold 15min rest 24h C/10x3 then C/3x2 3.5-4.7V | 5
2986 | ARGONNE_11_CFF-B26R-P1b.009 | CFF | B26R | 1 | P1b | 04/19/2017 15:24:03 | 5 | 22 | 17142.8763 | 0.2538415184 | 1.150128 | 0.3624780652 | 3.49996185 | 4.70008392 | 04/19/2017 | C:\Data\MIMS\Backup\ARGONNE_11\CFF-B26R-P1b.009 | B26R Rate Study Gelon MCMB vs. "new" NEI SP-10 5V spinel Electrolyte: [4. Lot:EP2966-02] 3.5 to 4.7V CFF-INCB-FORM-1p5hold-4p7 3.5 to 4.7V.1 CFF-INCB-RATE-4p7 1C-rate = 180 mA 2.115g of 5V spinel per pouch cell | CFF-INCB-RATE-4p7.000Rate Study at 0.05C 0.1C 0.2C 0.5C 1C 2C; 3.5V to 4.7V | 17
2987 | ARGONNE_11_CFF-B26R-P1c.009 | CFF | B26R | 1 | P1c | 05/05/2017 14:21:38 | 22 | 222 | 72371.7225 | 0.2481169313 | 1.12496 | 0.9023422599 | 3.49980926 | 4.89951934 | 05/05/2017 | C:\Data\MIMS\Backup\ARGONNE_11\CFF-B26R-P1c.009 | B26R Cycle Life Gelon MCMB vs. "new" NEI SP-10 5V spinel Electrolyte: [4. Lot:EP2966-02] 3.5 to 4.7V CFF-INCB-FORM-1p5hold-4p7 3.5 to 4.7V.1 CFF-INCB-CYC_HPPC-4p7 1C-rate = 180 mA 2.115g of 5V spinel per pouch cell | CFF-INCB-CYC_HPPC-4p7.000C/20 then 47 cycles at C/2 HPPC with 5C Disch. Pulse 3.75C Chrg 3.5 -4.7V | 200
2988 | ARGONNE_11_CFF-B26R-P1d.009 | CFF | B26R | 1 | P1d | 06/27/2017 11:24:11 | 222 | 422 | 61719.1507 | 0.2126129427 | 0.9684585999 | 0.902418555 | 2.9999237 | 4.98008698 | 06/27/2017 | C:\Data\MIMS\Backup\ARGONNE_11\CFF-B26R-P1d.009 | B26R Cycle Life Gelon MCMB vs. "new" NEI SP-10 5V spinel Electrolyte: [4. Lot:EP2966-02] 3.5 to 4.7V CFF-INCB-CYC_HPPC-4p7 1C-rate = 180 mA 2.115g of 5V spinel per pouch cell | CFF-INCB-CYC_HPPC-4p7.000C/20 then 47 cycles at C/2 HPPC with 5C Disch. Pulse 3.75C Chrg 3.5 -4.7V | 200
2989 | ARGONNE_11_CFF-B26R-P2a.010 | CFF | B26R | 2 | P2a | 04/13/2017 17:23:34 | 0 | 5 | 8007.9457 | 0.2485593979 | 1.094786455 | 0.0856794079 | 0 | 4.70008392 | 04/13/2017 | C:\Data\MIMS\Backup\ARGONNE_11\CFF-B26R-P2a.010 | B26R Formation Gelon MCMB vs. "new" NEI SP-10 5V spinel Electrolyte: [4. Lot:EP2966-02] 3.5 to 4.7V CFF-INCB-FORM-1p5hold-4p7 1C-rate = 250 mA 2.115g of 5V spinel per pouch cell | CFF-INCB-FORM-1p5hold-4p7.000Formation 1.5V tap and hold 15min rest 24h C/10x3 then C/3x2 3.5-4.7V | 5
2990 | ARGONNE_11_CFF-B26R-P2b.010 | CFF | B26R | 2 | P2b | 04/19/2017 15:24:43 | 5 | 22 | 16134.3638 | 0.2412254347 | 1.097049 | 0.360952163 | 3.49996185 | 4.70008392 | 04/19/2017 | C:\Data\MIMS\Backup\ARGONNE_11\CFF-B26R-P2b.010 | B26R Rate Study Gelon MCMB vs. "new" NEI SP-10 5V spinel Electrolyte: [4. Lot:EP2966-02] 3.5 to 4.7V CFF-INCB-FORM-1p5hold-4p7 3.5 to 4.7V.1 CFF-INCB-RATE-4p7 1C-rate = 180 mA 2.115g of 5V spinel per pouch cell | CFF-INCB-RATE-4p7.000Rate Study at 0.05C 0.1C 0.2C 0.5C 1C 2C; 3.5V to 4.7V | 17
2991 | ARGONNE_11_CFF-B26R-P2c.010 | CFF | B26R | 2 | P2c | 05/05/2017 14:23:02 | 22 | 222 | 70309.0202 | 0.2441067217 | 1.106879 | 0.901045243 | 3.49980926 | 4.90989548 | 05/05/2017 | C:\Data\MIMS\Backup\ARGONNE_11\CFF-B26R-P2c.010 | B26R Cycle Life Gelon MCMB vs. "new" NEI SP-10 5V spinel Electrolyte: [4. Lot:EP2966-02] 3.5 to 4.7V CFF-INCB-FORM-1p5hold-4p7 3.5 to 4.7V.1 CFF-INCB-CYC_HPPC-4p7 1C-rate = 180 mA 2.115g of 5V spinel per pouch cell | CFF-INCB-CYC_HPPC-4p7.000C/20 then 47 cycles at C/2 HPPC with 5C Disch. Pulse 3.75C Chrg 3.5 -4.7V | 200
2992 | ARGONNE_11_CFF-B26R-P2d.010 | CFF | B26R | 2 | P2d | 06/27/2017 11:24:43 | 222 | 422 | 61267.4073 | 0.2057379003 | 0.9375746456 | 0.901045243 | 2.99977111 | 4.98023957 | 06/27/2017 | C:\Data\MIMS\Backup\ARGONNE_11\CFF-B26R-P2d.010 | B26R Cycle Life Gelon MCMB vs. "new" NEI SP-10 5V spinel Electrolyte: [4. Lot:EP2966-02] 3.5 to 4.7V CFF-INCB-CYC_HPPC-4p7 1C-rate = 180 mA 2.115g of 5V spinel per pouch cell | CFF-INCB-CYC_HPPC-4p7.000C/20 then 47 cycles at C/2 HPPC with 5C Disch. Pulse 3.75C Chrg 3.5 -4.7V | 200
2993 | ARGONNE_11_CFF-B26R-P3a.011 | CFF | B26R | 3 | P3a | 04/13/2017 17:23:57 | 0 | 5 | 8123.7322 | 0.2600452136 | 1.147736 | 0.0853742275 | 0 | 4.70008392 | 04/13/2017 | C:\Data\MIMS\Backup\ARGONNE_11\CFF-B26R-P3a.011 | B26R Formation Gelon MCMB vs. "new" NEI SP-10 5V spinel Electrolyte: [4. Lot:EP2966-02] 3.5 to 4.7V CFF-INCB-FORM-1p5hold-4p7 1C-rate = 250 mA 2.115g of 5V spinel per pouch cell | CFF-INCB-FORM-1p5hold-4p7.000Formation 1.5V tap and hold 15min rest 24h C/10x3 then C/3x2 3.5-4.7V | 5
2994 | ARGONNE_11_CFF-B26R-P3b.011 | CFF | B26R | 3 | P3b | 04/19/2017 15:25:33 | 5 | 22 | 17055.2327 | 0.2522112512 | 1.141005 | 0.36240177 | 3.49996185 | 4.70008392 | 04/19/2017 | C:\Data\MIMS\Backup\ARGONNE_11\CFF-B26R-P3b.011 | B26R Rate Study Gelon MCMB vs. "new" NEI SP-10 5V spinel Electrolyte: [4. Lot:EP2966-02] 3.5 to 4.7V CFF-INCB-FORM-1p5hold-4p7 3.5 to 4.7V.1 CFF-INCB-RATE-4p7 1C-rate = 180 mA 2.115g of 5V spinel per pouch cell | CFF-INCB-RATE-4p7.000Rate Study at 0.05C 0.1C 0.2C 0.5C 1C 2C; 3.5V to 4.7V | 17
2995 | ARGONNE_11_CFF-B26R-P3c.011 | CFF | B26R | 3 | P3c | 05/05/2017 14:24:25 | 22 | 222 | 72016.1017 | 0.2436232432 | 1.104628 | 0.902418555 | 3.49980926 | 4.88197147 | 05/05/2017 | C:\Data\MIMS\Backup\ARGONNE_11\CFF-B26R-P3c.011 | B26R Cycle Life Gelon MCMB vs. "new" NEI SP-10 5V spinel Electrolyte: [4. Lot:EP2966-02] 3.5 to 4.7V CFF-INCB-FORM-1p5hold-4p7 3.5 to 4.7V.1 CFF-INCB-CYC_HPPC-4p7 1C-rate = 180 mA 2.115g of 5V spinel per pouch cell | CFF-INCB-CYC_HPPC-4p7.000C/20 then 47 cycles at C/2 HPPC with 5C Disch. Pulse 3.75C Chrg 3.5 -4.7V | 200
2996 | ARGONNE_11_CFF-B26R-P3d.011 | CFF | B26R | 3 | P3d | 06/27/2017 11:25:28 | 222 | 422 | 61544.1065 | 0.2114575348 | 0.9629170542 | 0.9016556039 | 3.00373846 | 4.95582513 | 06/27/2017 | C:\Data\MIMS\Backup\ARGONNE_11\CFF-B26R-P3d.011 | B26R Cycle Life Gelon MCMB vs. "new" NEI SP-10 5V spinel Electrolyte: [4. Lot:EP2966-02] 3.5 to 4.7V CFF-INCB-CYC_HPPC-4p7 1C-rate = 180 mA 2.115g of 5V spinel per pouch cell | CFF-INCB-CYC_HPPC-4p7.000C/20 then 47 cycles at C/2 HPPC with 5C Disch. Pulse 3.75C Chrg 3.5 -4.7V | 200
2997 | ARGONNE_11_CFF-B26R-P4a.012 | CFF | B26R | 4 | P4a | 04/13/2017 17:24:28 | 0 | 5 | 7380.316 | 0.2141071566 | 0.9437040436 | 0.0837720302 | 0 | 4.70008392 | 04/13/2017 | C:\Data\MIMS\Backup\ARGONNE_11\CFF-B26R-P4a.012 | B26R Formation Gelon MCMB vs. "new" NEI SP-10 5V spinel Electrolyte: [4. Lot:EP2966-02] 3.5 to 4.7V CFF-INCB-FORM-1p5hold-4p7 1C-rate = 250 mA 2.115g of 5V spinel per pouch cell | CFF-INCB-FORM-1p5hold-4p7.000Formation 1.5V tap and hold 15min rest 24h C/10x3 then C/3x2 3.5-4.7V | 5
2998 | ARGONNE_11_CFF-B26R-P4b.012 | CFF | B26R | 4 | P4b | 04/19/2017 15:26:08 | 5 | 22 | 12654.3713 | 0.1956191747 | 0.8925279528 | 0.3613336385 | 3.49996185 | 4.70008392 | 04/19/2017 | C:\Data\MIMS\Backup\ARGONNE_11\CFF-B26R-P4b.012 | B26R Rate Study Gelon MCMB vs. "new" NEI SP-10 5V spinel Electrolyte: [4. Lot:EP2966-02] 3.5 to 4.7V CFF-INCB-FORM-1p5hold-4p7 3.5 to 4.7V.1 CFF-INCB-RATE-4p7 1C-rate = 180 mA 2.115g of 5V spinel per pouch cell | CFF-INCB-RATE-4p7.000Rate Study at 0.05C 0.1C 0.2C 0.5C 1C 2C; 3.5V to 4.7V | 17
2999 | ARGONNE_11_CFF-B26R-P4c.012 | CFF | B26R | 4 | P4c | 05/05/2017 14:25:11 | 22 | 222 | 56016.046 | 0.1987941181 | 0.9032386726 | 0.901731899 | 2.99916075 | 4.97261006 | 05/05/2017 | C:\Data\MIMS\Backup\ARGONNE_11\CFF-B26R-P4c.012 | B26R Cycle Life Gelon MCMB vs. "new" NEI SP-10 5V spinel Electrolyte: [4. Lot:EP2966-02] 3.5 to 4.7V CFF-INCB-FORM-1p5hold-4p7 3.5 to 4.7V.1 CFF-INCB-CYC_HPPC-4p7 1C-rate = 180 mA 2.115g of 5V spinel per pouch cell | CFF-INCB-CYC_HPPC-4p7.000C/20 then 47 cycles at C/2 HPPC with 5C Disch. Pulse 3.75C Chrg 3.5 -4.7V | 200
3000 | ARGONNE_11_CFF-B26R-P4d.012 | CFF | B26R | 4 | P4d | 06/27/2017 11:25:56 | 222 | 422 | 51413.7813 | 0.1819251039 | 0.8282114328 | 0.9015793088 | 2.99855039 | 5.0000763 | 06/27/2017 | C:\Data\MIMS\Backup\ARGONNE_11\CFF-B26R-P4d.012 | B26R Cycle Life Gelon MCMB vs. "new" NEI SP-10 5V spinel Electrolyte: [4. Lot:EP2966-02] 3.5 to 4.7V CFF-INCB-CYC_HPPC-4p7 1C-rate = 180 mA 2.115g of 5V spinel per pouch cell | CFF-INCB-CYC_HPPC-4p7.000C/20 then 47 cycles at C/2 HPPC with 5C Disch. Pulse 3.75C Chrg 3.5 -4.7V | 200
3001 | ARGONNE_11_CFF-B26R-P5a.029 | CFF | B26R | 5 | P5a | 04/20/2017 16:16:18 | 0 | 5 | 6799.756 | 0.264580739 | 1.168569 | 0.0856031128 | 0 | 4.70008392 | 04/20/2017 | C:\Data\MIMS\Backup\ARGONNE_11\CFF-B26R-P5a.029 | B26R-P5 (Archimedes) Formation Gelon MCMB vs. "new" NEI SP-10 5V spinel Electrolyte: [4. Lot:EP2966-02] 3.5 to 4.7V CFF-INCB-FORM-1p5hold-4p7 3.5 to 4.7V.1 CFF-INCB-FORM-1p5hold-4p7.1 1C-rate = 250 mA 2.115g of 5V spinel per pouch cell | CFF-INCB-FORM-1p5hold-4p7.000Formation 1.5V tap and hold 15min rest 24h C/10x3 then C/3x2 3.5-4.7V | 5
3002 | ARGONNE_11_CFF-B26R-P5b.029 | CFF | B26R | 5 | P5b | 04/25/2017 15:07:22 | 0 | 17 | 11795.3728 | 0.2523881262 | 1.146655 | 0.5020981155 | 3.49996185 | 4.70023651 | 04/25/2017 | C:\Data\MIMS\Backup\ARGONNE_11\CFF-B26R-P5b.029 | B26R-P5 (Archimedes) Formation Gelon MCMB vs. "new" NEI SP-10 5V spinel Electrolyte: [4. Lot:EP2966-02] 3.5 to 4.7V CFF-INCB-FORM-1p5hold-4p7 3.5 to 4.7V.1 CFF-INCB-FORM-1p5hold-4p7.1 1C-rate = 250 mA 2.115g of 5V spinel per pouch cell | CFF-INCB-RATE-4p7.000Rate Study at 0.05C 0.1C 0.2C 0.5C 1C 2C; 3.5V to 4.7V | 17
3003 | ARGONNE_11_CFF-B26R-P5c.029 | CFF | B26R | 5 | P5c | 05/05/2017 13:41:39 | 0 | 200 | 66930.0127 | 0.2458955897 | 1.114466 | 0.902418555 | 3.49996185 | 4.94605936 | 05/05/2017 | C:\Data\MIMS\Backup\ARGONNE_11\CFF-B26R-P5c.029 | B26R-P5 (Archimedes) Formation Gelon MCMB vs. "new" NEI SP-10 5V spinel Electrolyte: [4. Lot:EP2966-02] 3.5 to 4.7V CFF-INCB-CYC_HPPC-4p7 3.5 to 4.7V.1 CFF-INCB-FORM-1p5hold-4p7 1C-rate = 180 mA 2.115g of 5V spinel per pouch cell | CFF-INCB-CYC_HPPC-4p7.000C/20 then 47 cycles at C/2 HPPC with 5C Disch. Pulse 3.75C Chrg 3.5 -4.7V | 200
3004 | ARGONNE_11_CFF-B26S-P1a.013 | CFF | B26S | 1 | P1a | 04/13/2017 17:26:18 | 0 | 5 | 8187.551 | 0.268151337 | 1.183543 | 0.0852216373 | 0.20553902 | 4.70008392 | 04/13/2017 | C:\Data\MIMS\Backup\ARGONNE_11\CFF-B26S-P1a.013 | B26S Formation Gelon MCMB vs. "new" NEI SP-10 5V spinel Electrolyte: [5. Lot:ZP2968-02] 3.5 to 4.7V CFF-INCB-FORM-1p5hold-4p7 1C-rate = 250 mA 2.115g of 5V spinel per pouch cell | CFF-INCB-FORM-1p5hold-4p7.000Formation 1.5V tap and hold 15min rest 24h C/10x3 then C/3x2 3.5-4.7V | 5
3005 | ARGONNE_11_CFF-B26S-P1b.013 | CFF | B26S | 1 | P1b | 04/19/2017 15:28:01 | 5 | 22 | 16679.8018 | 0.2533785775 | 1.153309 | 0.3622491798 | 3.49996185 | 4.70008392 | 04/19/2017 | C:\Data\MIMS\Backup\ARGONNE_11\CFF-B26S-P1b.013 | B26S Rate Study Gelon MCMB vs. "new" NEI SP-10 5V spinel Electrolyte: [5. Lot:ZP2968-02] 3.5 to 4.7V CFF-INCB-FORM-1p5hold-4p7 3.5 to 4.7V.1 CFF-INCB-RATE-4p7 1C-rate = 180 mA 2.115g of 5V spinel per pouch cell | CFF-INCB-RATE-4p7.000Rate Study at 0.05C 0.1C 0.2C 0.5C 1C 2C; 3.5V to 4.7V | 17
3006 | ARGONNE_11_CFF-B26S-P1c.013 | CFF | B26S | 1 | P1c | 05/05/2017 14:26:18 | 22 | 222 | 65575.6948 | 0.2396118368 | 1.088987 | 0.902418555 | 3.49980926 | 4.98237583 | 05/05/2017 | C:\Data\MIMS\Backup\ARGONNE_11\CFF-B26S-P1c.013 | B26S Cycle Life Gelon MCMB vs. "new" NEI SP-10 5V spinel Electrolyte: [5. Lot:ZP2968-02] 3.5 to 4.7V CFF-INCB-FORM-1p5hold-4p7 3.5 to 4.7V.1 CFF-INCB-CYC_HPPC-4p7 1C-rate = 180 mA 2.115g of 5V spinel per pouch cell | CFF-INCB-CYC_HPPC-4p7.000C/20 then 47 cycles at C/2 HPPC with 5C Disch. Pulse 3.75C Chrg 3.5 -4.7V | 200
3007 | ARGONNE_11_CFF-B26S-P1d.013 | CFF | B26S | 1 | P1d | 06/23/2017 09:17:44 | 222 | 422 | 62167.8697 | 0.2079502579 | 0.9473294238 | 0.902418555 | 3.44716564 | 5.00022889 | 06/23/2017 | C:\Data\MIMS\Backup\ARGONNE_11\CFF-B26S-P1d.013 | B26S Cycle Life Gelon MCMB vs. "new" NEI SP-10 5V spinel Electrolyte: [5. Lot:ZP2968-02] 3.5 to 4.7V CFF-INCB-FORM-1p5hold-4p7 3.5 to 4.7V.1 CFF-INCB-CYC_HPPC-4p7 1C-rate = 180 mA 2.115g of 5V spinel per pouch cell | CFF-INCB-CYC_HPPC-4p7.000C/20 then 47 cycles at C/2 HPPC with 5C Disch. Pulse 3.75C Chrg 3.5 -4.7V | 200
3008 | ARGONNE_11_CFF-B26S-P2a.014 | CFF | B26S | 2 | P2a | 04/13/2017 17:26:40 | 0 | 5 | 5663.5937 | 0.143915672 | 0.6174275915 | 0.0841535058 | 0.20553902 | 4.70298314 | 04/13/2017 | C:\Data\MIMS\Backup\ARGONNE_11\CFF-B26S-P2a.014 | B26S Formation Gelon MCMB vs. "new" NEI SP-10 5V spinel Electrolyte: [5. Lot:ZP2968-02] 3.5 to 4.7V CFF-INCB-FORM-1p5hold-4p7 1C-rate = 250 mA 2.115g of 5V spinel per pouch cell | CFF-INCB-FORM-1p5hold-4p7.000Formation 1.5V tap and hold 15min rest 24h C/10x3 then C/3x2 3.5-4.7V | 5
3009 | ARGONNE_11_CFF-B26S-P2b.014 | CFF | B26S | 2 | P2b | 04/19/2017 15:28:58 | 5 | 22 | 6595.9482 | 0.1164190147 | 0.5325143987 | 0.3613336385 | 3.49980926 | 4.70069429 | 04/19/2017 | C:\Data\MIMS\Backup\ARGONNE_11\CFF-B26S-P2b.014 | B26S Rate Study Gelon MCMB vs. "new" NEI SP-10 5V spinel Electrolyte: [5. Lot:ZP2968-02] 3.5 to 4.7V CFF-INCB-FORM-1p5hold-4p7 3.5 to 4.7V.1 CFF-INCB-RATE-4p7 1C-rate = 180 mA 2.115g of 5V spinel per pouch cell | CFF-INCB-RATE-4p7.000Rate Study at 0.05C 0.1C 0.2C 0.5C 1C 2C; 3.5V to 4.7V | 17
3010 | ARGONNE_11_CFF-B26S-P2c.014 | CFF | B26S | 2 | P2c | 05/05/2017 14:26:58 | 22 | 222 | 25686.9662 | 0.219437301 | 0.9919588884 | 0.9214923323 | 2.73655299 | 5.17112993 | 05/05/2017 | C:\Data\MIMS\Backup\ARGONNE_11\CFF-B26S-P2c.014 | B26S Cycle Life Gelon MCMB vs. "new" NEI SP-10 5V spinel Electrolyte: [5. Lot:ZP2968-02] 3.5 to 4.7V CFF-INCB-FORM-1p5hold-4p7 3.5 to 4.7V.1 CFF-INCB-CYC_HPPC-4p7 1C-rate = 180 mA 2.115g of 5V spinel per pouch cell | CFF-INCB-CYC_HPPC-4p7.000C/20 then 47 cycles at C/2 HPPC with 5C Disch. Pulse 3.75C Chrg 3.5 -4.7V | 200
3011 | ARGONNE_11_CFF-B26S-P2d.014 | CFF | B26S | 2 | P2d | 06/23/2017 09:18:30 | 222 | 422 | 19621.6747 | 0.1806662545 | 0.8396957122 | 0.9218738079 | 2.73182269 | 5.21950103 | 06/23/2017 | C:\Data\MIMS\Backup\ARGONNE_11\CFF-B26S-P2d.014 | B26S Cycle Life Gelon MCMB vs. "new" NEI SP-10 5V spinel Electrolyte: [5. Lot:ZP2968-02] 3.5 to 4.7V CFF-INCB-FORM-1p5hold-4p7 3.5 to 4.7V.1 CFF-INCB-CYC_HPPC-4p7 1C-rate = 180 mA 2.115g of 5V spinel per pouch cell | CFF-INCB-CYC_HPPC-4p7.000C/20 then 47 cycles at C/2 HPPC with 5C Disch. Pulse 3.75C Chrg 3.5 -4.7V | 200
3012 | ARGONNE_11_CFF-B26S-P3a.015 | CFF | B26S | 3 | P3a | 04/13/2017 17:27:01 | 0 | 5 | 8187.0967 | 0.2711468484 | 1.19691031 | 0.0851453422 | 0.20294499 | 4.70008392 | 04/13/2017 | C:\Data\MIMS\Backup\ARGONNE_11\CFF-B26S-P3a.015 | B26S Formation Gelon MCMB vs. "new" NEI SP-10 5V spinel Electrolyte: [5. Lot:ZP2968-02] 3.5 to 4.7V CFF-INCB-FORM-1p5hold-4p7 1C-rate = 250 mA 2.115g of 5V spinel per pouch cell | CFF-INCB-FORM-1p5hold-4p7.000Formation 1.5V tap and hold 15min rest 24h C/10x3 then C/3x2 3.5-4.7V | 5
3013 | ARGONNE_11_CFF-B26S-P3b.015 | CFF | B26S | 3 | P3b | 04/19/2017 15:29:56 | 5 | 22 | 16825.0373 | 0.252142596 | 1.150295 | 0.3617151141 | 3.49996185 | 4.70023651 | 04/19/2017 | C:\Data\MIMS\Backup\ARGONNE_11\CFF-B26S-P3b.015 | B26S Rate Study Gelon MCMB vs. "new" NEI SP-10 5V spinel Electrolyte: [5. Lot:ZP2968-02] 3.5 to 4.7V CFF-INCB-FORM-1p5hold-4p7 3.5 to 4.7V.1 CFF-INCB-RATE-4p7 1C-rate = 180 mA 2.115g of 5V spinel per pouch cell | CFF-INCB-RATE-4p7.000Rate Study at 0.05C 0.1C 0.2C 0.5C 1C 2C; 3.5V to 4.7V | 17
3014 | ARGONNE_11_CFF-B26S-P3c.015 | CFF | B26S | 3 | P3c | 05/05/2017 14:27:42 | 22 | 222 | 61834.007 | 0.2346110591 | 1.066896 | 0.9023422599 | 2.9999237 | 5.0437171 | 05/05/2017 | C:\Data\MIMS\Backup\ARGONNE_11\CFF-B26S-P3c.015 | B26S Cycle Life Gelon MCMB vs. "new" NEI SP-10 5V spinel Electrolyte: [5. Lot:ZP2968-02] 3.5 to 4.7V CFF-INCB-FORM-1p5hold-4p7 3.5 to 4.7V.1 CFF-INCB-CYC_HPPC-4p7 1C-rate = 180 mA 2.115g of 5V spinel per pouch cell | CFF-INCB-CYC_HPPC-4p7.000C/20 then 47 cycles at C/2 HPPC with 5C Disch. Pulse 3.75C Chrg 3.5 -4.7V | 200
3015 | ARGONNE_11_CFF-B26S-P3d.015 | CFF | B26S | 3 | P3d | 06/23/2017 09:19:15 | 222 | 422 | 56639.5815 | 0.2079281386 | 0.9477951152 | 0.910811017 | 2.96665904 | 5.31486992 | 06/23/2017 | C:\Data\MIMS\Backup\ARGONNE_11\CFF-B26S-P3d.015 | B26S Cycle Life Gelon MCMB vs. "new" NEI SP-10 5V spinel Electrolyte: [5. Lot:ZP2968-02] 3.5 to 4.7V CFF-INCB-FORM-1p5hold-4p7 3.5 to 4.7V.1 CFF-INCB-CYC_HPPC-4p7 1C-rate = 180 mA 2.115g of 5V spinel per pouch cell | CFF-INCB-CYC_HPPC-4p7.000C/20 then 47 cycles at C/2 HPPC with 5C Disch. Pulse 3.75C Chrg 3.5 -4.7V | 200
3016 | ARGONNE_11_CFF-B26S-P4a.016 | CFF | B26S | 4 | P4a | 04/13/2017 17:27:24 | 0 | 5 | 8021.547 | 0.2649790613 | 1.168597 | 0.0840772107 | 0.20325017 | 4.70008392 | 04/13/2017 | C:\Data\MIMS\Backup\ARGONNE_11\CFF-B26S-P4a.016 | B26S Formation Gelon MCMB vs. "new" NEI SP-10 5V spinel Electrolyte: [5. Lot:ZP2968-02] 3.5 to 4.7V CFF-INCB-FORM-1p5hold-4p7 1C-rate = 250 mA 2.115g of 5V spinel per pouch cell | CFF-INCB-FORM-1p5hold-4p7.000Formation 1.5V tap and hold 15min rest 24h C/10x3 then C/3x2 3.5-4.7V | 5
3017 | ARGONNE_11_CFF-B26S-P4b.016 | CFF | B26S | 4 | P4b | 04/19/2017 15:41:46 | 5 | 22 | 15817.1745 | 0.2523309633 | 1.147074 | 0.36240177 | 3.49996185 | 4.70008392 | 04/19/2017 | C:\Data\MIMS\Backup\ARGONNE_11\CFF-B26S-P4b.016 | B26S Rate Study Gelon MCMB vs. "new" NEI SP-10 5V spinel Electrolyte: [5. Lot:ZP2968-02] 3.5 to 4.7V CFF-INCB-FORM-1p5hold-4p7 3.5 to 4.7V.1 CFF-INCB-RATE-4p7 1C-rate = 180 mA 2.115g of 5V spinel per pouch cell | CFF-INCB-RATE-4p7.000Rate Study at 0.05C 0.1C 0.2C 0.5C 1C 2C; 3.5V to 4.7V | 17
3018 | ARGONNE_11_CFF-B26S-P4c.016 | CFF | B26S | 4 | P4c | 05/05/2017 14:28:57 | 22 | 222 | 59380.2188 | 0.2377651292 | 1.080734 | 0.902418555 | 2.99946593 | 5.0186923 | 05/05/2017 | C:\Data\MIMS\Backup\ARGONNE_11\CFF-B26S-P4c.016 | B26S Cycle Life Gelon MCMB vs. "new" NEI SP-10 5V spinel Electrolyte: [5. Lot:ZP2968-02] 3.5 to 4.7V CFF-INCB-FORM-1p5hold-4p7 3.5 to 4.7V.1 CFF-INCB-CYC_HPPC-4p7 1C-rate = 180 mA 2.115g of 5V spinel per pouch cell | CFF-INCB-CYC_HPPC-4p7.000C/20 then 47 cycles at C/2 HPPC with 5C Disch. Pulse 3.75C Chrg 3.5 -4.7V | 200
3019 | ARGONNE_11_CFF-B26S-P4d.016 | CFF | B26S | 4 | P4d | 06/23/2017 09:19:57 | 222 | 422 | 50073.5005 | 0.1892788916 | 0.8628017537 | 0.902418555 | 2.99870298 | 5.13832303 | 06/23/2017 | C:\Data\MIMS\Backup\ARGONNE_11\CFF-B26S-P4d.016 | B26S Cycle Life Gelon MCMB vs. "new" NEI SP-10 5V spinel Electrolyte: [5. Lot:ZP2968-02] 3.5 to 4.7V CFF-INCB-FORM-1p5hold-4p7 3.5 to 4.7V.1 CFF-INCB-CYC_HPPC-4p7 1C-rate = 180 mA 2.115g of 5V spinel per pouch cell | CFF-INCB-CYC_HPPC-4p7.000C/20 then 47 cycles at C/2 HPPC with 5C Disch. Pulse 3.75C Chrg 3.5 -4.7V | 200
3020 | ARGONNE_11_CFF-B26S-P5a.030 | CFF | B26S | 5 | P5a | 04/20/2017 16:17:15 | 0 | 5 | 6798.9938 | 0.2477042275 | 1.090138561 | 0.084306096 | 0.21652552 | 4.70023651 | 04/20/2017 | C:\Data\MIMS\Backup\ARGONNE_11\CFF-B26S-P5a.030 | B26S-P5 (Archimedes) Formation Gelon MCMB vs. "new" NEI SP-10 5V spinel Electrolyte: [5. Lot:ZP2968-02] 3.5 to 4.7V CFF-INCB-FORM-1p5hold-4p7 3.5 to 4.7V.1 CFF-INCB-FORM-1p5hold-4p7.1 1C-rate = 250 mA 2.115g of 5V spinel per pouch cell | CFF-INCB-FORM-1p5hold-4p7.000Formation 1.5V tap and hold 15min rest 24h C/10x3 then C/3x2 3.5-4.7V | 5
3021 | ARGONNE_11_CFF-B26S-P5b.030 | CFF | B26S | 5 | P5b | 04/25/2017 15:08:33 | 0 | 17 | 9873.3825 | 0.2330340277 | 1.044438 | 0.5024795911 | 3.49996185 | 4.70023651 | 04/25/2017 | C:\Data\MIMS\Backup\ARGONNE_11\CFF-B26S-P5b.030 | B26S-P5 (Archimedes) Formation Gelon MCMB vs. "new" NEI SP-10 5V spinel Electrolyte: [5. Lot:ZP2968-02] 3.5 to 4.7V CFF-INCB-FORM-1p5hold-4p7 3.5 to 4.7V.1 CFF-INCB-FORM-1p5hold-4p7.1 1C-rate = 250 mA 2.115g of 5V spinel per pouch cell | CFF-INCB-RATE-4p7.000Rate Study at 0.05C 0.1C 0.2C 0.5C 1C 2C; 3.5V to 4.7V | 17
3022 | ARGONNE_11_CFF-B26S-P5c.030 | CFF | B26S | 5 | P5c | 05/05/2017 13:43:10 | 0 | 200 | 40983.9908 | 0.2063305862 | 0.9364277818 | 0.9018844892 | 2.99885557 | 5.14930953 | 05/05/2017 | C:\Data\MIMS\Backup\ARGONNE_11\CFF-B26S-P5c.030 | B26S-P5 (Archimedes) Formation Gelon MCMB vs. "new" NEI SP-10 5V spinel Electrolyte: [5. Lot:ZP2968-02] 3.5 to 4.7V CFF-INCB-CYC_HPPC-4p7 3.5 to 4.7V.1 CFF-INCB-FORM-1p5hold-4p7 1C-rate = 180 mA 2.115g of 5V spinel per pouch cell | CFF-INCB-CYC_HPPC-4p7.000C/20 then 47 cycles at C/2 HPPC with 5C Disch. Pulse 3.75C Chrg 3.5 -4.7V | 200
3023 | ARGONNE_11_CFF-B26T-P1a.017 | CFF | B26T | 1 | P1a | 04/13/2017 17:28:36 | 0 | 5 | 7759.471 | 0.2319105735 | 1.022167624 | 0.0855268177 | 0 | 4.70008392 | 04/13/2017 | C:\Data\MIMS\Backup\ARGONNE_11\CFF-B26T-P1a.017 | B26T Formation Gelon MCMB vs. "new" NEI SP-10 5V spinel Electrolyte: [6. Lot:YP2394-03] 3.5 to 4.7V CFF-INCB-FORM-1p5hold-4p7 1C-rate = 250 mA 2.115g of 5V spinel per pouch cell | CFF-INCB-FORM-1p5hold-4p7.000Formation 1.5V tap and hold 15min rest 24h C/10x3 then C/3x2 3.5-4.7V | 5
3024 | ARGONNE_11_CFF-B26T-P1b.017 | CFF | B26T | 1 | P1b | 04/19/2017 15:44:24 | 5 | 22 | 15408.7727 | 0.229462822 | 1.039552 | 0.3620965896 | 3.49996185 | 4.70008392 | 04/19/2017 | C:\Data\MIMS\Backup\ARGONNE_11\CFF-B26T-P1b.017 | B26T Rate Study Gelon MCMB vs. "new" NEI SP-10 5V spinel Electrolyte: [6. Lot:YP2394-03] 3.5 to 4.7V CFF-INCB-FORM-1p5hold-4p7 3.5 to 4.7V.1 CFF-INCB-RATE-4p7 1C-rate = 180 mA 2.115g of 5V spinel per pouch cell | CFF-INCB-RATE-4p7.000Rate Study at 0.05C 0.1C 0.2C 0.5C 1C 2C; 3.5V to 4.7V | 17
3025 | ARGONNE_11_CFF-B26T-P1c.017 | CFF | B26T | 1 | P1c | 05/05/2017 14:29:50 | 22 | 22 | 0.0002 | 0 | 0 | 7.62951e-05 | 0 | 0 | 05/05/2017 | C:\Data\MIMS\Backup\ARGONNE_11\CFF-B26T-P1c.017 | B26T Cycle Life Gelon MCMB vs. "new" NEI SP-10 5V spinel Electrolyte: [6. Lot:YP2394-03] 3.5 to 4.7V CFF-INCB-FORM-1p5hold-4p7 3.5 to 4.7V.1 CFF-INCB-CYC_HPPC-4p7 1C-rate = 180 mA 2.115g of 5V spinel per pouch cell | CFF-INCB-CYC_HPPC-4p7.000C/20 then 47 cycles at C/2 HPPC with 5C Disch. Pulse 3.75C Chrg 3.5 -4.7V | 0
3026 | ARGONNE_11_CFF-B26T-P1cc.017 | CFF | B26T | 1 | P1cc | 05/05/2017 14:38:36 | 22 | 222 | 63678.7152 | 0.2230440925 | 1.011943 | 0.902418555 | 3.36324102 | 4.89417868 | 05/05/2017 | C:\Data\MIMS\Backup\ARGONNE_11\CFF-B26T-P1cc.017 | B26T Cycle Life Gelon MCMB vs. "new" NEI SP-10 5V spinel Electrolyte: [6. Lot:YP2394-03] 3.5 to 4.7V CFF-INCB-FORM-1p5hold-4p7 3.5 to 4.7V.1 CFF-INCB-CYC_HPPC-4p7 1C-rate = 180 mA 2.115g of 5V spinel per pouch cell | CFF-INCB-CYC_HPPC-4p7.000C/20 then 47 cycles at C/2 HPPC with 5C Disch. Pulse 3.75C Chrg 3.5 -4.7V | 200
3027 | ARGONNE_11_CFF-B26T-P2a.018 | CFF | B26T | 2 | P2a | 04/13/2017 17:28:56 | 0 | 5 | 8022.7943 | 0.2529684872 | 1.115773 | 0.0843823911 | 0 | 4.70008392 | 04/13/2017 | C:\Data\MIMS\Backup\ARGONNE_11\CFF-B26T-P2a.018 | B26T Formation Gelon MCMB vs. "new" NEI SP-10 5V spinel Electrolyte: [6. Lot:YP2394-03] 3.5 to 4.7V CFF-INCB-FORM-1p5hold-4p7 1C-rate = 250 mA 2.115g of 5V spinel per pouch cell | CFF-INCB-FORM-1p5hold-4p7.000Formation 1.5V tap and hold 15min rest 24h C/10x3 then C/3x2 3.5-4.7V | 5
3028 | ARGONNE_11_CFF-B26T-P2b.018 | CFF | B26T | 2 | P2b | 04/19/2017 15:45:06 | 5 | 22 | 15942.3387 | 0.2409412556 | 1.09735 | 0.3610284581 | 3.49996185 | 4.70008392 | 04/19/2017 | C:\Data\MIMS\Backup\ARGONNE_11\CFF-B26T-P2b.018 | B26T Rate Study Gelon MCMB vs. "new" NEI SP-10 5V spinel Electrolyte: [6. Lot:YP2394-03] 3.5 to 4.7V CFF-INCB-FORM-1p5hold-4p7 3.5 to 4.7V.1 CFF-INCB-RATE-4p7 1C-rate = 180 mA 2.115g of 5V spinel per pouch cell | CFF-INCB-RATE-4p7.000Rate Study at 0.05C 0.1C 0.2C 0.5C 1C 2C; 3.5V to 4.7V | 17
3029 | ARGONNE_11_CFF-B26T-P2c.018 | CFF | B26T | 2 | P2c | 05/05/2017 14:31:37 | 22 | 22 | 0.0007 | 8e-08 | 3.52e-07 | 0.0090615702 | 4.39856565 | 4.39856565 | 05/05/2017 | D:\Data\MIMS\Backup\ARGONNE_11\CFF-B26T-P2c.018 | B26T Cycle Life Gelon MCMB vs. "new" NEI SP-10 5V spinel Electrolyte: [6. Lot:YP2394-03] 3.5 to 4.7V CFF-INCB-FORM-1p5hold-4p7 3.5 to 4.7V.1 CFF-INCB-CYC_HPPC-4p7 1C-rate = 180 mA 2.115g of 5V spinel per pouch cell | CFF-INCB-CYC_HPPC-4p7.000C/20 then 47 cycles at C/2 HPPC with 5C Disch. Pulse 3.75C Chrg 3.5 -4.7V | 0
3030 | ARGONNE_11_CFF-B26T-P2cc.018 | CFF | B26T | 2 | P2cc | 05/05/2017 14:39:41 | 22 | 222 | 45272.8475 | 0.241979848 | 1.097229 | 0.9180590524 | 2.75165942 | 5.26009003 | 05/05/2017 | C:\Data\MIMS\Backup\ARGONNE_11\CFF-B26T-P2cc.018 | B26T Cycle Life Gelon MCMB vs. "new" NEI SP-10 5V spinel Electrolyte: [6. Lot:YP2394-03] 3.5 to 4.7V CFF-INCB-FORM-1p5hold-4p7 3.5 to 4.7V.1 CFF-INCB-CYC_HPPC-4p7 1C-rate = 180 mA 2.115g of 5V spinel per pouch cell | CFF-INCB-CYC_HPPC-4p7.000C/20 then 47 cycles at C/2 HPPC with 5C Disch. Pulse 3.75C Chrg 3.5 -4.7V | 200
3031 | ARGONNE_11_CFF-B26T-P3a.019 | CFF | B26T | 3 | P3a | 04/13/2017 17:29:16 | 0 | 5 | 8185.1782 | 0.2819435667 | 1.24824 | 0.0839246204 | 0 | 4.70008392 | 04/13/2017 | C:\Data\MIMS\Backup\ARGONNE_11\CFF-B26T-P3a.019 | B26T Formation Gelon MCMB vs. "new" NEI SP-10 5V spinel Electrolyte: [6. Lot:YP2394-03] 3.5 to 4.7V CFF-INCB-FORM-1p5hold-4p7 1C-rate = 250 mA 2.115g of 5V spinel per pouch cell | CFF-INCB-FORM-1p5hold-4p7.000Formation 1.5V tap and hold 15min rest 24h C/10x3 then C/3x2 3.5-4.7V | 5
3032 | ARGONNE_11_CFF-B26T-P4a.020 | CFF | B26T | 4 | P4a | 04/13/2017 17:29:33 | 0 | 5 | 7733.7988 | 0.2411228975 | 1.061286 | 0.0843823911 | 0 | 4.70023651 | 04/13/2017 | C:\Data\MIMS\Backup\ARGONNE_11\CFF-B26T-P4a.020 | B26T Formation Gelon MCMB vs. "new" NEI SP-10 5V spinel Electrolyte: [6. Lot:YP2394-03] 3.5 to 4.7V CFF-INCB-FORM-1p5hold-4p7 1C-rate = 250 mA 2.115g of 5V spinel per pouch cell | CFF-INCB-FORM-1p5hold-4p7.000Formation 1.5V tap and hold 15min rest 24h C/10x3 then C/3x2 3.5-4.7V | 5
3033 | ARGONNE_11_CFF-B26T-P4b.020 | CFF | B26T | 4 | P4b | 04/19/2017 15:45:44 | 5 | 22 | 15556.5073 | 0.2342319892 | 1.069457 | 0.3617151141 | 3.49996185 | 4.70023651 | 04/19/2017 | C:\Data\MIMS\Backup\ARGONNE_11\CFF-B26T-P4b.020 | B26T Rate Study Gelon MCMB vs. "new" NEI SP-10 5V spinel Electrolyte: [6. Lot:YP2394-03] 3.5 to 4.7V CFF-INCB-FORM-1p5hold-4p7 3.5 to 4.7V.1 CFF-INCB-RATE-4p7 1C-rate = 180 mA 2.115g of 5V spinel per pouch cell | CFF-INCB-RATE-4p7.000Rate Study at 0.05C 0.1C 0.2C 0.5C 1C 2C; 3.5V to 4.7V | 17
3034 | ARGONNE_11_CFF-B26T-P4cc.020 | CFF | B26T | 4 | P4cc | 05/05/2017 14:40:43 | 22 | 222 | 53331.1982 | 0.2438247952 | 1.105526 | 0.9239337758 | 2.80155642 | 5.21721218 | 05/05/2017 | C:\Data\MIMS\Backup\ARGONNE_11\CFF-B26T-P4cc.020 | B26T Cycle Life Gelon MCMB vs. "new" NEI SP-10 5V spinel Electrolyte: [6. Lot:YP2394-03] 3.5 to 4.7V CFF-INCB-FORM-1p5hold-4p7 3.5 to 4.7V.1 CFF-INCB-CYC_HPPC-4p7 1C-rate = 180 mA 2.115g of 5V spinel per pouch cell | CFF-INCB-CYC_HPPC-4p7.000C/20 then 47 cycles at C/2 HPPC with 5C Disch. Pulse 3.75C Chrg 3.5 -4.7V | 200
3035 | ARGONNE_11_CFF-B26T-P5a.031 | CFF | B26T | 5 | P5a | 04/20/2017 16:18:25 | 0 | 5 | 6798.1685 | 0.2653211646 | 1.171559 | 0.0856794079 | 0.01983673 | 4.69993133 | 04/20/2017 | C:\Data\MIMS\Backup\ARGONNE_11\CFF-B26T-P5a.031 | B26T-P5 (Archimedes) Formation Gelon MCMB vs. "new" NEI SP-10 5V spinel Electrolyte: [6. Lot:YP2394-03] 3.5 to 4.7V CFF-INCB-FORM-1p5hold-4p7 3.5 to 4.7V.1 CFF-INCB-FORM-1p5hold-4p7.1 1C-rate = 250 mA 2.115g of 5V spinel per pouch cell | CFF-INCB-FORM-1p5hold-4p7.000Formation 1.5V tap and hold 15min rest 24h C/10x3 then C/3x2 3.5-4.7V | 5
3036 | ARGONNE_11_CFF-B26T-P5b.031 | CFF | B26T | 5 | P5b | 04/25/2017 15:09:34 | 0 | 17 | 11927.4973 | 0.2449442899 | 1.114467 | 0.5023270008 | 3.49996185 | 4.70023651 | 04/25/2017 | C:\Data\MIMS\Backup\ARGONNE_11\CFF-B26T-P5b.031 | B26T-P5 (Archimedes) Formation Gelon MCMB vs. "new" NEI SP-10 5V spinel Electrolyte: [6. Lot:YP2394-03] 3.5 to 4.7V CFF-INCB-FORM-1p5hold-4p7 3.5 to 4.7V.1 CFF-INCB-FORM-1p5hold-4p7.1 1C-rate = 250 mA 2.115g of 5V spinel per pouch cell | CFF-INCB-RATE-4p7.000Rate Study at 0.05C 0.1C 0.2C 0.5C 1C 2C; 3.5V to 4.7V | 17
3037 | ARGONNE_11_CFF-B26T-P5c.031 | CFF | B26T | 5 | P5c | 05/05/2017 13:44:40 | 0 | 200 | 49515.9313 | 0.2450706647 | 1.110466 | 0.902418555 | 2.99916075 | 5.13374533 | 05/05/2017 | C:\Data\MIMS\Backup\ARGONNE_11\CFF-B26T-P5c.031 | B26T-P5 (Archimedes) Formation Gelon MCMB vs. "new" NEI SP-10 5V spinel Electrolyte: [6. Lot:YP2394-03] 3.5 to 4.7V CFF-INCB-CYC_HPPC-4p7 3.5 to 4.7V.1 CFF-INCB-FORM-1p5hold-4p7 1C-rate = 180 mA 2.115g of 5V spinel per pouch cell | CFF-INCB-CYC_HPPC-4p7.000C/20 then 47 cycles at C/2 HPPC with 5C Disch. Pulse 3.75C Chrg 3.5 -4.7V | 200
3038 | ARGONNE_11_CFF-B26U-P1a.021 | CFF | B26U | 1 | P1a | 04/13/2017 17:30:52 | 0 | 5 | 7663.7068 | 0.2434786488 | 1.076140293 | 0.0841535058 | 0 | 4.70008392 | 04/13/2017 | C:\Data\MIMS\Backup\ARGONNE_11\CFF-B26U-P1a.021 | B26U Formation Gelon MCMB vs. "new" NEI SP-10 5V spinel Electrolyte: [7. Lot:YP2939-02] 3.5 to 4.7V CFF-INCB-FORM-1p5hold-4p7 1C-rate = 250 mA 2.115g of 5V spinel per pouch cell | CFF-INCB-FORM-1p5hold-4p7.000Formation 1.5V tap and hold 15min rest 24h C/10x3 then C/3x2 3.5-4.7V | 5
3039 | ARGONNE_11_CFF-B26U-P2a.022 | CFF | B26U | 2 | P2a | 04/13/2017 17:31:11 | 0 | 5 | 8183.492 | 0.2878311069 | 1.276199 | 0.0856794079 | 0 | 4.70023651 | 04/13/2017 | C:\Data\MIMS\Backup\ARGONNE_11\CFF-B26U-P2a.022 | B26U Formation Gelon MCMB vs. "new" NEI SP-10 5V spinel Electrolyte: [7. Lot:YP2939-02] 3.5 to 4.7V CFF-INCB-FORM-1p5hold-4p7 1C-rate = 250 mA 2.115g of 5V spinel per pouch cell | CFF-INCB-FORM-1p5hold-4p7.000Formation 1.5V tap and hold 15min rest 24h C/10x3 then C/3x2 3.5-4.7V | 5
3040 | ARGONNE_11_CFF-B26U-P2b.022 | CFF | B26U | 2 | P2b | 04/19/2017 15:52:16 | 5 | 22 | 15782.6152 | 0.2507650504 | 1.137706 | 0.3608758679 | 3.49996185 | 4.70008392 | 04/19/2017 | C:\Data\MIMS\Backup\ARGONNE_11\CFF-B26U-P2b.022 | B26U Rate Study Gelon MCMB vs. "new" NEI SP-10 5V spinel Electrolyte: [7. Lot:YP2939-02] 3.5 to 4.7V CFF-INCB-FORM-1p5hold-4p7 3.5 to 4.7V.1 CFF-INCB-RATE-4p7 1C-rate = 180 mA 2.115g of 5V spinel per pouch cell | CFF-INCB-RATE-4p7.000Rate Study at 0.05C 0.1C 0.2C 0.5C 1C 2C; 3.5V to 4.7V | 17
3041 | ARGONNE_11_CFF-B26U-P2c.022 | CFF | B26U | 2 | P2c | 05/05/2017 14:42:20 | 22 | 222 | 46681.1278 | 0.2263308191 | 1.029402 | 0.9181353475 | 2.97932403 | 5.18150607 | 05/05/2017 | C:\Data\MIMS\Backup\ARGONNE_11\CFF-B26U-P2c.022 | B26U Cycle Life Gelon MCMB vs. "new" NEI SP-10 5V spinel Electrolyte: [7. Lot:YP2939-02] 3.5 to 4.7V CFF-INCB-FORM-1p5hold-4p7 3.5 to 4.7V.1 CFF-INCB-CYC_HPPC-4p7 1C-rate = 180 mA 2.115g of 5V spinel per pouch cell | CFF-INCB-CYC_HPPC-4p7.000C/20 then 47 cycles at C/2 HPPC with 5C Disch. Pulse 3.75C Chrg 3.5 -4.7V | 200
3042 | ARGONNE_11_CFF-B26U-P3a.023 | CFF | B26U | 3 | P3a | 04/13/2017 17:31:33 | 0 | 5 | 7424.7615 | 0.2309881846 | 1.022212 | 0.0852979324 | 0 | 4.70008392 | 04/13/2017 | C:\Data\MIMS\Backup\ARGONNE_11\CFF-B26U-P3a.023 | B26U Formation Gelon MCMB vs. "new" NEI SP-10 5V spinel Electrolyte: [7. Lot:YP2939-02] 3.5 to 4.7V CFF-INCB-FORM-1p5hold-4p7 1C-rate = 250 mA 2.115g of 5V spinel per pouch cell | CFF-INCB-FORM-1p5hold-4p7.000Formation 1.5V tap and hold 15min rest 24h C/10x3 then C/3x2 3.5-4.7V | 5
3043 | ARGONNE_11_CFF-B26U-P3b.023 | CFF | B26U | 3 | P3b | 04/19/2017 15:52:55 | 5 | 22 | 12957.7827 | 0.2057570246 | 0.93664448 | 0.3617151141 | 3.49996185 | 4.70008392 | 04/19/2017 | C:\Data\MIMS\Backup\ARGONNE_11\CFF-B26U-P3b.023 | B26U Rate Study Gelon MCMB vs. "new" NEI SP-10 5V spinel Electrolyte: [7. Lot:YP2939-02] 3.5 to 4.7V CFF-INCB-FORM-1p5hold-4p7 3.5 to 4.7V.1 CFF-INCB-RATE-4p7 1C-rate = 180 mA 2.115g of 5V spinel per pouch cell | CFF-INCB-RATE-4p7.000Rate Study at 0.05C 0.1C 0.2C 0.5C 1C 2C; 3.5V to 4.7V | 17
3044 | ARGONNE_11_CFF-B26U-P3c.023 | CFF | B26U | 3 | P3c | 05/05/2017 14:43:05 | 22 | 222 | 24191.7782 | 0.2002066953 | 0.910981667 | 0.9300373846 | 0 | 8.06530861 | 05/05/2017 | C:\Data\MIMS\Backup\ARGONNE_11\CFF-B26U-P3c.023 | B26U Cycle Life Gelon MCMB vs. "new" NEI SP-10 5V spinel Electrolyte: [7. Lot:YP2939-02] 3.5 to 4.7V CFF-INCB-FORM-1p5hold-4p7 3.5 to 4.7V.1 CFF-INCB-CYC_HPPC-4p7 1C-rate = 180 mA 2.115g of 5V spinel per pouch cell | CFF-INCB-CYC_HPPC-4p7.000C/20 then 47 cycles at C/2 HPPC with 5C Disch. Pulse 3.75C Chrg 3.5 -4.7V | 200
3045 | ARGONNE_11_CFF-B26U-P4.024 | CFF | B26U | 4 | P4 | 05/05/2017 14:43:48 | 22 | 222 | 55135.5875 | 0.230680786 | 1.049508 | 0.902418555 | 2.92713817 | 5.16975662 | 05/05/2017 | C:\Data\MIMS\Backup\ARGONNE_11\CFF-B26U-P4.024 | B26U Cycle Life Gelon MCMB vs. "new" NEI SP-10 5V spinel Electrolyte: [7. Lot:YP2939-02] 3.5 to 4.7V CFF-INCB-FORM-1p5hold-4p7 3.5 to 4.7V.1 CFF-INCB-CYC_HPPC-4p7 1C-rate = 180 mA 2.115g of 5V spinel per pouch cell | CFF-INCB-CYC_HPPC-4p7.000C/20 then 47 cycles at C/2 HPPC with 5C Disch. Pulse 3.75C Chrg 3.5 -4.7V | 200
3046 | ARGONNE_11_CFF-B26U-P4a.024 | CFF | B26U | 4 | P4a | 04/13/2017 17:31:59 | 0 | 5 | 8182.8587 | 0.2818302494 | 1.250459 | 0.084992752 | 0 | 4.70008392 | 04/13/2017 | C:\Data\MIMS\Backup\ARGONNE_11\CFF-B26U-P4a.024 | B26U Formation Gelon MCMB vs. "new" NEI SP-10 5V spinel Electrolyte: [7. Lot:YP2939-02] 3.5 to 4.7V CFF-INCB-FORM-1p5hold-4p7 1C-rate = 250 mA 2.115g of 5V spinel per pouch cell | CFF-INCB-FORM-1p5hold-4p7.000Formation 1.5V tap and hold 15min rest 24h C/10x3 then C/3x2 3.5-4.7V | 5
3047 | ARGONNE_11_CFF-B26U-P4b.024 | CFF | B26U | 4 | P4b | 04/19/2017 15:53:41 | 5 | 22 | 16119.6372 | 0.2517552704 | 1.145349 | 0.3618677043 | 3.49996185 | 4.70008392 | 04/19/2017 | C:\Data\MIMS\Backup\ARGONNE_11\CFF-B26U-P4b.024 | B26U Rate Study Gelon MCMB vs. "new" NEI SP-10 5V spinel Electrolyte: [7. Lot:YP2939-02] 3.5 to 4.7V CFF-INCB-FORM-1p5hold-4p7 3.5 to 4.7V.1 CFF-INCB-RATE-4p7 1C-rate = 180 mA 2.115g of 5V spinel per pouch cell | CFF-INCB-RATE-4p7.000Rate Study at 0.05C 0.1C 0.2C 0.5C 1C 2C; 3.5V to 4.7V | 17
3048 | ARGONNE_11_CFF-B26U-P5a.032 | CFF | B26U | 5 | P5a | 04/20/2017 16:19:15 | 0 | 5 | 6797.3993 | 0.2490456738 | 1.099442 | 0.0852216373 | 0 | 4.70008392 | 04/20/2017 | C:\Data\MIMS\Backup\ARGONNE_11\CFF-B26U-P5a.032 | B26U-P5 (Archimedes) Formation Gelon MCMB vs. "new" NEI SP-10 5V spinel Electrolyte: [7. Lot:YP2939-02] 3.5 to 4.7V CFF-INCB-FORM-1p5hold-4p7 3.5 to 4.7V.1 CFF-INCB-FORM-1p5hold-4p7.1 1C-rate = 250 mA 2.115g of 5V spinel per pouch cell | CFF-INCB-FORM-1p5hold-4p7.000Formation 1.5V tap and hold 15min rest 24h C/10x3 then C/3x2 3.5-4.7V | 5
3049 | ARGONNE_11_CFF-B26U-P5b.032 | CFF | B26U | 5 | P5b | 04/25/2017 15:10:28 | 0 | 17 | 11015.4112 | 0.2340695256 | 1.063993234 | 0.5024032959 | 3.49996185 | 4.70008392 | 04/25/2017 | C:\Data\MIMS\Backup\ARGONNE_11\CFF-B26U-P5b.032 | B26U-P5 (Archimedes) Formation Gelon MCMB vs. "new" NEI SP-10 5V spinel Electrolyte: [7. Lot:YP2939-02] 3.5 to 4.7V CFF-INCB-FORM-1p5hold-4p7 3.5 to 4.7V.1 CFF-INCB-FORM-1p5hold-4p7.1 1C-rate = 250 mA 2.115g of 5V spinel per pouch cell | CFF-INCB-RATE-4p7.000Rate Study at 0.05C 0.1C 0.2C 0.5C 1C 2C; 3.5V to 4.7V | 17
3050 | ARGONNE_11_CFF-B26U-P5c.032 | CFF | B26U | 5 | P5c | 05/05/2017 13:45:56 | 0 | 200 | 37769.1705 | 0.2331337643 | 1.05937 | 0.9317921721 | 2.45181964 | 5.82742046 | 05/05/2017 | C:\Data\MIMS\Backup\ARGONNE_11\CFF-B26U-P5c.032 | B26U-P5 (Archimedes) Formation Gelon MCMB vs. "new" NEI SP-10 5V spinel Electrolyte: [7. Lot:YP2939-02] 3.5 to 4.7V CFF-INCB-CYC_HPPC-4p7 3.5 to 4.7V.1 CFF-INCB-FORM-1p5hold-4p7 1C-rate = 180 mA 2.115g of 5V spinel per pouch cell | CFF-INCB-CYC_HPPC-4p7.000C/20 then 47 cycles at C/2 HPPC with 5C Disch. Pulse 3.75C Chrg 3.5 -4.7V | 200
3051 | ARGONNE_11_CFF-B26V-P1a.017 | CFF | B26V | 1 | P1a | 06/27/2017 11:10:56 | 0 | 5 | 8638.086 | 0.2893582442 | 1.282151 | 0.0844586862 | 0 | 4.70008392 | 06/27/2017 | C:\Data\MIMS\Backup\ARGONNE_11\CFF-B26V-P1a.017 | B26V Formation Gelon MCMB vs. "new" NEI SP-10 5V spinel Electrolyte: [1. Lot:YP3251-01] 3.5 to 4.7V CFF-INCB-FORM-1p5hold-4p7 1C-rate = 250 mA 2.115g of 5V spinel per pouch cell | CFF-INCB-FORM-1p5hold-4p7.000Formation 1.5V tap and hold 15min rest 24h C/10x3 then C/3x2 3.5-4.7V | 5
3052 | ARGONNE_11_CFF-B26V-P1b.017 | CFF | B26V | 1 | P1b | 07/05/2017 12:03:09 | 5 | 22 | 17102.3037 | 0.2574136549 | 1.166414828 | 0.361638819 | 3.49996185 | 4.70008392 | 07/05/2017 | C:\Data\MIMS\Backup\ARGONNE_11\CFF-B26V-P1b.017 | B26V Rate Study Gelon MCMB vs. "new" NEI SP-10 5V spinel Electrolyte: [1. Lot:YP3251-01] 3.5 to 4.7V CFF-INCB-RATE-4p7 1C-rate = 180 mA 2.115g of 5V spinel per pouch cell | CFF-INCB-RATE-4p7.000Rate Study at 0.05C 0.1C 0.2C 0.5C 1C 2C; 3.5V to 4.7V | 17
3053 | ARGONNE_11_CFF-B26V-P1c.017 | CFF | B26V | 1 | P1c | 07/19/2017 15:17:23 | 22 | 222 | 70844.6108 | 0.2437923663 | 1.105872 | 0.902418555 | 3.49980926 | 4.90150301 | 07/19/2017 | C:\Data\MIMS\Backup\ARGONNE_11\CFF-B26V-P1c.017 | B26V Cycle Life Gelon MCMB vs. "new" NEI SP-10 5V spinel Electrolyte: [1. Lot:YP3251-01] 3.5 to 4.7V CFF-INCB-CYC_HPPC-4p7 1C-rate = 180 mA 2.115g of 5V spinel per pouch cell | CFF-INCB-CYC_HPPC-4p7.000C/20 then 47 cycles at C/2 HPPC with 5C Disch. Pulse 3.75C Chrg 3.5 -4.7V | 200
3054 | ARGONNE_11_CFF-B26V-P1d.017 | CFF | B26V | 1 | P1d | 09/07/2017 09:36:55 | 222 | 422 | 61504.4775 | 0.2092510252 | 0.9530010443 | 0.902418555 | 2.99977111 | 5.0000763 | 09/07/2017 | C:\Data\MIMS\Backup\ARGONNE_11\CFF-B26V-P1d.017 | B26V Cycle Life Gelon MCMB vs. "new" NEI SP-10 5V spinel Electrolyte: [1. Lot:YP3251-01] 3.5 to 4.7V CFF-INCB-CYC_HPPC-4p7 1C-rate = 180 mA 2.115g of 5V spinel per pouch cell | CFF-INCB-CYC_HPPC-4p7.000C/20 then 47 cycles at C/2 HPPC with 5C Disch. Pulse 3.75C Chrg 3.5 -4.7V | 200
3055 | ARGONNE_11_CFF-B26V-P2a.018 | CFF | B26V | 2 | P2a | 06/27/2017 11:11:39 | 0 | 5 | 8097.941 | 0.2631694081 | 1.162318 | 0.0844586862 | 0 | 4.70008392 | 06/27/2017 | C:\Data\MIMS\Backup\ARGONNE_11\CFF-B26V-P2a.018 | B26V Formation Gelon MCMB vs. "new" NEI SP-10 5V spinel Electrolyte: [1. Lot:YP3251-01] 3.5 to 4.7V CFF-INCB-FORM-1p5hold-4p7 1C-rate = 250 mA 2.115g of 5V spinel per pouch cell | CFF-INCB-FORM-1p5hold-4p7.000Formation 1.5V tap and hold 15min rest 24h C/10x3 then C/3x2 3.5-4.7V | 5
3056 | ARGONNE_11_CFF-B26V-P2b.018 | CFF | B26V | 2 | P2b | 07/05/2017 12:03:41 | 5 | 22 | 16570.158 | 0.2492094671 | 1.128177 | 0.361638819 | 3.49996185 | 4.70008392 | 07/05/2017 | C:\Data\MIMS\Backup\ARGONNE_11\CFF-B26V-P2b.018 | B26V Rate Study Gelon MCMB vs. "new" NEI SP-10 5V spinel Electrolyte: [1. Lot:YP3251-01] 3.5 to 4.7V CFF-INCB-RATE-4p7 1C-rate = 180 mA 2.115g of 5V spinel per pouch cell | CFF-INCB-RATE-4p7.000Rate Study at 0.05C 0.1C 0.2C 0.5C 1C 2C; 3.5V to 4.7V | 17
3057 | ARGONNE_11_CFF-B26V-P2c.018 | CFF | B26V | 2 | P2c | 07/19/2017 15:18:33 | 22 | 222 | 70230.9763 | 0.244188903 | 1.108117 | 0.9018081941 | 3.49980926 | 4.94102388 | 07/19/2017 | C:\Data\MIMS\Backup\ARGONNE_11\CFF-B26V-P2c.018 | B26V Cycle Life Gelon MCMB vs. "new" NEI SP-10 5V spinel Electrolyte: [1. Lot:YP3251-01] 3.5 to 4.7V CFF-INCB-CYC_HPPC-4p7 1C-rate = 180 mA 2.115g of 5V spinel per pouch cell | CFF-INCB-CYC_HPPC-4p7.000C/20 then 47 cycles at C/2 HPPC with 5C Disch. Pulse 3.75C Chrg 3.5 -4.7V | 200
3058 | ARGONNE_11_CFF-B26V-P2d.014 | CFF | B26V | 2 | P2d | 09/07/2017 09:38:26 | 222 | 222 | 0.0002 | 0 | 0 | 0 | 0 | 0 | 09/07/2017 | D:\Data\MIMS\Backup\ARGONNE_11\CFF-B26V-P2d.014 | B26V Cycle Life Gelon MCMB vs. "new" NEI SP-10 5V spinel Electrolyte: [1. Lot:YP3251-01] 3.5 to 4.7V CFF-INCB-CYC_HPPC-4p7 1C-rate = 180 mA 2.115g of 5V spinel per pouch cell | CFF-INCB-CYC_HPPC-4p7.000C/20 then 47 cycles at C/2 HPPC with 5C Disch. Pulse 3.75C Chrg 3.5 -4.7V | 0
3059 | ARGONNE_11_CFF-B26V-P2d.018 | CFF | B26V | 2 | P2d | 09/07/2017 09:38:26 | 222 | 422 | 59929.352 | 0.2080488151 | 0.947938117 | 0.9018844892 | 2.99961852 | 5.0000763 | 09/07/2017 | C:\Data\MIMS\Backup\ARGONNE_11\CFF-B26V-P2d.018 | B26V Cycle Life Gelon MCMB vs. "new" NEI SP-10 5V spinel Electrolyte: [1. Lot:YP3251-01] 3.5 to 4.7V CFF-INCB-CYC_HPPC-4p7 1C-rate = 180 mA 2.115g of 5V spinel per pouch cell | CFF-INCB-CYC_HPPC-4p7.000C/20 then 47 cycles at C/2 HPPC with 5C Disch. Pulse 3.75C Chrg 3.5 -4.7V | 200
3060 | ARGONNE_11_CFF-B26V-P3a.019 | CFF | B26V | 3 | P3a | 06/27/2017 11:12:06 | 0 | 5 | 8693.5253 | 0.2940621992 | 1.303314 | 0.0839246204 | 0 | 4.69993133 | 06/27/2017 | C:\Data\MIMS\Backup\ARGONNE_11\CFF-B26V-P3a.019 | B26V Formation Gelon MCMB vs. "new" NEI SP-10 5V spinel Electrolyte: [1. Lot:YP3251-01] 3.5 to 4.7V CFF-INCB-FORM-1p5hold-4p7 1C-rate = 250 mA 2.115g of 5V spinel per pouch cell | CFF-INCB-FORM-1p5hold-4p7.000Formation 1.5V tap and hold 15min rest 24h C/10x3 then C/3x2 3.5-4.7V | 5
3061 | ARGONNE_11_CFF-B26V-P3b.019 | CFF | B26V | 3 | P3b | 07/05/2017 12:04:06 | 5 | 22 | 17115.2745 | 0.2581421938 | 1.170186 | 0.36240177 | 3.49996185 | 4.70008392 | 07/05/2017 | C:\Data\MIMS\Backup\ARGONNE_11\CFF-B26V-P3b.019 | B26V Rate Study Gelon MCMB vs. "new" NEI SP-10 5V spinel Electrolyte: [1. Lot:YP3251-01] 3.5 to 4.7V CFF-INCB-RATE-4p7 1C-rate = 180 mA 2.115g of 5V spinel per pouch cell | CFF-INCB-RATE-4p7.000Rate Study at 0.05C 0.1C 0.2C 0.5C 1C 2C; 3.5V to 4.7V | 17
3062 | ARGONNE_11_CFF-B26V-P3c.019 | CFF | B26V | 3 | P3c | 07/19/2017 15:19:38 | 22 | 222 | 71411.7305 | 0.2467716667 | 1.119473869 | 0.902418555 | 3.49996185 | 4.93400473 | 07/19/2017 | C:\Data\MIMS\Backup\ARGONNE_11\CFF-B26V-P3c.019 | B26V Cycle Life Gelon MCMB vs. "new" NEI SP-10 5V spinel Electrolyte: [1. Lot:YP3251-01] 3.5 to 4.7V CFF-INCB-CYC_HPPC-4p7 1C-rate = 180 mA 2.115g of 5V spinel per pouch cell | CFF-INCB-CYC_HPPC-4p7.000C/20 then 47 cycles at C/2 HPPC with 5C Disch. Pulse 3.75C Chrg 3.5 -4.7V | 200
3063 | ARGONNE_11_CFF-B26V-P3d.019 | CFF | B26V | 3 | P3d | 09/07/2017 09:40:30 | 222 | 422 | 60982.2447 | 0.2099282659 | 0.9562805829 | 0.9023422599 | 2.99931334 | 5.00556954 | 09/07/2017 | C:\Data\MIMS\Backup\ARGONNE_11\CFF-B26V-P3d.019 | B26V Cycle Life Gelon MCMB vs. "new" NEI SP-10 5V spinel Electrolyte: [1. Lot:YP3251-01] 3.5 to 4.7V CFF-INCB-CYC_HPPC-4p7 1C-rate = 180 mA 2.115g of 5V spinel per pouch cell | CFF-INCB-CYC_HPPC-4p7.000C/20 then 47 cycles at C/2 HPPC with 5C Disch. Pulse 3.75C Chrg 3.5 -4.7V | 200
3064 | ARGONNE_11_CFF-B26V-P4a.020 | CFF | B26V | 4 | P4a | 06/27/2017 11:13:00 | 0 | 5 | 8041.486 | 0.2602877574 | 1.14929 | 0.0846875715 | 0 | 4.70023651 | 06/27/2017 | C:\Data\MIMS\Backup\ARGONNE_11\CFF-B26V-P4a.020 | B26V Formation Gelon MCMB vs. "new" NEI SP-10 5V spinel Electrolyte: [1. Lot:YP3251-01] 3.5 to 4.7V CFF-INCB-FORM-1p5hold-4p7 1C-rate = 250 mA 2.115g of 5V spinel per pouch cell | CFF-INCB-FORM-1p5hold-4p7.000Formation 1.5V tap and hold 15min rest 24h C/10x3 then C/3x2 3.5-4.7V | 5
3065 | ARGONNE_11_CFF-B26V-P4b.020 | CFF | B26V | 4 | P4b | 07/05/2017 12:04:37 | 5 | 22 | 16417.4097 | 0.2472202426 | 1.118904 | 0.3611047532 | 3.49996185 | 4.70023651 | 07/05/2017 | C:\Data\MIMS\Backup\ARGONNE_11\CFF-B26V-P4b.020 | B26V Rate Study Gelon MCMB vs. "new" NEI SP-10 5V spinel Electrolyte: [1. Lot:YP3251-01] 3.5 to 4.7V CFF-INCB-RATE-4p7 1C-rate = 180 mA 2.115g of 5V spinel per pouch cell | CFF-INCB-RATE-4p7.000Rate Study at 0.05C 0.1C 0.2C 0.5C 1C 2C; 3.5V to 4.7V | 17
3066 | ARGONNE_11_CFF-B26V-P4c.020 | CFF | B26V | 4 | P4c | 07/19/2017 15:20:29 | 22 | 222 | 69588.493 | 0.2421141056 | 1.098452 | 0.902418555 | 3.49980926 | 4.93553063 | 07/19/2017 | C:\Data\MIMS\Backup\ARGONNE_11\CFF-B26V-P4c.020 | B26V Cycle Life Gelon MCMB vs. "new" NEI SP-10 5V spinel Electrolyte: [1. Lot:YP3251-01] 3.5 to 4.7V CFF-INCB-CYC_HPPC-4p7 1C-rate = 180 mA 2.115g of 5V spinel per pouch cell | CFF-INCB-CYC_HPPC-4p7.000C/20 then 47 cycles at C/2 HPPC with 5C Disch. Pulse 3.75C Chrg 3.5 -4.7V | 200
3067 | ARGONNE_11_CFF-B26V-P4d.020 | CFF | B26V | 4 | P4d | 09/07/2017 09:42:04 | 222 | 422 | 60073.5198 | 0.206307585 | 0.939967075 | 0.902418555 | 2.99931334 | 5.0000763 | 09/07/2017 | C:\Data\MIMS\Backup\ARGONNE_11\CFF-B26V-P4d.020 | B26V Cycle Life Gelon MCMB vs. "new" NEI SP-10 5V spinel Electrolyte: [1. Lot:YP3251-01] 3.5 to 4.7V CFF-INCB-CYC_HPPC-4p7 1C-rate = 180 mA 2.115g of 5V spinel per pouch cell | CFF-INCB-CYC_HPPC-4p7.000C/20 then 47 cycles at C/2 HPPC with 5C Disch. Pulse 3.75C Chrg 3.5 -4.7V | 200
3068 | ARGONNE_11_CFF-B26V-P5a.017 | CFF | B26V | 5 | P5a | 11/14/2017 14:38:11 | 0 | 5 | 8272.9293 | 0.260300808 | 1.148967 | 0.0837720302 | 0 | 4.70008392 | 11/14/2017 | C:\Data\MIMS\Backup\ARGONNE_11\CFF-B26V-P5a.017 | B26V ARCHIMEDES Formation Gelon MCMB vs. "old" NEI SP-10 5V spinel Electrolyte: [YP3251-01] 3.5 to 4.7V CFF-INCB-FORM-1p5hold-4p7 1C-rate = 250 mA 2.136g of 5V spinel per pouch cell | CFF-INCB-FORM-1p5hold-4p7.000Formation 1.5V tap and hold 15min rest 24h C/10x3 then C/3x2 3.5-4.7V | 5
3069 | ARGONNE_11_CFF-B26V-P5b.017 | CFF | B26V | 5 | P5b | 12/01/2017 11:59:46 | 5 | 22 | 15578.5008 | 0.2535812738 | 1.147238 | 0.3622491798 | 3.49996185 | 4.70008392 | 12/01/2017 | C:\Data\MIMS\Backup\ARGONNE_11\CFF-B26V-P5b.017 | B26V ARCHIMEDES Rate Study Gelon MCMB vs. "old" NEI SP-10 5V spinel Electrolyte: [YP3251-01] 3.5 to 4.7V CFF-INCB-RATE-4p7 1C-rate = 180 mA 2.136g of 5V spinel per pouch cell | CFF-INCB-RATE-4p7.000Rate Study at 0.05C 0.1C 0.2C 0.5C 1C 2C; 3.5V to 4.7V | 17
3070 | ARGONNE_11_CFF-B26V-P5c.017 | CFF | B26V | 5 | P5c | 12/15/2017 09:43:31 | 22 | 222 | 41121.3553 | 0.2267947762 | 1.030986 | 0.902418555 | 2.99916075 | 5.16899367 | 12/15/2017 | C:\Data\MIMS\Backup\ARGONNE_11\CFF-B26V-P5c.017 | B26V ARCHIMEDES Cycle Life Gelon MCMB vs. "old" NEI SP-10 5V spinel Electrolyte: [YP3251-01] 3.5 to 4.7V CFF-INCB-CYC_HPPC-4p7 1C-rate = 180 mA 2.136g of 5V spinel per pouch cell | CFF-INCB-CYC_HPPC-4p7.000C/20 then 47 cycles at C/2 HPPC with 5C Disch. Pulse 3.75C Chrg 3.5 -4.7V | 200
3071 | ARGONNE_11_CFF-B26W-P1a.021 | CFF | B26W | 1 | P1a | 06/27/2017 11:14:11 | 0 | 5 | 8397.7547 | 0.2812558289 | 1.244350471 | 0.0855268177 | 0 | 4.69993133 | 06/27/2017 | C:\Data\MIMS\Backup\ARGONNE_11\CFF-B26W-P1a.021 | B26W Formation Gelon MCMB vs. "new" NEI SP-10 5V spinel Electrolyte: [2. Lot:YP3252-01] 3.5 to 4.7V CFF-INCB-FORM-1p5hold-4p7 1C-rate = 250 mA 2.115g of 5V spinel per pouch cell | CFF-INCB-FORM-1p5hold-4p7.000Formation 1.5V tap and hold 15min rest 24h C/10x3 then C/3x2 3.5-4.7V | 5
3072 | ARGONNE_11_CFF-B26W-P1b.021 | CFF | B26W | 1 | P1b | 07/05/2017 11:58:47 | 5 | 22 | 16500.8307 | 0.2520446514 | 1.143958 | 0.3605706874 | 3.49980926 | 4.70008392 | 07/05/2017 | C:\Data\MIMS\Backup\ARGONNE_11\CFF-B26W-P1b.021 | B26W Rate Study Gelon MCMB vs. "new" NEI SP-10 5V spinel Electrolyte: [2. Lot:YP3252-01] 3.5 to 4.7V CFF-INCB-RATE-4p7 1C-rate = 180 mA 2.115g of 5V spinel per pouch cell | CFF-INCB-RATE-4p7.000Rate Study at 0.05C 0.1C 0.2C 0.5C 1C 2C; 3.5V to 4.7V | 17
3073 | ARGONNE_11_CFF-B26W-P1c.021 | CFF | B26W | 1 | P1c | 07/19/2017 15:21:46 | 22 | 222 | 65255.206 | 0.2398459305 | 1.089308 | 0.9014267185 | 3.49980926 | 4.91020066 | 07/19/2017 | C:\Data\MIMS\Backup\ARGONNE_11\CFF-B26W-P1c.021 | B26W Cycle Life Gelon MCMB vs. "new" NEI SP-10 5V spinel Electrolyte: [2. Lot:YP3252-01] 3.5 to 4.7V CFF-INCB-CYC_HPPC-4p7 1C-rate = 180 mA 2.115g of 5V spinel per pouch cell | CFF-INCB-CYC_HPPC-4p7.000C/20 then 47 cycles at C/2 HPPC with 5C Disch. Pulse 3.75C Chrg 3.5 -4.7V | 200
3074 | ARGONNE_11_CFF-B26W-P1d.021 | CFF | B26W | 1 | P1d | 09/07/2017 09:44:08 | 222 | 422 | 55966.476 | 0.1901925283 | 0.8670728451 | 0.9014267185 | 2.99916075 | 5.0000763 | 09/07/2017 | C:\Data\MIMS\Backup\ARGONNE_11\CFF-B26W-P1d.021 | B26W Cycle Life Gelon MCMB vs. "new" NEI SP-10 5V spinel Electrolyte: [2. Lot:YP3252-01] 3.5 to 4.7V CFF-INCB-CYC_HPPC-4p7 1C-rate = 180 mA 2.115g of 5V spinel per pouch cell | CFF-INCB-CYC_HPPC-4p7.000C/20 then 47 cycles at C/2 HPPC with 5C Disch. Pulse 3.75C Chrg 3.5 -4.7V | 200
3075 | ARGONNE_11_CFF-B26W-P2a.022 | CFF | B26W | 2 | P2a | 06/27/2017 11:14:47 | 0 | 5 | 14570.8735 | 1.2499 | 3.516196 | 0.0839246204 | 0 | 4.57343404 | 06/27/2017 | C:\Data\MIMS\Backup\ARGONNE_11\CFF-B26W-P2a.022 | B26W Formation Gelon MCMB vs. "new" NEI SP-10 5V spinel Electrolyte: [2. Lot:YP3252-01] 3.5 to 4.7V CFF-INCB-FORM-1p5hold-4p7 1C-rate = 250 mA 2.115g of 5V spinel per pouch cell | CFF-INCB-FORM-1p5hold-4p7.000Formation 1.5V tap and hold 15min rest 24h C/10x3 then C/3x2 3.5-4.7V | 5
3076 | ARGONNE_11_CFF-B26W-P3a.023 | CFF | B26W | 3 | P3a | 06/27/2017 11:15:37 | 0 | 5 | 8241.0067 | 0.2712803434 | 1.198307 | 0.0852216373 | 0 | 4.70008392 | 06/27/2017 | C:\Data\MIMS\Backup\ARGONNE_11\CFF-B26W-P3a.023 | B26W Formation Gelon MCMB vs. "new" NEI SP-10 5V spinel Electrolyte: [2. Lot:YP3252-01] 3.5 to 4.7V CFF-INCB-FORM-1p5hold-4p7 1C-rate = 250 mA 2.115g of 5V spinel per pouch cell | CFF-INCB-FORM-1p5hold-4p7.000Formation 1.5V tap and hold 15min rest 24h C/10x3 then C/3x2 3.5-4.7V | 5
3077 | ARGONNE_11_CFF-B26W-P3b.023 | CFF | B26W | 3 | P3b | 07/05/2017 11:59:19 | 5 | 22 | 16418.6173 | 0.2516826655 | 1.14125961 | 0.3619439994 | 3.49996185 | 4.70008392 | 07/05/2017 | C:\Data\MIMS\Backup\ARGONNE_11\CFF-B26W-P3b.023 | B26W Rate Study Gelon MCMB vs. "new" NEI SP-10 5V spinel Electrolyte: [2. Lot:YP3252-01] 3.5 to 4.7V CFF-INCB-RATE-4p7 1C-rate = 180 mA 2.115g of 5V spinel per pouch cell | CFF-INCB-RATE-4p7.000Rate Study at 0.05C 0.1C 0.2C 0.5C 1C 2C; 3.5V to 4.7V | 17
3078 | ARGONNE_11_CFF-B26W-P3c.023 | CFF | B26W | 3 | P3c | 07/19/2017 15:22:28 | 22 | 222 | 64468.88 | 0.2405938108 | 1.092972 | 0.902418555 | 3.49980926 | 4.99031052 | 07/19/2017 | C:\Data\MIMS\Backup\ARGONNE_11\CFF-B26W-P3c.023 | B26W Cycle Life Gelon MCMB vs. "new" NEI SP-10 5V spinel Electrolyte: [2. Lot:YP3252-01] 3.5 to 4.7V CFF-INCB-CYC_HPPC-4p7 1C-rate = 180 mA 2.115g of 5V spinel per pouch cell | CFF-INCB-CYC_HPPC-4p7.000C/20 then 47 cycles at C/2 HPPC with 5C Disch. Pulse 3.75C Chrg 3.5 -4.7V | 200
3079 | ARGONNE_11_CFF-B26W-P3d.023 | CFF | B26W | 3 | P3d | 09/07/2017 09:45:35 | 222 | 422 | 54848.9775 | 0.1875116017 | 0.8551497828 | 0.902418555 | 2.99900816 | 5.00022889 | 09/07/2017 | C:\Data\MIMS\Backup\ARGONNE_11\CFF-B26W-P3d.023 | B26W Cycle Life Gelon MCMB vs. "new" NEI SP-10 5V spinel Electrolyte: [2. Lot:YP3252-01] 3.5 to 4.7V CFF-INCB-CYC_HPPC-4p7 1C-rate = 180 mA 2.115g of 5V spinel per pouch cell | CFF-INCB-CYC_HPPC-4p7.000C/20 then 47 cycles at C/2 HPPC with 5C Disch. Pulse 3.75C Chrg 3.5 -4.7V | 200
3080 | ARGONNE_11_CFF-B26W-P4a.024 | CFF | B26W | 4 | P4a | 06/27/2017 11:16:13 | 0 | 5 | 8081.5907 | 0.2594476838 | 1.142841 | 0.0847638666 | 0 | 4.70008392 | 06/27/2017 | C:\Data\MIMS\Backup\ARGONNE_11\CFF-B26W-P4a.024 | B26W Formation Gelon MCMB vs. "new" NEI SP-10 5V spinel Electrolyte: [2. Lot:YP3252-01] 3.5 to 4.7V CFF-INCB-FORM-1p5hold-4p7 1C-rate = 250 mA 2.115g of 5V spinel per pouch cell | CFF-INCB-FORM-1p5hold-4p7.000Formation 1.5V tap and hold 15min rest 24h C/10x3 then C/3x2 3.5-4.7V | 5
3081 | ARGONNE_11_CFF-B26W-P4b.024 | CFF | B26W | 4 | P4b | 07/05/2017 11:59:49 | 5 | 22 | 16151.9618 | 0.2556156826 | 1.158061 | 0.3620202945 | 3.49996185 | 4.70008392 | 07/05/2017 | C:\Data\MIMS\Backup\ARGONNE_11\CFF-B26W-P4b.024 | B26W Rate Study Gelon MCMB vs. "new" NEI SP-10 5V spinel Electrolyte: [2. Lot:YP3252-01] 3.5 to 4.7V CFF-INCB-RATE-4p7 1C-rate = 180 mA 2.115g of 5V spinel per pouch cell | CFF-INCB-RATE-4p7.000Rate Study at 0.05C 0.1C 0.2C 0.5C 1C 2C; 3.5V to 4.7V | 17
3082 | ARGONNE_11_CFF-B26W-P4c.024 | CFF | B26W | 4 | P4c | 07/19/2017 15:23:34 | 22 | 222 | 61636.0972 | 0.2384477558 | 1.083447 | 0.9021896696 | 3.49980926 | 4.90547036 | 07/19/2017 | C:\Data\MIMS\Backup\ARGONNE_11\CFF-B26W-P4c.024 | B26W Cycle Life Gelon MCMB vs. "new" NEI SP-10 5V spinel Electrolyte: [2. Lot:YP3252-01] 3.5 to 4.7V CFF-INCB-CYC_HPPC-4p7 1C-rate = 180 mA 2.115g of 5V spinel per pouch cell | CFF-INCB-CYC_HPPC-4p7.000C/20 then 47 cycles at C/2 HPPC with 5C Disch. Pulse 3.75C Chrg 3.5 -4.7V | 200
3083 | ARGONNE_11_CFF-B26W-P4d.024 | CFF | B26W | 4 | P4d | 09/07/2017 09:46:52 | 222 | 422 | 55633.7247 | 0.1838779692 | 0.8383740902 | 0.9023422599 | 2.99931334 | 5.0000763 | 09/07/2017 | C:\Data\MIMS\Backup\ARGONNE_11\CFF-B26W-P4d.024 | B26W Cycle Life Gelon MCMB vs. "new" NEI SP-10 5V spinel Electrolyte: [2. Lot:YP3252-01] 3.5 to 4.7V CFF-INCB-CYC_HPPC-4p7 1C-rate = 180 mA 2.115g of 5V spinel per pouch cell | CFF-INCB-CYC_HPPC-4p7.000C/20 then 47 cycles at C/2 HPPC with 5C Disch. Pulse 3.75C Chrg 3.5 -4.7V | 200
3084 | ARGONNE_11_CFF-B26W-P5a.018 | CFF | B26W | 5 | P5a | 11/14/2017 14:38:48 | 0 | 5 | 8209.0273 | 0.2513464952 | 1.106191 | 0.0839246204 | 0 | 4.70008392 | 11/14/2017 | C:\Data\MIMS\Backup\ARGONNE_11\CFF-B26W-P5a.018 | B26W ARCHIMEDES Formation Gelon MCMB vs. "old" NEI SP-10 5V spinel Electrolyte: [YP3252-01] 3.5 to 4.7V CFF-INCB-FORM-1p5hold-4p7 1C-rate = 250 mA 2.136g of 5V spinel per pouch cell | CFF-INCB-FORM-1p5hold-4p7.000Formation 1.5V tap and hold 15min rest 24h C/10x3 then C/3x2 3.5-4.7V | 5
3085 | ARGONNE_11_CFF-B26W-P5b.018 | CFF | B26W | 5 | P5b | 12/01/2017 12:01:33 | 5 | 22 | 16052.4355 | 0.2638548749 | 1.190741 | 0.36240177 | 3.38033112 | 4.70023651 | 12/01/2017 | C:\Data\MIMS\Backup\ARGONNE_11\CFF-B26W-P5b.018 | B26W ARCHIMEDES Rate Study Gelon MCMB vs. "old" NEI SP-10 5V spinel Electrolyte: [YP3252-01] 3.5 to 4.7V CFF-INCB-RATE-4p7 1C-rate = 180 mA 2.136g of 5V spinel per pouch cell | CFF-INCB-RATE-4p7.000Rate Study at 0.05C 0.1C 0.2C 0.5C 1C 2C; 3.5V to 4.7V | 17
3086 | ARGONNE_11_CFF-B26W-P5c.018 | CFF | B26W | 5 | P5c | 12/15/2017 09:44:18 | 22 | 222 | 52644.0917 | 0.2284742248 | 1.039013 | 0.9023422599 | 2.99900816 | 5.0562295 | 12/15/2017 | C:\Data\MIMS\Backup\ARGONNE_11\CFF-B26W-P5c.018 | B26W ARCHIMEDES Cycle Life Gelon MCMB vs. "old" NEI SP-10 5V spinel Electrolyte: [YP3252-01] 3.5 to 4.7V CFF-INCB-CYC_HPPC-4p7 1C-rate = 180 mA 2.136g of 5V spinel per pouch cell | CFF-INCB-CYC_HPPC-4p7.000C/20 then 47 cycles at C/2 HPPC with 5C Disch. Pulse 3.75C Chrg 3.5 -4.7V | 200
3087 | ARGONNE_11_CFF-B26X-P1a.025 | CFF | B26X | 1 | P1a | 06/27/2017 11:17:03 | 0 | 5 | 8691.1828 | 0.2990199173 | 1.327008 | 0.0838483253 | 0.11902037 | 4.70008392 | 06/27/2017 | C:\Data\MIMS\Backup\ARGONNE_11\CFF-B26X-P1a.025 | B26X Formation Gelon MCMB vs. "new" NEI SP-10 5V spinel Electrolyte: [3. Lot:YP3253-01] 3.5 to 4.7V CFF-INCB-FORM-1p5hold-4p7 1C-rate = 250 mA 2.115g of 5V spinel per pouch cell | CFF-INCB-FORM-1p5hold-4p7.000Formation 1.5V tap and hold 15min rest 24h C/10x3 then C/3x2 3.5-4.7V | 5
3088 | ARGONNE_11_CFF-B26X-P1b.025 | CFF | B26X | 1 | P1b | 07/05/2017 12:07:46 | 5 | 22 | 16950.168 | 0.2637516882 | 1.19381 | 0.3610284581 | 3.49996185 | 4.70008392 | 07/05/2017 | C:\Data\MIMS\Backup\ARGONNE_11\CFF-B26X-P1b.025 | B26X Rate Study Gelon MCMB vs. "new" NEI SP-10 5V spinel Electrolyte: [3. Lot:YP3253-01] 3.5 to 4.7V CFF-INCB-RATE-4p7 1C-rate = 180 mA 2.115g of 5V spinel per pouch cell | CFF-INCB-RATE-4p7.000Rate Study at 0.05C 0.1C 0.2C 0.5C 1C 2C; 3.5V to 4.7V | 17
3089 | ARGONNE_11_CFF-B26X-P1c.025 | CFF | B26X | 1 | P1c | 07/19/2017 15:24:16 | 22 | 222 | 65132.924 | 0.2392020286 | 1.086998 | 0.9022659648 | 2.99961852 | 5.0000763 | 07/19/2017 | C:\Data\MIMS\Backup\ARGONNE_11\CFF-B26X-P1c.025 | B26X Cycle Life Gelon MCMB vs. "new" NEI SP-10 5V spinel Electrolyte: [3. Lot:YP3253-01] 3.5 to 4.7V CFF-INCB-CYC_HPPC-4p7 1C-rate = 180 mA 2.115g of 5V spinel per pouch cell | CFF-INCB-CYC_HPPC-4p7.000C/20 then 47 cycles at C/2 HPPC with 5C Disch. Pulse 3.75C Chrg 3.5 -4.7V | 200
3090 | ARGONNE_11_CFF-B26X-P1d.025 | CFF | B26X | 1 | P1d | 09/07/2017 09:48:39 | 222 | 422 | 51491.3912 | 0.1871263219 | 0.8538150064 | 0.902418555 | 2.9968719 | 5.12657359 | 09/07/2017 | C:\Data\MIMS\Backup\ARGONNE_11\CFF-B26X-P1d.025 | B26X Cycle Life Gelon MCMB vs. "new" NEI SP-10 5V spinel Electrolyte: [3. Lot:YP3253-01] 3.5 to 4.7V CFF-INCB-CYC_HPPC-4p7 1C-rate = 180 mA 2.115g of 5V spinel per pouch cell | CFF-INCB-CYC_HPPC-4p7.000C/20 then 47 cycles at C/2 HPPC with 5C Disch. Pulse 3.75C Chrg 3.5 -4.7V | 200
3091 | ARGONNE_11_CFF-B26X-P2a.026 | CFF | B26X | 2 | P2a | 06/27/2017 11:17:32 | 0 | 5 | 8446.5415 | 0.2854101299 | 1.265138 | 0.08361944 | 0.12649729 | 4.70023651 | 06/27/2017 | C:\Data\MIMS\Backup\ARGONNE_11\CFF-B26X-P2a.026 | B26X Formation Gelon MCMB vs. "new" NEI SP-10 5V spinel Electrolyte: [3. Lot:YP3253-01] 3.5 to 4.7V CFF-INCB-FORM-1p5hold-4p7 1C-rate = 250 mA 2.115g of 5V spinel per pouch cell | CFF-INCB-FORM-1p5hold-4p7.000Formation 1.5V tap and hold 15min rest 24h C/10x3 then C/3x2 3.5-4.7V | 5
3092 | ARGONNE_11_CFF-B26X-P2b.026 | CFF | B26X | 2 | P2b | 07/05/2017 12:08:08 | 5 | 22 | 16547.4425 | 0.2561349453 | 1.161532 | 0.3613336385 | 3.49980926 | 4.70023651 | 07/05/2017 | C:\Data\MIMS\Backup\ARGONNE_11\CFF-B26X-P2b.026 | B26X Rate Study Gelon MCMB vs. "new" NEI SP-10 5V spinel Electrolyte: [3. Lot:YP3253-01] 3.5 to 4.7V CFF-INCB-RATE-4p7 1C-rate = 180 mA 2.115g of 5V spinel per pouch cell | CFF-INCB-RATE-4p7.000Rate Study at 0.05C 0.1C 0.2C 0.5C 1C 2C; 3.5V to 4.7V | 17
3093 | ARGONNE_11_CFF-B26X-P2c.026 | CFF | B26X | 2 | P2c | 07/19/2017 15:25:08 | 22 | 222 | 64316.0763 | 0.2365766218 | 1.07501 | 0.902418555 | 2.9016556 | 5.39742123 | 07/19/2017 | C:\Data\MIMS\Backup\ARGONNE_11\CFF-B26X-P2c.026 | B26X Cycle Life Gelon MCMB vs. "new" NEI SP-10 5V spinel Electrolyte: [3. Lot:YP3253-01] 3.5 to 4.7V CFF-INCB-CYC_HPPC-4p7 1C-rate = 180 mA 2.115g of 5V spinel per pouch cell | CFF-INCB-CYC_HPPC-4p7.000C/20 then 47 cycles at C/2 HPPC with 5C Disch. Pulse 3.75C Chrg 3.5 -4.7V | 200
3094 | ARGONNE_11_CFF-B26X-P2d.026 | CFF | B26X | 2 | P2d | 09/07/2017 09:49:59 | 222 | 422 | 51943.0243 | 0.1874563261 | 0.8554948113 | 0.9169146258 | 2.50308995 | 5.40962844 | 09/07/2017 | C:\Data\MIMS\Backup\ARGONNE_11\CFF-B26X-P2d.026 | B26X Cycle Life Gelon MCMB vs. "new" NEI SP-10 5V spinel Electrolyte: [3. Lot:YP3253-01] 3.5 to 4.7V CFF-INCB-CYC_HPPC-4p7 1C-rate = 180 mA 2.115g of 5V spinel per pouch cell | CFF-INCB-CYC_HPPC-4p7.000C/20 then 47 cycles at C/2 HPPC with 5C Disch. Pulse 3.75C Chrg 3.5 -4.7V | 200
3095 | ARGONNE_11_CFF-B26X-P3a.027 | CFF | B26X | 3 | P3a | 06/27/2017 11:17:55 | 0 | 5 | 8296.9947 | 0.2759418632 | 1.221497 | 0.0853742275 | 0.12436103 | 4.70008392 | 06/27/2017 | C:\Data\MIMS\Backup\ARGONNE_11\CFF-B26X-P3a.027 | B26X Formation Gelon MCMB vs. "new" NEI SP-10 5V spinel Electrolyte: [3. Lot:YP3253-01] 3.5 to 4.7V CFF-INCB-FORM-1p5hold-4p7 1C-rate = 250 mA 2.115g of 5V spinel per pouch cell | CFF-INCB-FORM-1p5hold-4p7.000Formation 1.5V tap and hold 15min rest 24h C/10x3 then C/3x2 3.5-4.7V | 5
3096 | ARGONNE_11_CFF-B26X-P3b.027 | CFF | B26X | 3 | P3b | 07/05/2017 12:08:33 | 5 | 22 | 16179.0982 | 0.252186916 | 1.143887 | 0.3618677043 | 3.49996185 | 4.70008392 | 07/05/2017 | C:\Data\MIMS\Backup\ARGONNE_11\CFF-B26X-P3b.027 | B26X Rate Study Gelon MCMB vs. "new" NEI SP-10 5V spinel Electrolyte: [3. Lot:YP3253-01] 3.5 to 4.7V CFF-INCB-RATE-4p7 1C-rate = 180 mA 2.115g of 5V spinel per pouch cell | CFF-INCB-RATE-4p7.000Rate Study at 0.05C 0.1C 0.2C 0.5C 1C 2C; 3.5V to 4.7V | 17
3097 | ARGONNE_11_CFF-B26X-P3c.027 | CFF | B26X | 3 | P3c | 07/19/2017 15:25:44 | 22 | 222 | 63088.6545 | 0.2360771617 | 1.072687 | 0.902418555 | 2.99946593 | 5.00022889 | 07/19/2017 | C:\Data\MIMS\Backup\ARGONNE_11\CFF-B26X-P3c.027 | B26X Cycle Life Gelon MCMB vs. "new" NEI SP-10 5V spinel Electrolyte: [3. Lot:YP3253-01] 3.5 to 4.7V CFF-INCB-CYC_HPPC-4p7 1C-rate = 180 mA 2.115g of 5V spinel per pouch cell | CFF-INCB-CYC_HPPC-4p7.000C/20 then 47 cycles at C/2 HPPC with 5C Disch. Pulse 3.75C Chrg 3.5 -4.7V | 200
3098 | ARGONNE_11_CFF-B26X-P3d.027 | CFF | B26X | 3 | P3d | 09/07/2017 09:51:17 | 222 | 422 | 51030.7948 | 0.1851729812 | 0.8451184534 | 0.902418555 | 2.99412528 | 5.13923857 | 09/07/2017 | C:\Data\MIMS\Backup\ARGONNE_11\CFF-B26X-P3d.027 | B26X Cycle Life Gelon MCMB vs. "new" NEI SP-10 5V spinel Electrolyte: [3. Lot:YP3253-01] 3.5 to 4.7V CFF-INCB-CYC_HPPC-4p7 1C-rate = 180 mA 2.115g of 5V spinel per pouch cell | CFF-INCB-CYC_HPPC-4p7.000C/20 then 47 cycles at C/2 HPPC with 5C Disch. Pulse 3.75C Chrg 3.5 -4.7V | 200
3099 | ARGONNE_11_CFF-B26X-P4a.028 | CFF | B26X | 4 | P4a | 06/27/2017 11:18:17 | 0 | 5 | 8393.093 | 0.2814381002 | 1.246499 | 0.0853742275 | 0.12222477 | 4.70008392 | 06/27/2017 | C:\Data\MIMS\Backup\ARGONNE_11\CFF-B26X-P4a.028 | B26X Formation Gelon MCMB vs. "new" NEI SP-10 5V spinel Electrolyte: [3. Lot:YP3253-01] 3.5 to 4.7V CFF-INCB-FORM-1p5hold-4p7 1C-rate = 250 mA 2.115g of 5V spinel per pouch cell | CFF-INCB-FORM-1p5hold-4p7.000Formation 1.5V tap and hold 15min rest 24h C/10x3 then C/3x2 3.5-4.7V | 5
3100 | ARGONNE_11_CFF-B26X-P4b.028 | CFF | B26X | 4 | P4b | 07/05/2017 12:08:57 | 5 | 22 | 16327.0518 | 0.2537099562 | 1.15046 | 0.3612573434 | 3.49996185 | 4.70008392 | 07/05/2017 | C:\Data\MIMS\Backup\ARGONNE_11\CFF-B26X-P4b.028 | B26X Rate Study Gelon MCMB vs. "new" NEI SP-10 5V spinel Electrolyte: [3. Lot:YP3253-01] 3.5 to 4.7V CFF-INCB-RATE-4p7 1C-rate = 180 mA 2.115g of 5V spinel per pouch cell | CFF-INCB-RATE-4p7.000Rate Study at 0.05C 0.1C 0.2C 0.5C 1C 2C; 3.5V to 4.7V | 17
3101 | ARGONNE_11_CFF-B26X-P4c.028 | CFF | B26X | 4 | P4c | 07/19/2017 15:26:34 | 22 | 222 | 63412.14 | 0.2347141728 | 1.066708 | 0.902418555 | 3.12993057 | 5.0000763 | 07/19/2017 | C:\Data\MIMS\Backup\ARGONNE_11\CFF-B26X-P4c.028 | B26X Cycle Life Gelon MCMB vs. "new" NEI SP-10 5V spinel Electrolyte: [3. Lot:YP3253-01] 3.5 to 4.7V CFF-INCB-CYC_HPPC-4p7 1C-rate = 180 mA 2.115g of 5V spinel per pouch cell | CFF-INCB-CYC_HPPC-4p7.000C/20 then 47 cycles at C/2 HPPC with 5C Disch. Pulse 3.75C Chrg 3.5 -4.7V | 200
3102 | ARGONNE_11_CFF-B26X-P4d.028 | CFF | B26X | 4 | P4d | 09/07/2017 09:52:39 | 222 | 422 | 53368.9912 | 0.1812998995 | 0.8272910422 | 0.9021133745 | 2.99702449 | 5.09483482 | 09/07/2017 | C:\Data\MIMS\Backup\ARGONNE_11\CFF-B26X-P4d.028 | B26X Cycle Life Gelon MCMB vs. "new" NEI SP-10 5V spinel Electrolyte: [3. Lot:YP3253-01] 3.5 to 4.7V CFF-INCB-CYC_HPPC-4p7 1C-rate = 180 mA 2.115g of 5V spinel per pouch cell | CFF-INCB-CYC_HPPC-4p7.000C/20 then 47 cycles at C/2 HPPC with 5C Disch. Pulse 3.75C Chrg 3.5 -4.7V | 200
3103 | ARGONNE_11_CFF-B26X-P5a.019 | CFF | B26X | 5 | P5a | 11/14/2017 14:39:35 | 0 | 5 | 8293.0938 | 0.2629663169 | 1.159253 | 0.0845349813 | 0 | 4.70008392 | 11/14/2017 | C:\Data\MIMS\Backup\ARGONNE_11\CFF-B26X-P5a.019 | B26X ARCHIMEDES Formation Gelon MCMB vs. "old" NEI SP-10 5V spinel Electrolyte: [ZP3253-01] 3.5 to 4.7V CFF-INCB-FORM-1p5hold-4p7 1C-rate = 250 mA 2.136g of 5V spinel per pouch cell | CFF-INCB-FORM-1p5hold-4p7.000Formation 1.5V tap and hold 15min rest 24h C/10x3 then C/3x2 3.5-4.7V | 5
3104 | ARGONNE_11_CFF-B26X-P5b.019 | CFF | B26X | 5 | P5b | 12/01/2017 12:02:25 | 5 | 22 | 15527.585 | 0.2607437832 | 1.173412 | 0.36240177 | 3.26390478 | 4.70008392 | 12/01/2017 | C:\Data\MIMS\Backup\ARGONNE_11\CFF-B26X-P5b.019 | B26X ARCHIMEDES Rate Study Gelon MCMB vs. "old" NEI SP-10 5V spinel Electrolyte: [ZP3253-01] 3.5 to 4.7V CFF-INCB-RATE-4p7 1C-rate = 180 mA 2.136g of 5V spinel per pouch cell | CFF-INCB-RATE-4p7.000Rate Study at 0.05C 0.1C 0.2C 0.5C 1C 2C; 3.5V to 4.7V | 17
3105 | ARGONNE_11_CFF-B26X-P5c.019 | CFF | B26X | 5 | P5c | 12/15/2017 09:44:51 | 22 | 222 | 41322.7735 | 0.2233007841 | 1.015089 | 0.9203479057 | 2.95521477 | 5.23369192 | 12/15/2017 | C:\Data\MIMS\Backup\ARGONNE_11\CFF-B26X-P5c.019 | B26X ARCHIMEDES Cycle Life Gelon MCMB vs. "old" NEI SP-10 5V spinel Electrolyte: [ZP3253-01] 3.5 to 4.7V CFF-INCB-CYC_HPPC-4p7 1C-rate = 180 mA 2.136g of 5V spinel per pouch cell | CFF-INCB-CYC_HPPC-4p7.000C/20 then 47 cycles at C/2 HPPC with 5C Disch. Pulse 3.75C Chrg 3.5 -4.7V | 200
3106 | ARGONNE_11_CFF-B26Y-P1a.001 | CFF | B26Y | 1 | P1a | 08/31/2017 10:32:44 | 0 | 5 | 8521.057 | 0.2876307665 | 1.272915 | 0.0856794079 | 0.07980468 | 4.70008392 | 08/31/2017 | C:\Data\MIMS\Backup\ARGONNE_11\CFF-B26Y-P1a.001 | B26Y Formation Gelon MCMB vs. "new" NEI SP-10 5V spinel Electrolyte: [1. Lot:ZP3324-01] 3.5 to 4.7V CFF-INCB-FORM-1p5hold-4p7 1C-rate = 250 mA 2.115g of 5V spinel per pouch cell | CFF-INCB-FORM-1p5hold-4p7.000Formation 1.5V tap and hold 15min rest 24h C/10x3 then C/3x2 3.5-4.7V | 5
3107 | ARGONNE_11_CFF-B26Y-P1b.001 | CFF | B26Y | 1 | P1b | 09/07/2017 11:43:02 | 5 | 22 | 16863.2767 | 0.2607146314 | 1.182466039 | 0.3624780652 | 3.49996185 | 4.70008392 | 09/07/2017 | C:\Data\MIMS\Backup\ARGONNE_11\CFF-B26Y-P1b.001 | B26Y Rate Study Gelon MCMB vs. "new" NEI SP-10 5V spinel Electrolyte: [1. Lot:ZP3324-01] 3.5 to 4.7V CFF-INCB-FORM-1p5hold-4p7 1C-rate = 250 mA 2.115g of 5V spinel per pouch cell | CFF-INCB-RATE-4p7.000Rate Study at 0.05C 0.1C 0.2C 0.5C 1C 2C; 3.5V to 4.7V | 17
3108 | ARGONNE_11_CFF-B26Y-P1c.001 | CFF | B26Y | 1 | P1c | 09/19/2017 14:12:45 | 22 | 222 | 66621.2512 | 0.2366027251 | 1.075488695 | 0.902418555 | 3.49980926 | 4.96925307 | 09/19/2017 | C:\Data\MIMS\Backup\ARGONNE_11\CFF-B26Y-P1c.001 | B26Y Cycle Life Gelon MCMB vs. "new" NEI SP-10 5V spinel Electrolyte: [1. Lot:ZP3324-01] 3.5 to 4.7V CFF-INCB-CYC_HPPC-4p7 1C-rate = 180 mA 2.115g of 5V spinel per pouch cell | CFF-INCB-CYC_HPPC-4p7.000C/20 then 47 cycles at C/2 HPPC with 5C Disch. Pulse 3.75C Chrg 3.5 -4.7V | 200
3109 | ARGONNE_11_CFF-B26Y-P1d.001 | CFF | B26Y | 1 | P1d | 12/07/2017 16:00:00 | 222 | 422 | 61813.4052 | 0.2116791774 | 0.9646755199 | 0.902418555 | 2.9999237 | 5.00038148 | 12/07/2017 | C:\Data\MIMS\Backup\ARGONNE_11\CFF-B26Y-P1d.001 | B26Y Cycle Life Gelon MCMB vs. "new" NEI SP-10 5V spinel Electrolyte: [1. Lot:ZP3324-01] 3.5 to 4.7V CFF-INCB-CYC_HPPC-4p7 1C-rate = 180 mA 2.115g of 5V spinel per pouch cell | CFF-INCB-CYC_HPPC-4p7.000C/20 then 47 cycles at C/2 HPPC with 5C Disch. Pulse 3.75C Chrg 3.5 -4.7V | 200
3110 | ARGONNE_11_CFF-B26Y-P2a.002 | CFF | B26Y | 2 | P2a | 08/31/2017 10:33:28 | 0 | 0 | 0.0002 | 0 | 0 | 0 | 0.06469825 | 0.06469825 | 08/31/2017 | D:\Data\MIMS\Backup\ARGONNE_11\CFF-B26Y-P2a.002 | B26Y Formation Gelon MCMB vs. "new" NEI SP-10 5V spinel Electrolyte: [1. Lot:ZP3324-01] 3.5 to 4.7V CFF-INCB-FORM-1p5hold-4p7 1C-rate = 250 mA 2.115g of 5V spinel per pouch cell | CFF-INCB-CYC_HPPC-4p7.000C/20 then 47 cycles at C/2 HPPC with 5C Disch. Pulse 3.75C Chrg 3.5 -4.7V | 0
3111 | ARGONNE_11_CFF-B26Y-P2aa.002 | CFF | B26Y | 2 | P2aa | 08/31/2017 10:34:08 | 0 | 5 | 8448.3775 | 0.284987851 | 1.260693 | 0.0845349813 | 0.06454566 | 4.70008392 | 08/31/2017 | C:\Data\MIMS\Backup\ARGONNE_11\CFF-B26Y-P2aa.002 | B26Y Formation Gelon MCMB vs. "new" NEI SP-10 5V spinel Electrolyte: [1. Lot:ZP3324-01] 3.5 to 4.7V CFF-INCB-FORM-1p5hold-4p7 1C-rate = 250 mA 2.115g of 5V spinel per pouch cell | CFF-INCB-FORM-1p5hold-4p7.000Formation 1.5V tap and hold 15min rest 24h C/10x3 then C/3x2 3.5-4.7V | 5
3112 | ARGONNE_11_CFF-B26Y-P2b.002 | CFF | B26Y | 2 | P2b | 09/07/2017 11:44:03 | 5 | 22 | 16790.5227 | 0.2570522979 | 1.16606 | 0.3613336385 | 3.49996185 | 4.70008392 | 09/07/2017 | C:\Data\MIMS\Backup\ARGONNE_11\CFF-B26Y-P2b.002 | B26Y Rate Study Gelon MCMB vs. "new" NEI SP-10 5V spinel Electrolyte: [1. Lot:ZP3324-01] 3.5 to 4.7V CFF-INCB-FORM-1p5hold-4p7 1C-rate = 250 mA 2.115g of 5V spinel per pouch cell | CFF-INCB-RATE-4p7.000Rate Study at 0.05C 0.1C 0.2C 0.5C 1C 2C; 3.5V to 4.7V | 17
3113 | ARGONNE_11_CFF-B26Y-P2c.002 | CFF | B26Y | 2 | P2c | 09/19/2017 14:13:17 | 22 | 222 | 67385.4167 | 0.2368006164 | 1.076388 | 0.9018081941 | 3.49980926 | 4.94010834 | 09/19/2017 | C:\Data\MIMS\Backup\ARGONNE_11\CFF-B26Y-P2c.002 | B26Y Cycle Life Gelon MCMB vs. "new" NEI SP-10 5V spinel Electrolyte: [1. Lot:ZP3324-01] 3.5 to 4.7V CFF-INCB-CYC_HPPC-4p7 1C-rate = 180 mA 2.115g of 5V spinel per pouch cell | CFF-INCB-CYC_HPPC-4p7.000C/20 then 47 cycles at C/2 HPPC with 5C Disch. Pulse 3.75C Chrg 3.5 -4.7V | 200
3114 | ARGONNE_11_CFF-B26Y-P2d.002 | CFF | B26Y | 2 | P2d | 12/07/2017 16:00:32 | 222 | 422 | 63386.8823 | 0.2115990951 | 0.9641389197 | 0.9018081941 | 3.49980926 | 5.0000763 | 12/07/2017 | C:\Data\MIMS\Backup\ARGONNE_11\CFF-B26Y-P2d.002 | B26Y Cycle Life Gelon MCMB vs. "new" NEI SP-10 5V spinel Electrolyte: [1. Lot:ZP3324-01] 3.5 to 4.7V CFF-INCB-CYC_HPPC-4p7 1C-rate = 180 mA 2.115g of 5V spinel per pouch cell | CFF-INCB-CYC_HPPC-4p7.000C/20 then 47 cycles at C/2 HPPC with 5C Disch. Pulse 3.75C Chrg 3.5 -4.7V | 200
3115 | ARGONNE_11_CFF-B26Y-P3a.003 | CFF | B26Y | 3 | P3a | 08/31/2017 10:34:48 | 0 | 5 | 8599.5367 | 0.2915438199 | 1.292201 | 0.0856794079 | 0.06973373 | 4.70008392 | 08/31/2017 | C:\Data\MIMS\Backup\ARGONNE_11\CFF-B26Y-P3a.003 | B26Y Formation Gelon MCMB vs. "new" NEI SP-10 5V spinel Electrolyte: [1. Lot:ZP3324-01] 3.5 to 4.7V CFF-INCB-FORM-1p5hold-4p7 1C-rate = 250 mA 2.115g of 5V spinel per pouch cell | CFF-INCB-FORM-1p5hold-4p7.000Formation 1.5V tap and hold 15min rest 24h C/10x3 then C/3x2 3.5-4.7V | 5
3116 | ARGONNE_11_CFF-B26Y-P3b.003 | CFF | B26Y | 3 | P3b | 09/07/2017 11:44:55 | 5 | 22 | 16780.0582 | 0.2603945283 | 1.17986614 | 0.3621728847 | 3.49996185 | 4.70008392 | 09/07/2017 | C:\Data\MIMS\Backup\ARGONNE_11\CFF-B26Y-P3b.003 | B26Y Rate Study Gelon MCMB vs. "new" NEI SP-10 5V spinel Electrolyte: [1. Lot:ZP3324-01] 3.5 to 4.7V CFF-INCB-FORM-1p5hold-4p7 1C-rate = 250 mA 2.115g of 5V spinel per pouch cell | CFF-INCB-RATE-4p7.000Rate Study at 0.05C 0.1C 0.2C 0.5C 1C 2C; 3.5V to 4.7V | 17
3117 | ARGONNE_11_CFF-B26Y-P3c.003 | CFF | B26Y | 3 | P3c | 09/19/2017 14:13:49 | 22 | 222 | 67403.4655 | 0.2370637725 | 1.077659 | 0.902418555 | 3.49980926 | 4.95994507 | 09/19/2017 | C:\Data\MIMS\Backup\ARGONNE_11\CFF-B26Y-P3c.003 | B26Y Cycle Life Gelon MCMB vs. "new" NEI SP-10 5V spinel Electrolyte: [1. Lot:ZP3324-01] 3.5 to 4.7V CFF-INCB-CYC_HPPC-4p7 1C-rate = 180 mA 2.115g of 5V spinel per pouch cell | CFF-INCB-CYC_HPPC-4p7.000C/20 then 47 cycles at C/2 HPPC with 5C Disch. Pulse 3.75C Chrg 3.5 -4.7V | 200
3118 | ARGONNE_11_CFF-B26Y-P3d.003 | CFF | B26Y | 3 | P3d | 12/07/2017 16:01:02 | 222 | 422 | 63135.1342 | 0.2097184411 | 0.9559775005 | 0.9023422599 | 3.35149157 | 5.00022889 | 12/07/2017 | C:\Data\MIMS\Backup\ARGONNE_11\CFF-B26Y-P3d.003 | B26Y Cycle Life Gelon MCMB vs. "new" NEI SP-10 5V spinel Electrolyte: [1. Lot:ZP3324-01] 3.5 to 4.7V CFF-INCB-CYC_HPPC-4p7 1C-rate = 180 mA 2.115g of 5V spinel per pouch cell | CFF-INCB-CYC_HPPC-4p7.000C/20 then 47 cycles at C/2 HPPC with 5C Disch. Pulse 3.75C Chrg 3.5 -4.7V | 200
3119 | ARGONNE_11_CFF-B26Y-P4a.004 | CFF | B26Y | 4 | P4a | 08/31/2017 10:36:01 | 0 | 5 | 8702.9952 | 0.2984462872 | 1.322308 | 0.0838483253 | 0.06561379 | 4.70008392 | 08/31/2017 | C:\Data\MIMS\Backup\ARGONNE_11\CFF-B26Y-P4a.004 | B26Y Formation Gelon MCMB vs. "new" NEI SP-10 5V spinel Electrolyte: [1. Lot:ZP3324-01] 3.5 to 4.7V CFF-INCB-FORM-1p5hold-4p7 1C-rate = 250 mA 2.115g of 5V spinel per pouch cell | CFF-INCB-FORM-1p5hold-4p7.000Formation 1.5V tap and hold 15min rest 24h C/10x3 then C/3x2 3.5-4.7V | 5
3120 | ARGONNE_11_CFF-B26Y-P4b.004 | CFF | B26Y | 4 | P4b | 09/07/2017 11:46:08 | 5 | 22 | 16912.2382 | 0.2634733509 | 1.192783 | 0.3611047532 | 3.49996185 | 4.70008392 | 09/07/2017 | C:\Data\MIMS\Backup\ARGONNE_11\CFF-B26Y-P4b.004 | B26Y Rate Study Gelon MCMB vs. "new" NEI SP-10 5V spinel Electrolyte: [1. Lot:ZP3324-01] 3.5 to 4.7V CFF-INCB-FORM-1p5hold-4p7 1C-rate = 250 mA 2.115g of 5V spinel per pouch cell | CFF-INCB-RATE-4p7.000Rate Study at 0.05C 0.1C 0.2C 0.5C 1C 2C; 3.5V to 4.7V | 17
3121 | ARGONNE_11_CFF-B26Y-P4c.004 | CFF | B26Y | 4 | P4c | 09/19/2017 14:14:26 | 22 | 222 | 67391.259 | 0.2365686007 | 1.075321 | 0.9018844892 | 3.49980926 | 4.96223392 | 09/19/2017 | C:\Data\MIMS\Backup\ARGONNE_11\CFF-B26Y-P4c.004 | B26Y Cycle Life Gelon MCMB vs. "new" NEI SP-10 5V spinel Electrolyte: [1. Lot:ZP3324-01] 3.5 to 4.7V CFF-INCB-CYC_HPPC-4p7 1C-rate = 180 mA 2.115g of 5V spinel per pouch cell | CFF-INCB-CYC_HPPC-4p7.000C/20 then 47 cycles at C/2 HPPC with 5C Disch. Pulse 3.75C Chrg 3.5 -4.7V | 200
3122 | ARGONNE_11_CFF-B26Y-P4d.004 | CFF | B26Y | 4 | P4d | 12/07/2017 16:01:32 | 222 | 422 | 62714.7002 | 0.2122001866 | 0.9669093114 | 0.9018844892 | 3.08201724 | 5.13389792 | 12/07/2017 | C:\Data\MIMS\Backup\ARGONNE_11\CFF-B26Y-P4d.004 | B26Y Cycle Life Gelon MCMB vs. "new" NEI SP-10 5V spinel Electrolyte: [1. Lot:ZP3324-01] 3.5 to 4.7V CFF-INCB-CYC_HPPC-4p7 1C-rate = 180 mA 2.115g of 5V spinel per pouch cell | CFF-INCB-CYC_HPPC-4p7.000C/20 then 47 cycles at C/2 HPPC with 5C Disch. Pulse 3.75C Chrg 3.5 -4.7V | 200
3123 | ARGONNE_11_CFF-B26Y-P5a.020 | CFF | B26Y | 5 | P5a | 11/14/2017 14:40:33 | 0 | 5 | 8171.7832 | 0.2619686488 | 1.154254926 | 0.0844586862 | 0 | 4.70023651 | 11/14/2017 | C:\Data\MIMS\Backup\ARGONNE_11\CFF-B26Y-P5a.020 | B26Y ARCHIMEDES Formation Gelon MCMB vs. "old" NEI SP-10 5V spinel Electrolyte: [ZP3324-01] 3.5 to 4.7V CFF-INCB-FORM-1p5hold-4p7 1C-rate = 250 mA 2.136g of 5V spinel per pouch cell | CFF-INCB-FORM-1p5hold-4p7.000Formation 1.5V tap and hold 15min rest 24h C/10x3 then C/3x2 3.5-4.7V | 5
3124 | ARGONNE_11_CFF-B26Y-P5b.020 | CFF | B26Y | 5 | P5b | 12/01/2017 12:03:20 | 5 | 22 | 16183.3335 | 0.2587081278 | 1.167437 | 0.3613336385 | 3.33394369 | 4.70023651 | 12/01/2017 | C:\Data\MIMS\Backup\ARGONNE_11\CFF-B26Y-P5b.020 | B26Y ARCHIMEDES Rate Study Gelon MCMB vs. "old" NEI SP-10 5V spinel Electrolyte: [ZP3324-01] 3.5 to 4.7V CFF-INCB-RATE-4p7 1C-rate = 180 mA 2.136g of 5V spinel per pouch cell | CFF-INCB-RATE-4p7.000Rate Study at 0.05C 0.1C 0.2C 0.5C 1C 2C; 3.5V to 4.7V | 17
3125 | ARGONNE_11_CFF-B26Y-P5c.020 | CFF | B26Y | 5 | P5c | 12/15/2017 09:45:51 | 22 | 222 | 57845.0898 | 0.2261881741 | 1.028689 | 0.902418555 | 2.99931334 | 5.0421912 | 12/15/2017 | C:\Data\MIMS\Backup\ARGONNE_11\CFF-B26Y-P5c.020 | B26Y ARCHIMEDES Cycle Life Gelon MCMB vs. "old" NEI SP-10 5V spinel Electrolyte: [ZP3324-01] 3.5 to 4.7V CFF-INCB-CYC_HPPC-4p7 1C-rate = 180 mA 2.136g of 5V spinel per pouch cell | CFF-INCB-CYC_HPPC-4p7.000C/20 then 47 cycles at C/2 HPPC with 5C Disch. Pulse 3.75C Chrg 3.5 -4.7V | 200
3126 | ARGONNE_11_CFF-B26Z-P1a.005 | CFF | B26Z | 1 | P1a | 08/31/2017 10:37:01 | 0 | 5 | 8101.2827 | 0.2627460202 | 1.16085375 | 0.084992752 | 0.23163195 | 4.70023651 | 08/31/2017 | C:\Data\MIMS\Backup\ARGONNE_11\CFF-B26Z-P1a.005 | B26Z Formation Gelon MCMB vs. "new" NEI SP-10 5V spinel Electrolyte: [2. Lot:ZP3325-01] 3.5 to 4.7V CFF-INCB-FORM-1p5hold-4p7 1C-rate = 250 mA 2.115g of 5V spinel per pouch cell | CFF-INCB-FORM-1p5hold-4p7.000Formation 1.5V tap and hold 15min rest 24h C/10x3 then C/3x2 3.5-4.7V | 5
3127 | ARGONNE_11_CFF-B26Z-P1b.005 | CFF | B26Z | 1 | P1b | 09/07/2017 11:48:15 | 5 | 22 | 16499.162 | 0.2633220694 | 1.19363 | 0.3620202945 | 3.49996185 | 4.70023651 | 09/07/2017 | C:\Data\MIMS\Backup\ARGONNE_11\CFF-B26Z-P1b.005 | B26Z Rate Study Gelon MCMB vs. "new" NEI SP-10 5V spinel Electrolyte: [2. Lot:ZP3325-01] 3.5 to 4.7V CFF-INCB-FORM-1p5hold-4p7 1C-rate = 250 mA 2.115g of 5V spinel per pouch cell | CFF-INCB-RATE-4p7.000Rate Study at 0.05C 0.1C 0.2C 0.5C 1C 2C; 3.5V to 4.7V | 17
3128 | ARGONNE_11_CFF-B26Z-P1c.005 | CFF | B26Z | 1 | P1c | 09/19/2017 14:15:12 | 22 | 222 | 64351.7388 | 0.2367960787 | 1.075877 | 0.902418555 | 2.99931334 | 5.0000763 | 09/19/2017 | C:\Data\MIMS\Backup\ARGONNE_11\CFF-B26Z-P1c.005 | B26Z Cycle Life Gelon MCMB vs. "new" NEI SP-10 5V spinel Electrolyte: [2. Lot:ZP3325-01] 3.5 to 4.7V CFF-INCB-CYC_HPPC-4p7 1C-rate = 180 mA 2.115g of 5V spinel per pouch cell | CFF-INCB-CYC_HPPC-4p7.000C/20 then 47 cycles at C/2 HPPC with 5C Disch. Pulse 3.75C Chrg 3.5 -4.7V | 200
3129 | ARGONNE_11_CFF-B26Z-P2a.006 | CFF | B26Z | 2 | P2a | 08/31/2017 10:37:33 | 0 | 5 | 8525.5163 | 0.2894345616 | 1.28309 | 0.0848401617 | 0.23132677 | 4.70008392 | 08/31/2017 | C:\Data\MIMS\Backup\ARGONNE_11\CFF-B26Z-P2a.006 | B26Z Formation Gelon MCMB vs. "new" NEI SP-10 5V spinel Electrolyte: [2. Lot:ZP3325-01] 3.5 to 4.7V CFF-INCB-FORM-1p5hold-4p7 1C-rate = 250 mA 2.115g of 5V spinel per pouch cell | CFF-INCB-FORM-1p5hold-4p7.000Formation 1.5V tap and hold 15min rest 24h C/10x3 then C/3x2 3.5-4.7V | 5
3130 | ARGONNE_11_CFF-B26Z-P2b.006 | CFF | B26Z | 2 | P2b | 09/07/2017 11:49:12 | 5 | 22 | 16087.0133 | 0.2563167398 | 1.161572 | 0.3620202945 | 3.49980926 | 4.70008392 | 09/07/2017 | C:\Data\MIMS\Backup\ARGONNE_11\CFF-B26Z-P2b.006 | B26Z Rate Study Gelon MCMB vs. "new" NEI SP-10 5V spinel Electrolyte: [2. Lot:ZP3325-01] 3.5 to 4.7V CFF-INCB-FORM-1p5hold-4p7 1C-rate = 250 mA 2.115g of 5V spinel per pouch cell | CFF-INCB-RATE-4p7.000Rate Study at 0.05C 0.1C 0.2C 0.5C 1C 2C; 3.5V to 4.7V | 17
3131 | ARGONNE_11_CFF-B26Z-P2c.006 | CFF | B26Z | 2 | P2c | 09/19/2017 14:16:08 | 22 | 222 | 55303.2883 | 0.2375587581 | 1.079166 | 0.9022659648 | 2.99931334 | 5.10414282 | 09/19/2017 | C:\Data\MIMS\Backup\ARGONNE_11\CFF-B26Z-P2c.006 | B26Z Cycle Life Gelon MCMB vs. "new" NEI SP-10 5V spinel Electrolyte: [2. Lot:ZP3325-01] 3.5 to 4.7V CFF-INCB-CYC_HPPC-4p7 1C-rate = 180 mA 2.115g of 5V spinel per pouch cell | CFF-INCB-CYC_HPPC-4p7.000C/20 then 47 cycles at C/2 HPPC with 5C Disch. Pulse 3.75C Chrg 3.5 -4.7V | 200
3132 | ARGONNE_11_CFF-B26Z-P3a.007 | CFF | B26Z | 3 | P3a | 08/31/2017 10:38:01 | 0 | 5 | 8451.121 | 0.2847116228 | 1.2618 | 0.0837720302 | 0.23422599 | 4.70008392 | 08/31/2017 | C:\Data\MIMS\Backup\ARGONNE_11\CFF-B26Z-P3a.007 | B26Z Formation Gelon MCMB vs. "new" NEI SP-10 5V spinel Electrolyte: [2. Lot:ZP3325-01] 3.5 to 4.7V CFF-INCB-FORM-1p5hold-4p7 1C-rate = 250 mA 2.115g of 5V spinel per pouch cell | CFF-INCB-FORM-1p5hold-4p7.000Formation 1.5V tap and hold 15min rest 24h C/10x3 then C/3x2 3.5-4.7V | 5
3133 | ARGONNE_11_CFF-B26Z-P3b.007 | CFF | B26Z | 3 | P3b | 09/07/2017 11:50:23 | 5 | 22 | 16441.714 | 0.260757666 | 1.181948 | 0.3623254749 | 3.49996185 | 4.70023651 | 09/07/2017 | C:\Data\MIMS\Backup\ARGONNE_11\CFF-B26Z-P3b.007 | B26Z Rate Study Gelon MCMB vs. "new" NEI SP-10 5V spinel Electrolyte: [2. Lot:ZP3325-01] 3.5 to 4.7V CFF-INCB-FORM-1p5hold-4p7 1C-rate = 250 mA 2.115g of 5V spinel per pouch cell | CFF-INCB-RATE-4p7.000Rate Study at 0.05C 0.1C 0.2C 0.5C 1C 2C; 3.5V to 4.7V | 17
3134 | ARGONNE_11_CFF-B26Z-P3c.007 | CFF | B26Z | 3 | P3c | 09/19/2017 14:16:39 | 22 | 222 | 61092.7088 | 0.2369565002 | 1.076364 | 0.9015030137 | 2.99961852 | 5.00022889 | 09/19/2017 | C:\Data\MIMS\Backup\ARGONNE_11\CFF-B26Z-P3c.007 | B26Z Cycle Life Gelon MCMB vs. "new" NEI SP-10 5V spinel Electrolyte: [2. Lot:ZP3325-01] 3.5 to 4.7V CFF-INCB-CYC_HPPC-4p7 1C-rate = 180 mA 2.115g of 5V spinel per pouch cell | CFF-INCB-CYC_HPPC-4p7.000C/20 then 47 cycles at C/2 HPPC with 5C Disch. Pulse 3.75C Chrg 3.5 -4.7V | 200
3135 | ARGONNE_11_CFF-B26Z-P4a.008 | CFF | B26Z | 4 | P4a | 08/31/2017 10:38:30 | 0 | 5 | 7923.2357 | 0.2453983313 | 1.081242 | 0.0842298009 | 0.22796979 | 4.70008392 | 08/31/2017 | C:\Data\MIMS\Backup\ARGONNE_11\CFF-B26Z-P4a.008 | B26Z Formation Gelon MCMB vs. "new" NEI SP-10 5V spinel Electrolyte: [2. Lot:ZP3325-01] 3.5 to 4.7V CFF-INCB-FORM-1p5hold-4p7 1C-rate = 250 mA 2.115g of 5V spinel per pouch cell | CFF-INCB-FORM-1p5hold-4p7.000Formation 1.5V tap and hold 15min rest 24h C/10x3 then C/3x2 3.5-4.7V | 5
3136 | ARGONNE_11_CFF-B26Z-P4b.008 | CFF | B26Z | 4 | P4b | 09/07/2017 11:51:17 | 5 | 22 | 15655.1938 | 0.2490399216 | 1.130071 | 0.3611810483 | 3.49996185 | 4.70008392 | 09/07/2017 | C:\Data\MIMS\Backup\ARGONNE_11\CFF-B26Z-P4b.008 | B26Z Rate Study Gelon MCMB vs. "new" NEI SP-10 5V spinel Electrolyte: [2. Lot:ZP3325-01] 3.5 to 4.7V CFF-INCB-FORM-1p5hold-4p7 1C-rate = 250 mA 2.115g of 5V spinel per pouch cell | CFF-INCB-RATE-4p7.000Rate Study at 0.05C 0.1C 0.2C 0.5C 1C 2C; 3.5V to 4.7V | 17
3137 | ARGONNE_11_CFF-B26Z-P4c.008 | CFF | B26Z | 4 | P4c | 09/19/2017 14:17:09 | 22 | 222 | 46383.7533 | 0.2336295279 | 1.062119 | 0.9020370794 | 2.99824521 | 5.0983444 | 09/19/2017 | C:\Data\MIMS\Backup\ARGONNE_11\CFF-B26Z-P4c.008 | B26Z Cycle Life Gelon MCMB vs. "new" NEI SP-10 5V spinel Electrolyte: [2. Lot:ZP3325-01] 3.5 to 4.7V CFF-INCB-CYC_HPPC-4p7 1C-rate = 180 mA 2.115g of 5V spinel per pouch cell | CFF-INCB-CYC_HPPC-4p7.000C/20 then 47 cycles at C/2 HPPC with 5C Disch. Pulse 3.75C Chrg 3.5 -4.7V | 200
3138 | ARGONNE_11_CFF-B26Z-P5a.021 | CFF | B26Z | 5 | P5a | 11/14/2017 14:41:33 | 0 | 5 | 8768.3028 | 0.5240781568 | 2.098298 | 0.0846875715 | 0 | 4.70008392 | 11/14/2017 | C:\Data\MIMS\Backup\ARGONNE_11\CFF-B26Z-P5a.021 | B26Z ARCHIMEDES Formation Gelon MCMB vs. "old" NEI SP-10 5V spinel Electrolyte: [ZP3325-01] 3.5 to 4.7V CFF-INCB-FORM-1p5hold-4p7 1C-rate = 250 mA 2.136g of 5V spinel per pouch cell | CFF-INCB-FORM-1p5hold-4p7.000Formation 1.5V tap and hold 15min rest 24h C/10x3 then C/3x2 3.5-4.7V | 5
3139 | ARGONNE_11_CFF-B26Z-P5b.021 | CFF | B26Z | 5 | P5b | 12/01/2017 12:04:18 | 5 | 22 | 14483.9258 | 0.2556498244 | 1.154162 | 0.3610284581 | 3.44991226 | 4.70008392 | 12/01/2017 | C:\Data\MIMS\Backup\ARGONNE_11\CFF-B26Z-P5b.021 | B26Z ARCHIMEDES Rate Study Gelon MCMB vs. "old" NEI SP-10 5V spinel Electrolyte: [ZP3325-01] 3.5 to 4.7V CFF-INCB-RATE-4p7 1C-rate = 180 mA 2.136g of 5V spinel per pouch cell | CFF-INCB-RATE-4p7.000Rate Study at 0.05C 0.1C 0.2C 0.5C 1C 2C; 3.5V to 4.7V | 17
3140 | ARGONNE_11_CFF-B26Z-P5c.021 | CFF | B26Z | 5 | P5c | 12/15/2017 09:46:27 | 22 | 222 | 7489.5495 | 0.1502132942 | 0.6836752922 | 0.8680094606 | 0 | 5.41115435 | 12/15/2017 | C:\Data\MIMS\Backup\ARGONNE_11\CFF-B26Z-P5c.021 | B26Z ARCHIMEDES Cycle Life Gelon MCMB vs. "old" NEI SP-10 5V spinel Electrolyte: [ZP3325-01] 3.5 to 4.7V CFF-INCB-CYC_HPPC-4p7 1C-rate = 180 mA 2.136g of 5V spinel per pouch cell | CFF-INCB-CYC_HPPC-4p7.000C/20 then 47 cycles at C/2 HPPC with 5C Disch. Pulse 3.75C Chrg 3.5 -4.7V | 200
3141 | ARGONNE_11_CFF-B27-P5e.037 | CFF | B27 | 5 | P5e | 05/24/2017 11:19:55 | 274 | 274 | 0.0007 | 1.96e-07 | 6.773e-07 | 0.0238086519 | 3.45586328 | 3.45586328 | 05/24/2017 | D:\Data\MIMS\Backup\ARGONNE_11\CFF-B27-P5e.037 | B27A RPT+Cyc Hitachi MagE3 [by CAMP] vs. Toda NMC 111 [by BDS] Big Delta Systems SBV Gen2 electrolyte A49 30°C 3.0 to 4.2V SET-BDS-F-Cyc-4p2 1C-rate = 475 mA 3.553g of NMC 111 per pouch cell | SET-BDS-F-Cyc-4p2.000C/20 then 47 cycles at C/2 HPPC with 5C Disch. Pulse 3.75C Chrg 3.0-4.2V | 0
3142 | ARGONNE_11_CFF-B27A-P1a.033 | CFF | B27A | 1 | P1a | 02/23/2017 12:46:56 | 0 | 3 | 5800.0297 | 0.5891955022 | 2.195587 | 0.0569161517 | 0 | 4.20004578 | 02/23/2017 | C:\Data\MIMS\Backup\ARGONNE_11\CFF-B27A-P1a.033 | B27A Formation Hitachi MagE3 [by CAMP] vs. Toda NMC 111 [by BDS] Big Delta Systems SBV Gen2 electrolyte A49 30°C 3.0 to 4.2V SET-BDS-F-tapForm-4p2 1C-rate = 525 mA 3.553g of NMC 111 per pouch cell | SET-BDS-F-tapForm-4p2.000Formation 1.5V tap and hold 15min C/10 x 3 3.0-4.2V | 3
3143 | ARGONNE_11_CFF-B27A-P1b.033 | CFF | B27A | 1 | P1b | 02/27/2017 15:20:17 | 0 | 17 | 12209.736 | 0.5293952762 | 1.980979 | 1.051957 | 2.9999237 | 4.20096132 | 02/27/2017 | C:\Data\MIMS\Backup\ARGONNE_11\CFF-B27A-P1b.033 | B27A Rate Study Hitachi MagE3 [by CAMP] vs. Toda NMC 111 [by BDS] Big Delta Systems SBV Gen2 electrolyte A49 30°C 3.0 to 4.2V SET-BDS-F-Rate-4p2 1C-rate = 525 mA 3.553g of NMC 111 per pouch cell | SET-BDS-F-Rate-4p2.000Rate Capability Test at 0.05C 0.1C 0.2C 0.5C 1C 2C; 3.0V to 4.2V | 17
3144 | ARGONNE_11_CFF-B27A-P1c.033 | CFF | B27A | 1 | P1c | 03/09/2017 10:39:23 | 18 | 19 | 870.3922 | 0.4722563201 | 1.846466 | 2.377356 | 2.71366445 | 4.3057908 | 03/09/2017 | C:\Data\MIMS\Backup\ARGONNE_11\CFF-B27A-P1c.033 | B27A HPPC Hitachi MagE3 [by CAMP] vs. Toda NMC 111 [by BDS] Big Delta Systems SBV Gen2 electrolyte A49 30°C 3.0 to 4.2V SET-BDS-F-HPPC-4p2 1C-rate = 475 mA 3.553g of NMC 111 per pouch cell | SET-BDS-F-HPPC-4p2.000HPPC with 5C Disch. Pulse 3.75C Chrg 3.0-4.2V | 1
3145 | ARGONNE_11_CFF-B27A-P1d.033 | CFF | B27A | 1 | P1d | 03/10/2017 11:19:47 | 19 | 274 | 89770.1997 | 0.5198109339 | 1.945754853 | 2.377432 | 2.49988556 | 4.41000992 | 03/10/2017 | C:\Data\MIMS\Backup\ARGONNE_11\CFF-B27A-P1d.033 | B27A RPT+Cyc Hitachi MagE3 [by CAMP] vs. Toda NMC 111 [by BDS] Big Delta Systems SBV Gen2 electrolyte A49 30°C 3.0 to 4.2V SET-BDS-F-Cyc-4p2 1C-rate = 475 mA 3.553g of NMC 111 per pouch cell | SET-BDS-F-Cyc-4p2.000C/20 then 47 cycles at C/2 HPPC with 5C Disch. Pulse 3.75C Chrg 3.0-4.2V | 255
3146 | ARGONNE_11_CFF-B27A-P1e.033 | CFF | B27A | 1 | P1e | 05/24/2017 11:16:43 | 274 | 529 | 85283.0718 | 0.4922631922 | 1.844195 | 2.377432 | 2.49774929 | 4.4774548 | 05/24/2017 | C:\Data\MIMS\Backup\ARGONNE_11\CFF-B27A-P1e.033 | B27A RPT+Cyc Hitachi MagE3 [by CAMP] vs. Toda NMC 111 [by BDS] Big Delta Systems SBV Gen2 electrolyte A49 30°C 3.0 to 4.2V SET-BDS-F-Cyc-4p2 1C-rate = 475 mA 3.553g of NMC 111 per pouch cell | SET-BDS-F-Cyc-4p2.000C/20 then 47 cycles at C/2 HPPC with 5C Disch. Pulse 3.75C Chrg 3.0-4.2V | 255
3147 | ARGONNE_11_CFF-B27A-P1f.033 | CFF | B27A | 1 | P1f | 07/26/2017 13:26:52 | 529 | 784 | 81086.9572 | 0.4690483192 | 1.759209 | 2.377432 | 2.49713893 | 4.43030442 | 07/26/2017 | C:\Data\MIMS\Backup\ARGONNE_11\CFF-B27A-P1f.033 | B27A RPT+Cyc Hitachi MagE3 [by CAMP] vs. Toda NMC 111 [by BDS] Big Delta Systems SBV Gen2 electrolyte A49 30°C 3.0 to 4.2V SET-BDS-F-Cyc-4p2 1C-rate = 475 mA 3.553g of NMC 111 per pouch cell | SET-BDS-F-Cyc-4p2.000C/20 then 47 cycles at C/2 HPPC with 5C Disch. Pulse 3.75C Chrg 3.0-4.2V | 255
3148 | ARGONNE_11_CFF-B27A-P2a.034 | CFF | B27A | 2 | P2a | 02/23/2017 12:47:52 | 0 | 3 | 5799.1557 | 0.5857972571 | 2.184733 | 0.0572213321 | 0 | 4.20019837 | 02/23/2017 | C:\Data\MIMS\Backup\ARGONNE_11\CFF-B27A-P2a.034 | B27A Formation Hitachi MagE3 [by CAMP] vs. Toda NMC 111 [by BDS] Big Delta Systems SBV Gen2 electrolyte A49 30°C 3.0 to 4.2V SET-BDS-F-tapForm-4p2 1C-rate = 525 mA 3.553g of NMC 111 per pouch cell | SET-BDS-F-tapForm-4p2.000Formation 1.5V tap and hold 15min C/10 x 3 3.0-4.2V | 3
3149 | ARGONNE_11_CFF-B27A-P2b.034 | CFF | B27A | 2 | P2b | 02/27/2017 15:20:41 | 0 | 17 | 12204.7575 | 0.528710011 | 1.978323 | 1.050813 | 2.9999237 | 4.20141909 | 02/27/2017 | C:\Data\MIMS\Backup\ARGONNE_11\CFF-B27A-P2b.034 | B27A Rate Study Hitachi MagE3 [by CAMP] vs. Toda NMC 111 [by BDS] Big Delta Systems SBV Gen2 electrolyte A49 30°C 3.0 to 4.2V SET-BDS-F-Rate-4p2 1C-rate = 525 mA 3.553g of NMC 111 per pouch cell | SET-BDS-F-Rate-4p2.000Rate Capability Test at 0.05C 0.1C 0.2C 0.5C 1C 2C; 3.0V to 4.2V | 17
3150 | ARGONNE_11_CFF-B27A-P2c.034 | CFF | B27A | 2 | P2c | 03/09/2017 10:39:53 | 18 | 19 | 870.4838 | 0.4743773113 | 1.847794 | 2.377203 | 2.81559472 | 4.29999237 | 03/09/2017 | C:\Data\MIMS\Backup\ARGONNE_11\CFF-B27A-P2c.034 | B27A HPPC Hitachi MagE3 [by CAMP] vs. Toda NMC 111 [by BDS] Big Delta Systems SBV Gen2 electrolyte A49 30°C 3.0 to 4.2V SET-BDS-F-HPPC-4p2 1C-rate = 475 mA 3.553g of NMC 111 per pouch cell | SET-BDS-F-HPPC-4p2.000HPPC with 5C Disch. Pulse 3.75C Chrg 3.0-4.2V | 1
3151 | ARGONNE_11_CFF-B27A-P2d.034 | CFF | B27A | 2 | P2d | 03/10/2017 11:20:14 | 19 | 274 | 90245.0607 | 0.5201208495 | 1.946027 | 2.377432 | 2.50003815 | 4.32410163 | 03/10/2017 | C:\Data\MIMS\Backup\ARGONNE_11\CFF-B27A-P2d.034 | B27A RPT+Cyc Hitachi MagE3 [by CAMP] vs. Toda NMC 111 [by BDS] Big Delta Systems SBV Gen2 electrolyte A49 30°C 3.0 to 4.2V SET-BDS-F-Cyc-4p2 1C-rate = 475 mA 3.553g of NMC 111 per pouch cell | SET-BDS-F-Cyc-4p2.000C/20 then 47 cycles at C/2 HPPC with 5C Disch. Pulse 3.75C Chrg 3.0-4.2V | 255
3152 | ARGONNE_11_CFF-B27A-P2e.034 | CFF | B27A | 2 | P2e | 05/24/2017 11:18:01 | 274 | 529 | 85644.9048 | 0.491692051 | 1.841693581 | 2.377432 | 2.49988556 | 4.37918669 | 05/24/2017 | C:\Data\MIMS\Backup\ARGONNE_11\CFF-B27A-P2e.034 | B27A RPT+Cyc Hitachi MagE3 [by CAMP] vs. Toda NMC 111 [by BDS] Big Delta Systems SBV Gen2 electrolyte A49 30°C 3.0 to 4.2V SET-BDS-F-Cyc-4p2 1C-rate = 475 mA 3.553g of NMC 111 per pouch cell | SET-BDS-F-Cyc-4p2.000C/20 then 47 cycles at C/2 HPPC with 5C Disch. Pulse 3.75C Chrg 3.0-4.2V | 255
3153 | ARGONNE_11_CFF-B27A-P2f.034 | CFF | B27A | 2 | P2f | 07/26/2017 13:27:25 | 529 | 784 | 81439.7678 | 0.4688778618 | 1.758149 | 2.377432 | 2.49942779 | 4.36636912 | 07/26/2017 | C:\Data\MIMS\Backup\ARGONNE_11\CFF-B27A-P2f.034 | B27A RPT+Cyc Hitachi MagE3 [by CAMP] vs. Toda NMC 111 [by BDS] Big Delta Systems SBV Gen2 electrolyte A49 30°C 3.0 to 4.2V SET-BDS-F-Cyc-4p2 1C-rate = 475 mA 3.553g of NMC 111 per pouch cell | SET-BDS-F-Cyc-4p2.000C/20 then 47 cycles at C/2 HPPC with 5C Disch. Pulse 3.75C Chrg 3.0-4.2V | 255
3154 | ARGONNE_11_CFF-B27A-P3a.035 | CFF | B27A | 3 | P3a | 02/23/2017 12:48:23 | 0 | 3 | 5798.6967 | 0.6077802263 | 2.27091 | 0.0546272984 | 0 | 4.20019837 | 02/23/2017 | C:\Data\MIMS\Backup\ARGONNE_11\CFF-B27A-P3a.035 | B27A Formation Hitachi MagE3 [by CAMP] vs. Toda NMC 111 [by BDS] Big Delta Systems SBV Gen2 electrolyte A49 30°C 3.0 to 4.2V SET-BDS-F-tapForm-4p2 1C-rate = 525 mA 3.553g of NMC 111 per pouch cell | SET-BDS-F-tapForm-4p2.000Formation 1.5V tap and hold 15min C/10 x 3 3.0-4.2V | 3
3155 | ARGONNE_11_CFF-B27A-P3b.035 | CFF | B27A | 3 | P3b | 02/27/2017 15:21:02 | 0 | 17 | 12674.6647 | 0.5502019043 | 2.059917 | 1.051652 | 2.99977111 | 4.20096132 | 02/27/2017 | C:\Data\MIMS\Backup\ARGONNE_11\CFF-B27A-P3b.035 | B27A Rate Study Hitachi MagE3 [by CAMP] vs. Toda NMC 111 [by BDS] Big Delta Systems SBV Gen2 electrolyte A49 30°C 3.0 to 4.2V SET-BDS-F-Rate-4p2 1C-rate = 525 mA 3.553g of NMC 111 per pouch cell | SET-BDS-F-Rate-4p2.000Rate Capability Test at 0.05C 0.1C 0.2C 0.5C 1C 2C; 3.0V to 4.2V | 17
3156 | ARGONNE_11_CFF-B27A-P3c.035 | CFF | B27A | 3 | P3c | 03/09/2017 10:40:17 | 18 | 19 | 875.6725 | 0.4855023401 | 1.904716 | 2.377432 | 2.85572595 | 4.30014496 | 03/09/2017 | C:\Data\MIMS\Backup\ARGONNE_11\CFF-B27A-P3c.035 | B27A HPPC Hitachi MagE3 [by CAMP] vs. Toda NMC 111 [by BDS] Big Delta Systems SBV Gen2 electrolyte A49 30°C 3.0 to 4.2V SET-BDS-F-HPPC-4p2 1C-rate = 475 mA 3.553g of NMC 111 per pouch cell | SET-BDS-F-HPPC-4p2.000HPPC with 5C Disch. Pulse 3.75C Chrg 3.0-4.2V | 1
3157 | ARGONNE_11_CFF-B27A-P3d.035 | CFF | B27A | 3 | P3d | 03/10/2017 11:20:38 | 19 | 274 | 92795.1722 | 0.5375159265 | 2.014198 | 2.377432 | 2.49988556 | 4.38986801 | 03/10/2017 | C:\Data\MIMS\Backup\ARGONNE_11\CFF-B27A-P3d.035 | B27A RPT+Cyc Hitachi MagE3 [by CAMP] vs. Toda NMC 111 [by BDS] Big Delta Systems SBV Gen2 electrolyte A49 30°C 3.0 to 4.2V SET-BDS-F-Cyc-4p2 1C-rate = 475 mA 3.553g of NMC 111 per pouch cell | SET-BDS-F-Cyc-4p2.000C/20 then 47 cycles at C/2 HPPC with 5C Disch. Pulse 3.75C Chrg 3.0-4.2V | 255
3158 | ARGONNE_11_CFF-B27A-P3e.035 | CFF | B27A | 3 | P3e | 05/24/2017 11:18:39 | 274 | 529 | 87693.944 | 0.5100468353 | 1.912303 | 2.377356 | 2.49958038 | 4.4071107 | 05/24/2017 | C:\Data\MIMS\Backup\ARGONNE_11\CFF-B27A-P3e.035 | B27A RPT+Cyc Hitachi MagE3 [by CAMP] vs. Toda NMC 111 [by BDS] Big Delta Systems SBV Gen2 electrolyte A49 30°C 3.0 to 4.2V SET-BDS-F-Cyc-4p2 1C-rate = 475 mA 3.553g of NMC 111 per pouch cell | SET-BDS-F-Cyc-4p2.000C/20 then 47 cycles at C/2 HPPC with 5C Disch. Pulse 3.75C Chrg 3.0-4.2V | 255
3159 | ARGONNE_11_CFF-B27A-P3f.035 | CFF | B27A | 3 | P3f | 07/26/2017 13:28:04 | 529 | 784 | 82896.1277 | 0.4849184931 | 1.820287 | 2.377432 | 2.49835966 | 4.41947051 | 07/26/2017 | C:\Data\MIMS\Backup\ARGONNE_11\CFF-B27A-P3f.035 | B27A RPT+Cyc Hitachi MagE3 [by CAMP] vs. Toda NMC 111 [by BDS] Big Delta Systems SBV Gen2 electrolyte A49 30°C 3.0 to 4.2V SET-BDS-F-Cyc-4p2 1C-rate = 475 mA 3.553g of NMC 111 per pouch cell | SET-BDS-F-Cyc-4p2.000C/20 then 47 cycles at C/2 HPPC with 5C Disch. Pulse 3.75C Chrg 3.0-4.2V | 255
3160 | ARGONNE_11_CFF-B27A-P4a.036 | CFF | B27A | 4 | P4a | 02/23/2017 12:48:53 | 0 | 3 | 5798.2638 | 0.5982254332 | 2.234389137 | 0.0565346761 | 0 | 4.20004578 | 02/23/2017 | C:\Data\MIMS\Backup\ARGONNE_11\CFF-B27A-P4a.036 | B27A Formation Hitachi MagE3 [by CAMP] vs. Toda NMC 111 [by BDS] Big Delta Systems SBV Gen2 electrolyte A49 30°C 3.0 to 4.2V SET-BDS-F-tapForm-4p2 1C-rate = 525 mA 3.553g of NMC 111 per pouch cell | SET-BDS-F-tapForm-4p2.000Formation 1.5V tap and hold 15min C/10 x 3 3.0-4.2V | 3
3161 | ARGONNE_11_CFF-B27A-P4b.036 | CFF | B27A | 4 | P4b | 02/27/2017 15:21:24 | 0 | 17 | 12586.3318 | 0.5462485676 | 2.044515 | 1.052033 | 2.9999237 | 4.20035096 | 02/27/2017 | C:\Data\MIMS\Backup\ARGONNE_11\CFF-B27A-P4b.036 | B27A Rate Study Hitachi MagE3 [by CAMP] vs. Toda NMC 111 [by BDS] Big Delta Systems SBV Gen2 electrolyte A49 30°C 3.0 to 4.2V SET-BDS-F-Rate-4p2 1C-rate = 525 mA 3.553g of NMC 111 per pouch cell | SET-BDS-F-Rate-4p2.000Rate Capability Test at 0.05C 0.1C 0.2C 0.5C 1C 2C; 3.0V to 4.2V | 17
3162 | ARGONNE_11_CFF-B27A-P4c.036 | CFF | B27A | 4 | P4c | 03/09/2017 10:40:51 | 18 | 19 | 874.3178 | 0.4848017469 | 1.897762 | 2.375219 | 2.78324559 | 4.30045014 | 03/09/2017 | C:\Data\MIMS\Backup\ARGONNE_11\CFF-B27A-P4c.036 | B27A HPPC Hitachi MagE3 [by CAMP] vs. Toda NMC 111 [by BDS] Big Delta Systems SBV Gen2 electrolyte A49 30°C 3.0 to 4.2V SET-BDS-F-HPPC-4p2 1C-rate = 475 mA 3.553g of NMC 111 per pouch cell | SET-BDS-F-HPPC-4p2.000HPPC with 5C Disch. Pulse 3.75C Chrg 3.0-4.2V | 1
3163 | ARGONNE_11_CFF-B27A-P4d.036 | CFF | B27A | 4 | P4d | 03/10/2017 11:20:59 | 19 | 274 | 92224.8553 | 0.5344117074 | 2.001439 | 2.375219 | 2.49988556 | 4.35767147 | 03/10/2017 | C:\Data\MIMS\Backup\ARGONNE_11\CFF-B27A-P4d.036 | B27A RPT+Cyc Hitachi MagE3 [by CAMP] vs. Toda NMC 111 [by BDS] Big Delta Systems SBV Gen2 electrolyte A49 30°C 3.0 to 4.2V SET-BDS-F-Cyc-4p2 1C-rate = 475 mA 3.553g of NMC 111 per pouch cell | SET-BDS-F-Cyc-4p2.000C/20 then 47 cycles at C/2 HPPC with 5C Disch. Pulse 3.75C Chrg 3.0-4.2V | 255
3164 | ARGONNE_11_CFF-B27A-P4e.036 | CFF | B27A | 4 | P4e | 05/24/2017 11:19:18 | 274 | 529 | 87136.2427 | 0.5055436937 | 1.895082 | 2.376135 | 2.49942779 | 4.43579767 | 05/24/2017 | C:\Data\MIMS\Backup\ARGONNE_11\CFF-B27A-P4e.036 | B27A RPT+Cyc Hitachi MagE3 [by CAMP] vs. Toda NMC 111 [by BDS] Big Delta Systems SBV Gen2 electrolyte A49 30°C 3.0 to 4.2V SET-BDS-F-Cyc-4p2 1C-rate = 475 mA 3.553g of NMC 111 per pouch cell | SET-BDS-F-Cyc-4p2.000C/20 then 47 cycles at C/2 HPPC with 5C Disch. Pulse 3.75C Chrg 3.0-4.2V | 255
3165 | ARGONNE_11_CFF-B27A-P4f.036 | CFF | B27A | 4 | P4f | 07/26/2017 13:28:31 | 529 | 784 | 82390.7758 | 0.4808762771 | 1.804757 | 2.375296 | 2.49774929 | 4.43427176 | 07/26/2017 | C:\Data\MIMS\Backup\ARGONNE_11\CFF-B27A-P4f.036 | B27A RPT+Cyc Hitachi MagE3 [by CAMP] vs. Toda NMC 111 [by BDS] Big Delta Systems SBV Gen2 electrolyte A49 30°C 3.0 to 4.2V SET-BDS-F-Cyc-4p2 1C-rate = 475 mA 3.553g of NMC 111 per pouch cell | SET-BDS-F-Cyc-4p2.000C/20 then 47 cycles at C/2 HPPC with 5C Disch. Pulse 3.75C Chrg 3.0-4.2V | 255
3166 | ARGONNE_11_CFF-B27A-P5a.037 | CFF | B27A | 5 | P5a | 02/23/2017 12:49:28 | 0 | 3 | 5797.7685 | 0.6230769557 | 2.322043 | 0.055771725 | 0 | 4.20019837 | 02/23/2017 | C:\Data\MIMS\Backup\ARGONNE_11\CFF-B27A-P5a.037 | B27A Formation Hitachi MagE3 [by CAMP] vs. Toda NMC 111 [by BDS] Big Delta Systems SBV Gen2 electrolyte A49 30°C 3.0 to 4.2V SET-BDS-F-tapForm-4p2 1C-rate = 525 mA 3.553g of NMC 111 per pouch cell | SET-BDS-F-tapForm-4p2.000Formation 1.5V tap and hold 15min C/10 x 3 3.0-4.2V | 3
3167 | ARGONNE_11_CFF-B27A-P5b.037 | CFF | B27A | 5 | P5b | 02/27/2017 15:21:47 | 0 | 17 | 12815.187 | 0.5569811737 | 2.086774 | 1.051194 | 2.9999237 | 4.20035096 | 02/27/2017 | C:\Data\MIMS\Backup\ARGONNE_11\CFF-B27A-P5b.037 | B27A Rate Study Hitachi MagE3 [by CAMP] vs. Toda NMC 111 [by BDS] Big Delta Systems SBV Gen2 electrolyte A49 30°C 3.0 to 4.2V SET-BDS-F-Rate-4p2 1C-rate = 525 mA 3.553g of NMC 111 per pouch cell | SET-BDS-F-Rate-4p2.000Rate Capability Test at 0.05C 0.1C 0.2C 0.5C 1C 2C; 3.0V to 4.2V | 17
3168 | ARGONNE_11_CFF-B27A-P5c.037 | CFF | B27A | 5 | P5c | 03/09/2017 10:41:16 | 18 | 19 | 877.6843 | 0.4880247055 | 1.92416993 | 2.376516 | 2.66651408 | 4.38361181 | 03/09/2017 | C:\Data\MIMS\Backup\ARGONNE_11\CFF-B27A-P5c.037 | B27A HPPC Hitachi MagE3 [by CAMP] vs. Toda NMC 111 [by BDS] Big Delta Systems SBV Gen2 electrolyte A49 30°C 3.0 to 4.2V SET-BDS-F-HPPC-4p2 1C-rate = 475 mA 3.553g of NMC 111 per pouch cell | SET-BDS-F-HPPC-4p2.000HPPC with 5C Disch. Pulse 3.75C Chrg 3.0-4.2V | 1
3169 | ARGONNE_11_CFF-B27A-P5d.037 | CFF | B27A | 5 | P5d | 03/10/2017 11:21:19 | 19 | 274 | 93674.6492 | 0.5441698766 | 2.039340499 | 2.376669 | 2.49988556 | 4.43076219 | 03/10/2017 | C:\Data\MIMS\Backup\ARGONNE_11\CFF-B27A-P5d.037 | B27A RPT+Cyc Hitachi MagE3 [by CAMP] vs. Toda NMC 111 [by BDS] Big Delta Systems SBV Gen2 electrolyte A49 30°C 3.0 to 4.2V SET-BDS-F-Cyc-4p2 1C-rate = 475 mA 3.553g of NMC 111 per pouch cell | SET-BDS-F-Cyc-4p2.000C/20 then 47 cycles at C/2 HPPC with 5C Disch. Pulse 3.75C Chrg 3.0-4.2V | 255
3170 | ARGONNE_11_CFF-B27A-P5e.037 | CFF | B27A | 5 | P5e | 05/24/2017 11:23:58 | 274 | 529 | 88567.5753 | 0.5156749146 | 1.93383 | 2.376974136 | 2.4992752 | 4.43167773 | 05/24/2017 | C:\Data\MIMS\Backup\ARGONNE_11\CFF-B27A-P5e.037 | B27A RPT+Cyc Hitachi MagE3 [by CAMP] vs. Toda NMC 111 [by BDS] Big Delta Systems SBV Gen2 electrolyte A49 30°C 3.0 to 4.2V SET-BDS-F-Cyc-4p2 1C-rate = 475 mA 3.553g of NMC 111 per pouch cell | SET-BDS-F-Cyc-4p2.000C/20 then 47 cycles at C/2 HPPC with 5C Disch. Pulse 3.75C Chrg 3.0-4.2V | 255
3171 | ARGONNE_11_CFF-B27A-P5f.037 | CFF | B27A | 5 | P5f | 07/26/2017 13:28:59 | 529 | 784 | 83976.3287 | 0.4905178253 | 1.84145322 | 2.376822 | 2.49729152 | 4.44983597 | 07/26/2017 | C:\Data\MIMS\Backup\ARGONNE_11\CFF-B27A-P5f.037 | B27A RPT+Cyc Hitachi MagE3 [by CAMP] vs. Toda NMC 111 [by BDS] Big Delta Systems SBV Gen2 electrolyte A49 30°C 3.0 to 4.2V SET-BDS-F-Cyc-4p2 1C-rate = 475 mA 3.553g of NMC 111 per pouch cell | SET-BDS-F-Cyc-4p2.000C/20 then 47 cycles at C/2 HPPC with 5C Disch. Pulse 3.75C Chrg 3.0-4.2V | 255
3172 | ARGONNE_11_CFF-B27A-P6a.038 | CFF | B27A | 6 | P6a | 02/23/2017 12:49:52 | 0 | 3 | 5797.425 | 0.6084022095 | 2.268873 | 0.0581368734 | 0 | 4.20004578 | 02/23/2017 | C:\Data\MIMS\Backup\ARGONNE_11\CFF-B27A-P6a.038 | B27A Formation Hitachi MagE3 [by CAMP] vs. Toda NMC 111 [by BDS] Big Delta Systems SBV Gen2 electrolyte A49 30°C 3.0 to 4.2V SET-BDS-F-tapForm-4p2 1C-rate = 525 mA 3.553g of NMC 111 per pouch cell | SET-BDS-F-tapForm-4p2.000Formation 1.5V tap and hold 15min C/10 x 3 3.0-4.2V | 3
3173 | ARGONNE_11_CFF-B27A-P6b.038 | CFF | B27A | 6 | P6b | 02/27/2017 15:22:20 | 0 | 17 | 12624.9838 | 0.5480762406 | 2.052512 | 1.052415 | 2.9999237 | 4.20035096 | 02/27/2017 | C:\Data\MIMS\Backup\ARGONNE_11\CFF-B27A-P6b.038 | B27A Rate Study Hitachi MagE3 [by CAMP] vs. Toda NMC 111 [by BDS] Big Delta Systems SBV Gen2 electrolyte A49 30°C 3.0 to 4.2V SET-BDS-F-Rate-4p2 1C-rate = 525 mA 3.553g of NMC 111 per pouch cell | SET-BDS-F-Rate-4p2.000Rate Capability Test at 0.05C 0.1C 0.2C 0.5C 1C 2C; 3.0V to 4.2V | 17
3174 | ARGONNE_11_CFF-B27A-P6c.038 | CFF | B27A | 6 | P6c | 03/09/2017 10:41:40 | 18 | 19 | 873.4452 | 0.4841464275 | 1.897014 | 2.377432 | 2.77836271 | 4.29999237 | 03/09/2017 | C:\Data\MIMS\Backup\ARGONNE_11\CFF-B27A-P6c.038 | B27A HPPC Hitachi MagE3 [by CAMP] vs. Toda NMC 111 [by BDS] Big Delta Systems SBV Gen2 electrolyte A49 30°C 3.0 to 4.2V SET-BDS-F-HPPC-4p2 1C-rate = 475 mA 3.553g of NMC 111 per pouch cell | SET-BDS-F-HPPC-4p2.000HPPC with 5C Disch. Pulse 3.75C Chrg 3.0-4.2V | 1
3175 | ARGONNE_11_CFF-B27A-P6d.038 | CFF | B27A | 6 | P6d | 03/10/2017 11:21:39 | 19 | 274 | 92250.1733 | 0.5365598661 | 2.010104 | 2.377432 | 2.50003815 | 4.39566644 | 03/10/2017 | C:\Data\MIMS\Backup\ARGONNE_11\CFF-B27A-P6d.038 | B27A RPT+Cyc Hitachi MagE3 [by CAMP] vs. Toda NMC 111 [by BDS] Big Delta Systems SBV Gen2 electrolyte A49 30°C 3.0 to 4.2V SET-BDS-F-Cyc-4p2 1C-rate = 475 mA 3.553g of NMC 111 per pouch cell | SET-BDS-F-Cyc-4p2.000C/20 then 47 cycles at C/2 HPPC with 5C Disch. Pulse 3.75C Chrg 3.0-4.2V | 255
3176 | ARGONNE_11_CFF-B27A-P6e.038 | CFF | B27A | 6 | P6e | 05/24/2017 11:24:57 | 274 | 529 | 86931.2472 | 0.5081103664 | 1.905085 | 2.377432 | 2.49744411 | 4.48004883 | 05/24/2017 | C:\Data\MIMS\Backup\ARGONNE_11\CFF-B27A-P6e.038 | B27A RPT+Cyc Hitachi MagE3 [by CAMP] vs. Toda NMC 111 [by BDS] Big Delta Systems SBV Gen2 electrolyte A49 30°C 3.0 to 4.2V SET-BDS-F-Cyc-4p2 1C-rate = 475 mA 3.553g of NMC 111 per pouch cell | SET-BDS-F-Cyc-4p2.000C/20 then 47 cycles at C/2 HPPC with 5C Disch. Pulse 3.75C Chrg 3.0-4.2V | 255
3177 | ARGONNE_11_CFF-B27A-P6f.038 | CFF | B27A | 6 | P6f | 07/26/2017 13:29:33 | 529 | 784 | 82084.5387 | 0.4830788777 | 1.813702 | 2.377432 | 2.48691539 | 4.5241474 | 07/26/2017 | C:\Data\MIMS\Backup\ARGONNE_11\CFF-B27A-P6f.038 | B27A RPT+Cyc Hitachi MagE3 [by CAMP] vs. Toda NMC 111 [by BDS] Big Delta Systems SBV Gen2 electrolyte A49 30°C 3.0 to 4.2V SET-BDS-F-Cyc-4p2 1C-rate = 475 mA 3.553g of NMC 111 per pouch cell | SET-BDS-F-Cyc-4p2.000C/20 then 47 cycles at C/2 HPPC with 5C Disch. Pulse 3.75C Chrg 3.0-4.2V | 255
3178 | ARGONNE_11_CFF-B27A-P7a.039 | CFF | B27A | 7 | P7a | 02/23/2017 12:50:18 | 0 | 3 | 5797.0535 | 0.5917964409 | 2.210266 | 0.0556191348 | 0 | 4.20019837 | 02/23/2017 | C:\Data\MIMS\Backup\ARGONNE_11\CFF-B27A-P7a.039 | B27A Formation Hitachi MagE3 [by CAMP] vs. Toda NMC 111 [by BDS] Big Delta Systems SBV Gen2 electrolyte A49 30°C 3.0 to 4.2V SET-BDS-F-tapForm-4p2 1C-rate = 525 mA 3.553g of NMC 111 per pouch cell | SET-BDS-F-tapForm-4p2.000Formation 1.5V tap and hold 15min C/10 x 3 3.0-4.2V | 3
3179 | ARGONNE_11_CFF-B27A-P7b.039 | CFF | B27A | 7 | P7b | 02/27/2017 15:22:39 | 0 | 17 | 12272.5222 | 0.5326218405 | 1.993742 | 1.050355 | 2.9999237 | 4.20096132 | 02/27/2017 | C:\Data\MIMS\Backup\ARGONNE_11\CFF-B27A-P7b.039 | B27A Rate Study Hitachi MagE3 [by CAMP] vs. Toda NMC 111 [by BDS] Big Delta Systems SBV Gen2 electrolyte A49 30°C 3.0 to 4.2V SET-BDS-F-Rate-4p2 1C-rate = 525 mA 3.553g of NMC 111 per pouch cell | SET-BDS-F-Rate-4p2.000Rate Capability Test at 0.05C 0.1C 0.2C 0.5C 1C 2C; 3.0V to 4.2V | 17
3180 | ARGONNE_11_CFF-B27A-P7c.039 | CFF | B27A | 7 | P7c | 03/09/2017 10:42:05 | 18 | 19 | 871.3568 | 0.4709690437 | 1.847188699 | 2.376364 | 2.66468299 | 4.31647211 | 03/09/2017 | C:\Data\MIMS\Backup\ARGONNE_11\CFF-B27A-P7c.039 | B27A HPPC Hitachi MagE3 [by CAMP] vs. Toda NMC 111 [by BDS] Big Delta Systems SBV Gen2 electrolyte A49 30°C 3.0 to 4.2V SET-BDS-F-HPPC-4p2 1C-rate = 475 mA 3.553g of NMC 111 per pouch cell | SET-BDS-F-HPPC-4p2.000HPPC with 5C Disch. Pulse 3.75C Chrg 3.0-4.2V | 1
3181 | ARGONNE_11_CFF-B27A-P7d.039 | CFF | B27A | 7 | P7d | 03/10/2017 11:22:00 | 19 | 274 | 90068.7542 | 0.5228512494 | 1.957879 | 2.37628748 | 2.49744411 | 4.58228428 | 03/10/2017 | C:\Data\MIMS\Backup\ARGONNE_11\CFF-B27A-P7d.039 | B27A RPT+Cyc Hitachi MagE3 [by CAMP] vs. Toda NMC 111 [by BDS] Big Delta Systems SBV Gen2 electrolyte A49 30°C 3.0 to 4.2V SET-BDS-F-Cyc-4p2 1C-rate = 475 mA 3.553g of NMC 111 per pouch cell | SET-BDS-F-Cyc-4p2.000C/20 then 47 cycles at C/2 HPPC with 5C Disch. Pulse 3.75C Chrg 3.0-4.2V | 255
3182 | ARGONNE_11_CFF-B27A-P7e.039 | CFF | B27A | 7 | P7e | 05/24/2017 11:26:32 | 274 | 529 | 85108.6508 | 0.4944511338 | 1.853324 | 2.376211 | 2.49652857 | 4.51987488 | 05/24/2017 | C:\Data\MIMS\Backup\ARGONNE_11\CFF-B27A-P7e.039 | B27A RPT+Cyc Hitachi MagE3 [by CAMP] vs. Toda NMC 111 [by BDS] Big Delta Systems SBV Gen2 electrolyte A49 30°C 3.0 to 4.2V SET-BDS-F-Cyc-4p2 1C-rate = 475 mA 3.553g of NMC 111 per pouch cell | SET-BDS-F-Cyc-4p2.000C/20 then 47 cycles at C/2 HPPC with 5C Disch. Pulse 3.75C Chrg 3.0-4.2V | 255
3183 | ARGONNE_11_CFF-B27A-P7f.039 | CFF | B27A | 7 | P7f | 07/26/2017 13:30:02 | 529 | 784 | 80319.5315 | 0.4699415828 | 1.764014 | 2.388647 | 2.47150378 | 4.55893797 | 07/26/2017 | C:\Data\MIMS\Backup\ARGONNE_11\CFF-B27A-P7f.039 | B27A RPT+Cyc Hitachi MagE3 [by CAMP] vs. Toda NMC 111 [by BDS] Big Delta Systems SBV Gen2 electrolyte A49 30°C 3.0 to 4.2V SET-BDS-F-Cyc-4p2 1C-rate = 475 mA 3.553g of NMC 111 per pouch cell | SET-BDS-F-Cyc-4p2.000C/20 then 47 cycles at C/2 HPPC with 5C Disch. Pulse 3.75C Chrg 3.0-4.2V | 255
3184 | ARGONNE_11_CFF-B27A-P8a.040 | CFF | B27A | 8 | P8a | 02/23/2017 12:50:44 | 0 | 3 | 5796.7243 | 0.6300879493 | 2.351362 | 0.0588235294 | 0 | 4.20019837 | 02/23/2017 | C:\Data\MIMS\Backup\ARGONNE_11\CFF-B27A-P8a.040 | B27A Formation Hitachi MagE3 [by CAMP] vs. Toda NMC 111 [by BDS] Big Delta Systems SBV Gen2 electrolyte A49 30°C 3.0 to 4.2V SET-BDS-F-tapForm-4p2 1C-rate = 525 mA 3.553g of NMC 111 per pouch cell | SET-BDS-F-tapForm-4p2.000Formation 1.5V tap and hold 15min C/10 x 3 3.0-4.2V | 3
3185 | ARGONNE_11_CFF-B27A-P8b.040 | CFF | B27A | 8 | P8b | 02/27/2017 15:22:58 | 0 | 17 | 13145.8688 | 0.5700229808 | 2.134751 | 1.051881 | 2.9999237 | 4.20096132 | 02/27/2017 | C:\Data\MIMS\Backup\ARGONNE_11\CFF-B27A-P8b.040 | B27A Rate Study Hitachi MagE3 [by CAMP] vs. Toda NMC 111 [by BDS] Big Delta Systems SBV Gen2 electrolyte A49 30°C 3.0 to 4.2V SET-BDS-F-Rate-4p2 1C-rate = 525 mA 3.553g of NMC 111 per pouch cell | SET-BDS-F-Rate-4p2.000Rate Capability Test at 0.05C 0.1C 0.2C 0.5C 1C 2C; 3.0V to 4.2V | 17
3186 | ARGONNE_11_CFF-B27A-P8c.040 | CFF | B27A | 8 | P8c | 03/09/2017 10:42:27 | 18 | 19 | 876.9477 | 0.5073353057 | 1.982946 | 2.377432 | 2.9219501 | 4.29999237 | 03/09/2017 | C:\Data\MIMS\Backup\ARGONNE_11\CFF-B27A-P8c.040 | B27A HPPC Hitachi MagE3 [by CAMP] vs. Toda NMC 111 [by BDS] Big Delta Systems SBV Gen2 electrolyte A49 30°C 3.0 to 4.2V SET-BDS-F-HPPC-4p2 1C-rate = 475 mA 3.553g of NMC 111 per pouch cell | SET-BDS-F-HPPC-4p2.000HPPC with 5C Disch. Pulse 3.75C Chrg 3.0-4.2V | 1
3187 | ARGONNE_11_CFF-B27A-P8d.040 | CFF | B27A | 8 | P8d | 03/10/2017 11:22:45 | 19 | 274 | 96545.971 | 0.5588444727 | 2.093779 | 2.377432 | 2.5819791 | 4.36530098 | 03/10/2017 | C:\Data\MIMS\Backup\ARGONNE_11\CFF-B27A-P8d.040 | B27A RPT+Cyc Hitachi MagE3 [by CAMP] vs. Toda NMC 111 [by BDS] Big Delta Systems SBV Gen2 electrolyte A49 30°C 3.0 to 4.2V SET-BDS-F-Cyc-4p2 1C-rate = 475 mA 3.553g of NMC 111 per pouch cell | SET-BDS-F-Cyc-4p2.000C/20 then 47 cycles at C/2 HPPC with 5C Disch. Pulse 3.75C Chrg 3.0-4.2V | 255
3188 | ARGONNE_11_CFF-B27A-P8e.040 | CFF | B27A | 8 | P8e | 05/24/2017 11:27:11 | 274 | 529 | 90992.2692 | 0.5280604205 | 1.980132 | 2.377432 | 2.49988556 | 4.41580835 | 05/24/2017 | C:\Data\MIMS\Backup\ARGONNE_11\CFF-B27A-P8e.040 | B27A RPT+Cyc Hitachi MagE3 [by CAMP] vs. Toda NMC 111 [by BDS] Big Delta Systems SBV Gen2 electrolyte A49 30°C 3.0 to 4.2V SET-BDS-F-Cyc-4p2 1C-rate = 475 mA 3.553g of NMC 111 per pouch cell | SET-BDS-F-Cyc-4p2.000C/20 then 47 cycles at C/2 HPPC with 5C Disch. Pulse 3.75C Chrg 3.0-4.2V | 255
3189 | ARGONNE_11_CFF-B27A-P8f.040 | CFF | B27A | 8 | P8f | 07/27/2017 09:25:12 | 529 | 784 | 85730.4015 | 0.5001997313 | 1.878465 | 2.377432 | 2.49851225 | 4.44754711 | 07/27/2017 | C:\Data\MIMS\Backup\ARGONNE_11\CFF-B27A-P8f.040 | B27A RPT+Cyc Hitachi MagE3 [by CAMP] vs. Toda NMC 111 [by BDS] Big Delta Systems SBV Gen2 electrolyte A49 30°C 3.0 to 4.2V SET-BDS-F-Cyc-4p2 1C-rate = 475 mA 3.553g of NMC 111 per pouch cell | SET-BDS-F-Cyc-4p2.000C/20 then 47 cycles at C/2 HPPC with 5C Disch. Pulse 3.75C Chrg 3.0-4.2V | 255
3190 | ARGONNE_11_CFF-B27B-P1a.041 | CFF | B27B | 1 | P1a | 04/11/2017 14:57:03 | 0 | 3 | 6762.541 | 0.6104647644 | 2.275909 | 0.0628671702 | 0 | 4.20035096 | 04/11/2017 | C:\Data\MIMS\Backup\ARGONNE_11\CFF-B27B-P1a.041 | B27B Formation Hitachi MagE3 [by CAMP] vs. Toda NMC 111 [by CAMP] Big Delta Systems SBV Gen2 electrolyte A49 30°C 3.0 to 4.2V SET-BDS-F-tapForm-4p2 1C-rate = 525 mA 3.582g of NMC 111 per pouch cell | SET-BDS-F-tapForm-4p2.000Formation 1.5V tap and hold 15min C/10 x 3 3.0-4.2V | 3
3191 | ARGONNE_11_CFF-B27B-P1b.041 | CFF | B27B | 1 | P1b | 04/18/2017 16:06:49 | 3 | 20 | 12888.2517 | 0.5585157092 | 2.093504071 | 1.051957 | 2.99977111 | 4.20187686 | 04/18/2017 | C:\Data\MIMS\Backup\ARGONNE_11\CFF-B27B-P1b.041 | B27B Rate Study Hitachi MagE3 [by CAMP] vs. Toda NMC 111 [by CAMP] Big Delta Systems SBV Gen2 electrolyte A49 30°C 3.0 to 4.2V SET-BDS-F-Rate-4p2 1C-rate = 525 mA 3.582g of NMC 111 per pouch cell | SET-BDS-F-Rate-4p2.000Rate Capability Test at 0.05C 0.1C 0.2C 0.5C 1C 2C; 3.0V to 4.2V | 17
3192 | ARGONNE_11_CFF-B27B-P1c.041 | CFF | B27B | 1 | P1c | 04/28/2017 16:06:25 | 21 | 22 | 869.7305 | 0.5049499779 | 1.96025 | 2.500343328 | 2.9672694 | 4.27603571 | 04/28/2017 | C:\Data\MIMS\Backup\ARGONNE_11\CFF-B27B-P1c.041 | B27B Rate Study Hitachi MagE3 [by CAMP] vs. Toda NMC 111 [by CAMP] Big Delta Systems SBV Gen2 electrolyte A49 30°C 3.0 to 4.2V SET-BDS-F-HPPC-4p2 1C-rate = 500 mA 3.582g of NMC 111 per pouch cell | SET-BDS-F-HPPC-4p2.000HPPC with 5C Disch. Pulse 3.75C Chrg 3.0-4.2V | 1
3193 | ARGONNE_11_CFF-B27B-P1d.041 | CFF | B27B | 1 | P1d | 05/01/2017 09:42:35 | 22 | 277 | 95825.014 | 0.5499907059 | 2.058185 | 2.377279 | 2.84824903 | 4.30014496 | 05/01/2017 | C:\Data\MIMS\Backup\ARGONNE_11\CFF-B27B-P1d.041 | B27B RPT+Cyc Hitachi MagE3 [by CAMP] vs. Toda NMC 111 [by CAMP] Big Delta Systems SBV Gen2 electrolyte A49 30°C 3.0 to 4.2V SET-BDS-F-Cyc-4p2 1C-rate = 475 mA 3.582g of NMC 111 per pouch cell | SET-BDS-F-Cyc-4p2.000C/20 then 47 cycles at C/2 HPPC with 5C Disch. Pulse 3.75C Chrg 3.0-4.2V | 255
3194 | ARGONNE_11_CFF-B27B-P1e.041 | CFF | B27B | 1 | P1e | 07/13/2017 11:25:21 | 277 | 532 | 90935.5875 | 0.5184944266 | 1.942285 | 2.377356 | 2.66651408 | 4.30914778 | 07/13/2017 | C:\Data\MIMS\Backup\ARGONNE_11\CFF-B27B-P1e.041 | B27B RPT+Cyc Hitachi MagE3 [by CAMP] vs. Toda NMC 111 [by CAMP] Big Delta Systems SBV Gen2 electrolyte A49 30°C 3.0 to 4.2V SET-BDS-F-Cyc-4p2 1C-rate = 475 mA 3.582g of NMC 111 per pouch cell | SET-BDS-F-Cyc-4p2.000C/20 then 47 cycles at C/2 HPPC with 5C Disch. Pulse 3.75C Chrg 3.0-4.2V | 255
3195 | ARGONNE_11_CFF-B27B-P1f.041 | CFF | B27B | 1 | P1f | 09/15/2017 14:22:28 | 532 | 787 | 86696.7893 | 0.4937142717 | 1.852109 | 2.377356 | 2.49973297 | 4.32333867 | 09/15/2017 | C:\Data\MIMS\Backup\ARGONNE_11\CFF-B27B-P1f.041 | B27B RPT+Cyc Hitachi MagE3 [by CAMP] vs. Toda NMC 111 [by CAMP] Big Delta Systems SBV Gen2 electrolyte A49 30°C 3.0 to 4.2V SET-BDS-F-Cy | SET-BDS-F-Cyc-4p2.000C/20 then 47 cycles at C/2 HPPC with 5C Disch. Pulse 3.75C Chrg 3.0-4.2V | 255
3196 | ARGONNE_11_CFF-B27B-P1g.041 | CFF | B27B | 1 | P1g | 11/30/2017 08:58:06 | 787 | 1042 | 83716.6715 | 0.4765989543 | 1.790014 | 2.377356 | 2.49988556 | 4.34912642 | 11/30/2017 | C:\Data\MIMS\Backup\ARGONNE_11\CFF-B27B-P1g.041 | B27B RPT+Cyc Hitachi MagE3 [by CAMP] vs. Toda NMC 111 [by CAMP] Big Delta Systems SBV Gen2 electrolyte A49 30°C 3.0 to 4.2V SET-BDS-F-Cyc-4p2 1C-rate = 475 mA 3.582g of NMC 111 per pouch cell | SET-BDS-F-Cyc-4p2.000C/20 then 47 cycles at C/2 HPPC with 5C Disch. Pulse 3.75C Chrg 3.0-4.2V | 255
3197 | ARGONNE_11_CFF-B27B-P1h.041 | CFF | B27B | 1 | P1h | 02/01/2018 12:21:03 | 1042 | 1297 | 81162.54 | 0.4576357557 | 1.720581 | 2.377432 | 2.49958038 | 4.34744793 | 02/01/2018 | C:\Data\MIMS\Backup\ARGONNE_11\CFF-B27B-P1h.041 | B27B RPT+Cyc Hitachi MagE3 [by CAMP] vs. Toda NMC 111 [by CAMP] Big Delta Systems SBV Gen2 electrolyte A49 30°C 3.0 to 4.2V SET-BDS-F-Cyc-4p2 1C-rate = 475 mA 3.582g of NMC 111 per pouch cell | SET-BDS-F-Cyc-4p2.000C/20 then 47 cycles at C/2 HPPC with 5C Disch. Pulse 3.75C Chrg 3.0-4.2V | 255
3198 | ARGONNE_11_CFF-B27B-P1i.041 | CFF | B27B | 1 | P1i | 03/30/2018 10:32:22 | 1297 | 1552 | 77996.9255 | 0.4394316352 | 1.653561 | 2.377279 | 2.49347677 | 4.37140459 | 03/30/2018 | C:\Data\MIMS\Backup\ARGONNE_11\CFF-B27B-P1i.041 | B27B RPT+Cyc Hitachi MagE3 [by CAMP] vs. Toda NMC 111 [by CAMP] Big Delta Systems SBV Gen2 electrolyte A49 30°C 3.0 to 4.2V SET-BDS-F-Cyc-4p2 1C-rate = 475 mA 3.582g of NMC 111 per pouch cell | SET-BDS-F-Cyc-4p2.000C/20 then 47 cycles at C/2 HPPC with 5C Disch. Pulse 3.75C Chrg 3.0-4.2V | 255
3199 | ARGONNE_11_CFF-B27B-P2a.042 | CFF | B27B | 2 | P2a | 04/11/2017 14:57:33 | 0 | 3 | 9772.691 | 2.624928364 | 10.61932 | 0.0596627756 | 0 | 4.20035096 | 04/11/2017 | C:\Data\MIMS\Backup\ARGONNE_11\CFF-B27B-P2a.042 | B27B Formation Hitachi MagE3 [by CAMP] vs. Toda NMC 111 [by CAMP] Big Delta Systems SBV Gen2 electrolyte A49 30°C 3.0 to 4.2V SET-BDS-F-tapForm-4p2 1C-rate = 525 mA 3.582g of NMC 111 per pouch cell | SET-BDS-F-tapForm-4p2.000Formation 1.5V tap and hold 15min C/10 x 3 3.0-4.2V | 3
3200 | ARGONNE_11_CFF-B27B-P3a.043 | CFF | B27B | 3 | P3a | 04/11/2017 14:58:00 | 0 | 3 | 5302.0193 | 0.389107061 | 1.464463 | 0.0653849088 | 0 | 4.20035096 | 04/11/2017 | C:\Data\MIMS\Backup\ARGONNE_11\CFF-B27B-P3a.043 | B27B Formation Hitachi MagE3 [by CAMP] vs. Toda NMC 111 [by CAMP] Big Delta Systems SBV Gen2 electrolyte A49 30°C 3.0 to 4.2V SET-BDS-F-tapForm-4p2 1C-rate = 525 mA 3.582g of NMC 111 per pouch cell | SET-BDS-F-tapForm-4p2.000Formation 1.5V tap and hold 15min C/10 x 3 3.0-4.2V | 3
3201 | ARGONNE_11_CFF-B27B-P3b.043 | CFF | B27B | 3 | P3b | 04/18/2017 16:07:23 | 3 | 20 | 7932.6078 | 0.3617571542 | 1.366128 | 1.051881 | 2.99977111 | 4.20172427 | 04/18/2017 | C:\Data\MIMS\Backup\ARGONNE_11\CFF-B27B-P3b.043 | B27B Rate Study Hitachi MagE3 [by CAMP] vs. Toda NMC 111 [by CAMP] Big Delta Systems SBV Gen2 electrolyte A49 30°C 3.0 to 4.2V SET-BDS-F-Rate-4p2 1C-rate = 525 mA 3.582g of NMC 111 per pouch cell | SET-BDS-F-Rate-4p2.000Rate Capability Test at 0.05C 0.1C 0.2C 0.5C 1C 2C; 3.0V to 4.2V | 17
3202 | ARGONNE_11_CFF-B27B-P3c.043 | CFF | B27B | 3 | P3c | 04/28/2017 16:07:06 | 21 | 22 | 821.3095 | 0.2408733316 | 0.9695837499 | 2.502022 | 2.49729152 | 4.30014496 | 04/28/2017 | C:\Data\MIMS\Backup\ARGONNE_11\CFF-B27B-P3c.043 | B27B Rate Study Hitachi MagE3 [by CAMP] vs. Toda NMC 111 [by CAMP] Big Delta Systems SBV Gen2 electrolyte A49 30°C 3.0 to 4.2V SET-BDS-F-HPPC-4p2 1C-rate = 500 mA 3.582g of NMC 111 per pouch cell | SET-BDS-F-HPPC-4p2.000HPPC with 5C Disch. Pulse 3.75C Chrg 3.0-4.2V | 1
3203 | ARGONNE_11_CFF-B27B-P3d.043 | CFF | B27B | 3 | P3d | 05/01/2017 09:43:05 | 22 | 277 | 60816.2568 | 0.4001428755 | 1.493673 | 2.377432 | 2.49576562 | 4.33615625 | 05/01/2017 | C:\Data\MIMS\Backup\ARGONNE_11\CFF-B27B-P3d.043 | B27B RPT+Cyc Hitachi MagE3 [by CAMP] vs. Toda NMC 111 [by CAMP] Big Delta Systems SBV Gen2 electrolyte A49 30°C 3.0 to 4.2V SET-BDS-F-Cyc-4p2 1C-rate = 475 mA 3.582g of NMC 111 per pouch cell | SET-BDS-F-Cyc-4p2.000C/20 then 47 cycles at C/2 HPPC with 5C Disch. Pulse 3.75C Chrg 3.0-4.2V | 255
3204 | ARGONNE_11_CFF-B27B-P3e.043 | CFF | B27B | 3 | P3e | 07/13/2017 11:26:10 | 277 | 532 | 54262.8982 | 0.3059241955 | 1.154256864 | 2.402533 | 2.1779202 | 4.46005951 | 07/13/2017 | C:\Data\MIMS\Backup\ARGONNE_11\CFF-B27B-P3e.043 | B27B RPT+Cyc Hitachi MagE3 [by CAMP] vs. Toda NMC 111 [by CAMP] Big Delta Systems SBV Gen2 electrolyte A49 30°C 3.0 to 4.2V SET-BDS-F-Cyc-4p2 1C-rate = 475 mA 3.582g of NMC 111 per pouch cell | SET-BDS-F-Cyc-4p2.000C/20 then 47 cycles at C/2 HPPC with 5C Disch. Pulse 3.75C Chrg 3.0-4.2V | 255
3205 | ARGONNE_11_CFF-B27B-P3f.043 | CFF | B27B | 3 | P3f | 09/15/2017 14:23:04 | 532 | 787 | 40175.449 | 0.2339919044 | 0.8908200444 | 2.377432 | 2.00732433 | 4.52857252 | 09/15/2017 | C:\Data\MIMS\Backup\ARGONNE_11\CFF-B27B-P3f.043 | B27B RPT+Cyc Hitachi MagE3 [by CAMP] vs. Toda NMC 111 [by CAMP] Big Delta Systems SBV Gen2 electrolyte A49 30°C 3.0 to 4.2V SET-BDS-F-Cy | SET-BDS-F-Cyc-4p2.000C/20 then 47 cycles at C/2 HPPC with 5C Disch. Pulse 3.75C Chrg 3.0-4.2V | 255
3206 | ARGONNE_11_CFF-B27B-P3g.043 | CFF | B27B | 3 | P3g | 11/30/2017 08:58:37 | 787 | 835 | 6207.3975 | 0.1976706168 | 0.7605996138 | 0.2397955291 | 2.99977111 | 4.20050355 | 11/30/2017 | C:\Data\MIMS\Backup\ARGONNE_11\CFF-B27B-P3g.043 | B27B RPT+Cyc Hitachi MagE3 [by CAMP] vs. Toda NMC 111 [by CAMP] Big Delta Systems SBV Gen2 electrolyte A49 30°C 3.0 to 4.2V SET-BDS-F-Cyc-4p2 1C-rate = 475 mA 3.582g of NMC 111 per pouch cell | SET-BDS-F-Cyc-4p2.000C/20 then 47 cycles at C/2 HPPC with 5C Disch. Pulse 3.75C Chrg 3.0-4.2V | 48
3207 | ARGONNE_11_CFF-B27B-P4a.044 | CFF | B27B | 4 | P4a | 04/11/2017 14:58:28 | 0 | 3 | 6753.8843 | 0.6114243122 | 2.28156 | 0.0628671702 | 0 | 4.20019837 | 04/11/2017 | C:\Data\MIMS\Backup\ARGONNE_11\CFF-B27B-P4a.044 | B27B Formation Hitachi MagE3 [by CAMP] vs. Toda NMC 111 [by CAMP] Big Delta Systems SBV Gen2 electrolyte A49 30°C 3.0 to 4.2V SET-BDS-F-tapForm-4p2 1C-rate = 525 mA 3.582g of NMC 111 per pouch cell | SET-BDS-F-tapForm-4p2.000Formation 1.5V tap and hold 15min C/10 x 3 3.0-4.2V | 3
3208 | ARGONNE_11_CFF-B27B-P4b.044 | CFF | B27B | 4 | P4b | 04/18/2017 16:07:57 | 3 | 20 | 12916.7527 | 0.5588409987 | 2.095326 | 1.050202182 | 2.9999237 | 4.20141909 | 04/18/2017 | C:\Data\MIMS\Backup\ARGONNE_11\CFF-B27B-P4b.044 | B27B Rate Study Hitachi MagE3 [by CAMP] vs. Toda NMC 111 [by CAMP] Big Delta Systems SBV Gen2 electrolyte A49 30°C 3.0 to 4.2V SET-BDS-F-Rate-4p2 1C-rate = 525 mA 3.582g of NMC 111 per pouch cell | SET-BDS-F-Rate-4p2.000Rate Capability Test at 0.05C 0.1C 0.2C 0.5C 1C 2C; 3.0V to 4.2V | 17
3209 | ARGONNE_11_CFF-B27B-P4c.044 | CFF | B27B | 4 | P4c | 04/28/2017 16:07:33 | 21 | 22 | 870.661 | 0.505682566 | 1.964396 | 2.500267 | 2.96116579 | 4.28641184 | 04/28/2017 | C:\Data\MIMS\Backup\ARGONNE_11\CFF-B27B-P4c.044 | B27B Rate Study Hitachi MagE3 [by CAMP] vs. Toda NMC 111 [by CAMP] Big Delta Systems SBV Gen2 electrolyte A49 30°C 3.0 to 4.2V SET-BDS-F-HPPC-4p2 1C-rate = 500 mA 3.582g of NMC 111 per pouch cell | SET-BDS-F-HPPC-4p2.000HPPC with 5C Disch. Pulse 3.75C Chrg 3.0-4.2V | 1
3210 | ARGONNE_11_CFF-B27B-P4d.044 | CFF | B27B | 4 | P4d | 05/01/2017 09:43:40 | 22 | 277 | 96108.9107 | 0.5512118443 | 2.062833 | 2.376516 | 2.87388418 | 4.29999237 | 05/01/2017 | C:\Data\MIMS\Backup\ARGONNE_11\CFF-B27B-P4d.044 | B27B RPT+Cyc Hitachi MagE3 [by CAMP] vs. Toda NMC 111 [by CAMP] Big Delta Systems SBV Gen2 electrolyte A49 30°C 3.0 to 4.2V SET-BDS-F-Cyc-4p2 1C-rate = 475 mA 3.582g of NMC 111 per pouch cell | SET-BDS-F-Cyc-4p2.000C/20 then 47 cycles at C/2 HPPC with 5C Disch. Pulse 3.75C Chrg 3.0-4.2V | 255
3211 | ARGONNE_11_CFF-B27B-P4e.044 | CFF | B27B | 4 | P4e | 07/13/2017 11:26:41 | 277 | 532 | 91160.4915 | 0.5189209698 | 1.943843 | 2.376059 | 2.72785534 | 4.29999237 | 07/13/2017 | C:\Data\MIMS\Backup\ARGONNE_11\CFF-B27B-P4e.044 | B27B RPT+Cyc Hitachi MagE3 [by CAMP] vs. Toda NMC 111 [by CAMP] Big Delta Systems SBV Gen2 electrolyte A49 30°C 3.0 to 4.2V SET-BDS-F-Cyc-4p2 1C-rate = 475 mA 3.582g of NMC 111 per pouch cell | SET-BDS-F-Cyc-4p2.000C/20 then 47 cycles at C/2 HPPC with 5C Disch. Pulse 3.75C Chrg 3.0-4.2V | 255
3212 | ARGONNE_11_CFF-B27B-P4f.044 | CFF | B27B | 4 | P4f | 09/15/2017 14:23:33 | 532 | 787 | 87308.2307 | 0.4934362891 | 1.851035 | 2.37628748 | 2.56931411 | 4.30121309 | 09/15/2017 | C:\Data\MIMS\Backup\ARGONNE_11\CFF-B27B-P4f.044 | B27B RPT+Cyc Hitachi MagE3 [by CAMP] vs. Toda NMC 111 [by CAMP] Big Delta Systems SBV Gen2 electrolyte A49 30°C 3.0 to 4.2V SET-BDS-F-Cy | SET-BDS-F-Cyc-4p2.000C/20 then 47 cycles at C/2 HPPC with 5C Disch. Pulse 3.75C Chrg 3.0-4.2V | 255
3213 | ARGONNE_11_CFF-B27B-P4g.044 | CFF | B27B | 4 | P4g | 11/30/2017 08:59:13 | 787 | 1042 | 84392.504 | 0.4752666754 | 1.785275 | 2.376593 | 2.49988556 | 4.35645075 | 11/30/2017 | C:\Data\MIMS\Backup\ARGONNE_11\CFF-B27B-P4g.044 | B27B RPT+Cyc Hitachi MagE3 [by CAMP] vs. Toda NMC 111 [by CAMP] Big Delta Systems SBV Gen2 electrolyte A49 30°C 3.0 to 4.2V SET-BDS-F-Cyc-4p2 1C-rate = 475 mA 3.582g of NMC 111 per pouch cell | SET-BDS-F-Cyc-4p2.000C/20 then 47 cycles at C/2 HPPC with 5C Disch. Pulse 3.75C Chrg 3.0-4.2V | 255
3214 | ARGONNE_11_CFF-B27B-P4h.044 | CFF | B27B | 4 | P4h | 02/01/2018 12:21:43 | 1042 | 1297 | 81002.2215 | 0.456095541 | 1.715206 | 2.376516 | 2.49973297 | 4.40375372 | 02/01/2018 | C:\Data\MIMS\Backup\ARGONNE_11\CFF-B27B-P4h.044 | B27B RPT+Cyc Hitachi MagE3 [by CAMP] vs. Toda NMC 111 [by CAMP] Big Delta Systems SBV Gen2 electrolyte A49 30°C 3.0 to 4.2V SET-BDS-F-Cyc-4p2 1C-rate = 475 mA 3.582g of NMC 111 per pouch cell | SET-BDS-F-Cyc-4p2.000C/20 then 47 cycles at C/2 HPPC with 5C Disch. Pulse 3.75C Chrg 3.0-4.2V | 255
3215 | ARGONNE_11_CFF-B27B-P4i.044 | CFF | B27B | 4 | P4i | 03/30/2018 10:33:10 | 1297 | 1552 | 77464.7905 | 0.4380361099 | 1.648839 | 2.434043 | 2.45136187 | 4.61738003 | 03/30/2018 | C:\Data\MIMS\Backup\ARGONNE_11\CFF-B27B-P4i.044 | B27B RPT+Cyc Hitachi MagE3 [by CAMP] vs. Toda NMC 111 [by CAMP] Big Delta Systems SBV Gen2 electrolyte A49 30°C 3.0 to 4.2V SET-BDS-F-Cyc-4p2 1C-rate = 475 mA 3.582g of NMC 111 per pouch cell | SET-BDS-F-Cyc-4p2.000C/20 then 47 cycles at C/2 HPPC with 5C Disch. Pulse 3.75C Chrg 3.0-4.2V | 255
3216 | ARGONNE_11_CFF-B27B-P5a.045 | CFF | B27B | 5 | P5a | 04/11/2017 14:58:48 | 0 | 3 | 6450.7092 | 0.5752620022 | 2.147935523 | 0.0572976272 | 0 | 4.20019837 | 04/11/2017 | C:\Data\MIMS\Backup\ARGONNE_11\CFF-B27B-P5a.045 | B27B Formation Hitachi MagE3 [by CAMP] vs. Toda NMC 111 [by CAMP] Big Delta Systems SBV Gen2 electrolyte A49 30°C 3.0 to 4.2V SET-BDS-F-tapForm-4p2 1C-rate = 525 mA 3.582g of NMC 111 per pouch cell | SET-BDS-F-tapForm-4p2.000Formation 1.5V tap and hold 15min C/10 x 3 3.0-4.2V | 3
3217 | ARGONNE_11_CFF-B27B-P5b.045 | CFF | B27B | 5 | P5b | 04/18/2017 16:08:25 | 3 | 20 | 69.2525 | 4.1e-09 | 4.06e-08 | 0.0001525902 | 0 | 10 | 04/18/2017 | C:\Data\MIMS\Backup\ARGONNE_11\CFF-B27B-P5b.045 | B27B Rate Study Hitachi MagE3 [by CAMP] vs. Toda NMC 111 [by CAMP] Big Delta Systems SBV Gen2 electrolyte A49 30°C 3.0 to 4.2V SET-BDS-F-Rate-4p2 1C-rate = 525 mA 3.582g of NMC 111 per pouch cell | SET-BDS-F-Rate-4p2.000Rate Capability Test at 0.05C 0.1C 0.2C 0.5C 1C 2C; 3.0V to 4.2V | 17
3218 | ARGONNE_11_CFF-B27B-P6a.046 | CFF | B27B | 6 | P6a | 04/11/2017 14:59:16 | 0 | 3 | 6756.7343 | 0.6135432661 | 2.286092 | 0.0569161517 | 0 | 4.20019837 | 04/11/2017 | C:\Data\MIMS\Backup\ARGONNE_11\CFF-B27B-P6a.046 | B27B Formation Hitachi MagE3 [by CAMP] vs. Toda NMC 111 [by CAMP] Big Delta Systems SBV Gen2 electrolyte A49 30°C 3.0 to 4.2V SET-BDS-F-tapForm-4p2 1C-rate = 525 mA 3.582g of NMC 111 per pouch cell | SET-BDS-F-tapForm-4p2.000Formation 1.5V tap and hold 15min C/10 x 3 3.0-4.2V | 3
3219 | ARGONNE_11_CFF-B27B-P6b.046 | CFF | B27B | 6 | P6b | 04/18/2017 16:08:52 | 3 | 20 | 12871.8733 | 0.5564912479 | 2.086756 | 1.05127 | 2.9999237 | 4.20172427 | 04/18/2017 | C:\Data\MIMS\Backup\ARGONNE_11\CFF-B27B-P6b.046 | B27B Rate Study Hitachi MagE3 [by CAMP] vs. Toda NMC 111 [by CAMP] Big Delta Systems SBV Gen2 electrolyte A49 30°C 3.0 to 4.2V SET-BDS-F-Rate-4p2 1C-rate = 525 mA 3.582g of NMC 111 per pouch cell | SET-BDS-F-Rate-4p2.000Rate Capability Test at 0.05C 0.1C 0.2C 0.5C 1C 2C; 3.0V to 4.2V | 17
3220 | ARGONNE_11_CFF-B27B-P6c.046 | CFF | B27B | 6 | P6c | 04/28/2017 16:08:04 | 21 | 22 | 869.8155 | 0.5044199188 | 1.957536414 | 2.501869 | 2.97138933 | 4.27435721 | 04/28/2017 | C:\Data\MIMS\Backup\ARGONNE_11\CFF-B27B-P6c.046 | B27B Rate Study Hitachi MagE3 [by CAMP] vs. Toda NMC 111 [by CAMP] Big Delta Systems SBV Gen2 electrolyte A49 30°C 3.0 to 4.2V SET-BDS-F-HPPC-4p2 1C-rate = 500 mA 3.582g of NMC 111 per pouch cell | SET-BDS-F-HPPC-4p2.000HPPC with 5C Disch. Pulse 3.75C Chrg 3.0-4.2V | 1
3221 | ARGONNE_11_CFF-B27B-P6d.046 | CFF | B27B | 6 | P6d | 05/01/2017 09:44:09 | 22 | 277 | 95869.9737 | 0.5496356811 | 2.056755 | 2.377127 | 2.90379187 | 4.29999237 | 05/01/2017 | C:\Data\MIMS\Backup\ARGONNE_11\CFF-B27B-P6d.046 | B27B RPT+Cyc Hitachi MagE3 [by CAMP] vs. Toda NMC 111 [by CAMP] Big Delta Systems SBV Gen2 electrolyte A49 30°C 3.0 to 4.2V SET-BDS-F-Cyc-4p2 1C-rate = 475 mA 3.582g of NMC 111 per pouch cell | SET-BDS-F-Cyc-4p2.000C/20 then 47 cycles at C/2 HPPC with 5C Disch. Pulse 3.75C Chrg 3.0-4.2V | 255
3222 | ARGONNE_11_CFF-B27B-P6e.046 | CFF | B27B | 6 | P6e | 07/13/2017 11:27:13 | 277 | 532 | 91382.1162 | 0.5183751563 | 1.941523 | 2.377279 | 2.75638972 | 4.29999237 | 07/13/2017 | C:\Data\MIMS\Backup\ARGONNE_11\CFF-B27B-P6e.046 | B27B RPT+Cyc Hitachi MagE3 [by CAMP] vs. Toda NMC 111 [by CAMP] Big Delta Systems SBV Gen2 electrolyte A49 30°C 3.0 to 4.2V SET-BDS-F-Cyc-4p2 1C-rate = 475 mA 3.582g of NMC 111 per pouch cell | SET-BDS-F-Cyc-4p2.000C/20 then 47 cycles at C/2 HPPC with 5C Disch. Pulse 3.75C Chrg 3.0-4.2V | 255
3223 | ARGONNE_11_CFF-B27B-P6f.046 | CFF | B27B | 6 | P6f | 09/15/2017 14:24:03 | 532 | 787 | 87344.4172 | 0.4952765699 | 1.856918 | 2.37705 | 2.58411536 | 4.30014496 | 09/15/2017 | C:\Data\MIMS\Backup\ARGONNE_11\CFF-B27B-P6f.046 | B27B RPT+Cyc Hitachi MagE3 [by CAMP] vs. Toda NMC 111 [by CAMP] Big Delta Systems SBV Gen2 electrolyte A49 30°C 3.0 to 4.2V SET-BDS-F-Cy | SET-BDS-F-Cyc-4p2.000C/20 then 47 cycles at C/2 HPPC with 5C Disch. Pulse 3.75C Chrg 3.0-4.2V | 255
3224 | ARGONNE_11_CFF-B27B-P6g.046 | CFF | B27B | 6 | P6g | 11/30/2017 08:59:45 | 787 | 1042 | 84439.6905 | 0.4763873957 | 1.789045886 | 2.377203 | 2.49988556 | 4.30655375 | 11/30/2017 | C:\Data\MIMS\Backup\ARGONNE_11\CFF-B27B-P6g.046 | B27B RPT+Cyc Hitachi MagE3 [by CAMP] vs. Toda NMC 111 [by CAMP] Big Delta Systems SBV Gen2 electrolyte A49 30°C 3.0 to 4.2V SET-BDS-F-Cyc-4p2 1C-rate = 475 mA 3.582g of NMC 111 per pouch cell | SET-BDS-F-Cyc-4p2.000C/20 then 47 cycles at C/2 HPPC with 5C Disch. Pulse 3.75C Chrg 3.0-4.2V | 255
3225 | ARGONNE_11_CFF-B27B-P6h.046 | CFF | B27B | 6 | P6h | 02/01/2018 12:22:17 | 1042 | 1297 | 81109.2387 | 0.4573117269 | 1.719232 | 2.377203 | 2.49988556 | 4.3260853 | 02/01/2018 | C:\Data\MIMS\Backup\ARGONNE_11\CFF-B27B-P6h.046 | B27B RPT+Cyc Hitachi MagE3 [by CAMP] vs. Toda NMC 111 [by CAMP] Big Delta Systems SBV Gen2 electrolyte A49 30°C 3.0 to 4.2V SET-BDS-F-Cyc-4p2 1C-rate = 475 mA 3.582g of NMC 111 per pouch cell | SET-BDS-F-Cyc-4p2.000C/20 then 47 cycles at C/2 HPPC with 5C Disch. Pulse 3.75C Chrg 3.0-4.2V | 255
3226 | ARGONNE_11_CFF-B27B-P6i.046 | CFF | B27B | 6 | P6i | 03/30/2018 10:33:59 | 1297 | 1552 | 77919.3245 | 0.4390905752 | 1.652218 | 2.377127 | 2.49973297 | 4.36209659 | 03/30/2018 | C:\Data\MIMS\Backup\ARGONNE_11\CFF-B27B-P6i.046 | B27B RPT+Cyc Hitachi MagE3 [by CAMP] vs. Toda NMC 111 [by CAMP] Big Delta Systems SBV Gen2 electrolyte A49 30°C 3.0 to 4.2V SET-BDS-F-Cyc-4p2 1C-rate = 475 mA 3.582g of NMC 111 per pouch cell | SET-BDS-F-Cyc-4p2.000C/20 then 47 cycles at C/2 HPPC with 5C Disch. Pulse 3.75C Chrg 3.0-4.2V | 255
3227 | ARGONNE_11_CFF-B27B-P7a.047 | CFF | B27B | 7 | P7a | 04/11/2017 14:59:57 | 0 | 3 | 6741.5833 | 0.612253474 | 2.282829 | 0.0560769055 | 0 | 4.20019837 | 04/11/2017 | C:\Data\MIMS\Backup\ARGONNE_11\CFF-B27B-P7a.047 | B27B Formation Hitachi MagE3 [by CAMP] vs. Toda NMC 111 [by CAMP] Big Delta Systems SBV Gen2 electrolyte A49 30°C 3.0 to 4.2V SET-BDS-F-tapForm-4p2 1C-rate = 525 mA 3.582g of NMC 111 per pouch cell | SET-BDS-F-tapForm-4p2.000Formation 1.5V tap and hold 15min C/10 x 3 3.0-4.2V | 3
3228 | ARGONNE_11_CFF-B27B-P7b.047 | CFF | B27B | 7 | P7b | 04/18/2017 16:09:31 | 3 | 20 | 12930.4707 | 0.5591225883 | 2.093081 | 1.051652 | 2.99977111 | 4.2012665 | 04/18/2017 | C:\Data\MIMS\Backup\ARGONNE_11\CFF-B27B-P7b.047 | B27B Rate Study Hitachi MagE3 [by CAMP] vs. Toda NMC 111 [by CAMP] Big Delta Systems SBV Gen2 electrolyte A49 30°C 3.0 to 4.2V SET-BDS-F-Rate-4p2 1C-rate = 525 mA 3.582g of NMC 111 per pouch cell | SET-BDS-F-Rate-4p2.000Rate Capability Test at 0.05C 0.1C 0.2C 0.5C 1C 2C; 3.0V to 4.2V | 17
3229 | ARGONNE_11_CFF-B27B-P7c.047 | CFF | B27B | 7 | P7c | 04/28/2017 16:08:32 | 21 | 22 | 870.8948 | 0.5061517367 | 1.966635 | 2.501335 | 2.96589609 | 4.28763256 | 04/28/2017 | C:\Data\MIMS\Backup\ARGONNE_11\CFF-B27B-P7c.047 | B27B Rate Study Hitachi MagE3 [by CAMP] vs. Toda NMC 111 [by CAMP] Big Delta Systems SBV Gen2 electrolyte A49 30°C 3.0 to 4.2V SET-BDS-F-HPPC-4p2 1C-rate = 500 mA 3.582g of NMC 111 per pouch cell | SET-BDS-F-HPPC-4p2.000HPPC with 5C Disch. Pulse 3.75C Chrg 3.0-4.2V | 1
3230 | ARGONNE_11_CFF-B27B-P7d.047 | CFF | B27B | 7 | P7d | 05/01/2017 09:44:37 | 22 | 277 | 96392.478 | 0.5517274981 | 2.065083 | 2.37628748 | 2.89173724 | 4.30014496 | 05/01/2017 | C:\Data\MIMS\Backup\ARGONNE_11\CFF-B27B-P7d.047 | B27B RPT+Cyc Hitachi MagE3 [by CAMP] vs. Toda NMC 111 [by CAMP] Big Delta Systems SBV Gen2 electrolyte A49 30°C 3.0 to 4.2V SET-BDS-F-Cyc-4p2 1C-rate = 475 mA 3.582g of NMC 111 per pouch cell | SET-BDS-F-Cyc-4p2.000C/20 then 47 cycles at C/2 HPPC with 5C Disch. Pulse 3.75C Chrg 3.0-4.2V | 255
3231 | ARGONNE_11_CFF-B27B-P7e.047 | CFF | B27B | 7 | P7e | 07/13/2017 11:27:43 | 277 | 532 | 92093.6257 | 0.5210955179 | 1.951786 | 2.37644 | 2.77180133 | 4.29999237 | 07/13/2017 | C:\Data\MIMS\Backup\ARGONNE_11\CFF-B27B-P7e.047 | B27B RPT+Cyc Hitachi MagE3 [by CAMP] vs. Toda NMC 111 [by CAMP] Big Delta Systems SBV Gen2 electrolyte A49 30°C 3.0 to 4.2V SET-BDS-F-Cyc-4p2 1C-rate = 475 mA 3.582g of NMC 111 per pouch cell | SET-BDS-F-Cyc-4p2.000C/20 then 47 cycles at C/2 HPPC with 5C Disch. Pulse 3.75C Chrg 3.0-4.2V | 255
3232 | ARGONNE_11_CFF-B27B-P7f.047 | CFF | B27B | 7 | P7f | 09/15/2017 14:24:47 | 532 | 787 | 88654.4587 | 0.4984628145 | 1.868640177 | 2.376669 | 2.59800107 | 4.31570916 | 09/15/2017 | C:\Data\MIMS\Backup\ARGONNE_11\CFF-B27B-P7f.047 | B27B RPT+Cyc Hitachi MagE3 [by CAMP] vs. Toda NMC 111 [by CAMP] Big Delta Systems SBV Gen2 electrolyte A49 30°C 3.0 to 4.2V SET-BDS-F-Cyc-4p2 1C-rate = 475 mA 3.582g of NMC 111 per pouch cell | SET-BDS-F-Cyc-4p2.000C/20 then 47 cycles at C/2 HPPC with 5C Disch. Pulse 3.75C Chrg 3.0-4.2V | 255
3233 | ARGONNE_11_CFF-B27B-P7g.047 | CFF | B27B | 7 | P7g | 11/30/2017 09:00:17 | 787 | 1042 | 85210.8032 | 0.479542284 | 1.800857 | 2.37628748 | 2.50003815 | 4.3198291 | 11/30/2017 | C:\Data\MIMS\Backup\ARGONNE_11\CFF-B27B-P7g.047 | B27B RPT+Cyc Hitachi MagE3 [by CAMP] vs. Toda NMC 111 [by CAMP] Big Delta Systems SBV Gen2 electrolyte A49 30°C 3.0 to 4.2V SET-BDS-F-Cyc-4p2 1C-rate = 475 mA 3.582g of NMC 111 per pouch cell | SET-BDS-F-Cyc-4p2.000C/20 then 47 cycles at C/2 HPPC with 5C Disch. Pulse 3.75C Chrg 3.0-4.2V | 255
3234 | ARGONNE_11_CFF-B27B-P7h.047 | CFF | B27B | 7 | P7h | 02/01/2018 12:22:44 | 1042 | 1297 | 81887.1518 | 0.4609931716 | 1.732893 | 2.376211 | 2.49973297 | 4.35629816 | 02/01/2018 | C:\Data\MIMS\Backup\ARGONNE_11\CFF-B27B-P7h.047 | B27B RPT+Cyc Hitachi MagE3 [by CAMP] vs. Toda NMC 111 [by CAMP] Big Delta Systems SBV Gen2 electrolyte A49 30°C 3.0 to 4.2V SET-BDS-F-Cyc-4p2 1C-rate = 475 mA 3.582g of NMC 111 per pouch cell | SET-BDS-F-Cyc-4p2.000C/20 then 47 cycles at C/2 HPPC with 5C Disch. Pulse 3.75C Chrg 3.0-4.2V | 255
3235 | ARGONNE_11_CFF-B27B-P7i.047 | CFF | B27B | 7 | P7i | 03/30/2018 10:34:32 | 1297 | 1552 | 78571.8027 | 0.4420177646 | 1.663099 | 2.37628748 | 2.49973297 | 4.38605325 | 03/30/2018 | C:\Data\MIMS\Backup\ARGONNE_11\CFF-B27B-P7i.047 | B27B RPT+Cyc Hitachi MagE3 [by CAMP] vs. Toda NMC 111 [by CAMP] Big Delta Systems SBV Gen2 electrolyte A49 30°C 3.0 to 4.2V SET-BDS-F-Cyc-4p2 1C-rate = 475 mA 3.582g of NMC 111 per pouch cell | SET-BDS-F-Cyc-4p2.000C/20 then 47 cycles at C/2 HPPC with 5C Disch. Pulse 3.75C Chrg 3.0-4.2V | 255
3236 | ARGONNE_11_CFF-B27B-P8a.048 | CFF | B27B | 8 | P8a | 04/11/2017 15:00:25 | 0 | 3 | 6752.8327 | 0.6111180633 | 2.277863 | 0.0566109712 | 0 | 4.20004578 | 04/11/2017 | C:\Data\MIMS\Backup\ARGONNE_11\CFF-B27B-P8a.048 | B27B Formation Hitachi MagE3 [by CAMP] vs. Toda NMC 111 [by CAMP] Big Delta Systems SBV Gen2 electrolyte A49 30°C 3.0 to 4.2V SET-BDS-F-tapForm-4p2 1C-rate = 525 mA 3.582g of NMC 111 per pouch cell | SET-BDS-F-tapForm-4p2.000Formation 1.5V tap and hold 15min C/10 x 3 3.0-4.2V | 3
3237 | ARGONNE_11_CFF-B27B-P8b.048 | CFF | B27B | 8 | P8b | 04/18/2017 16:10:02 | 3 | 20 | 12862.4633 | 0.5569479224 | 2.087811 | 1.050888838 | 2.9999237 | 4.20141909 | 04/18/2017 | C:\Data\MIMS\Backup\ARGONNE_11\CFF-B27B-P8b.048 | B27B Rate Study Hitachi MagE3 [by CAMP] vs. Toda NMC 111 [by CAMP] Big Delta Systems SBV Gen2 electrolyte A49 30°C 3.0 to 4.2V SET-BDS-F-Rate-4p2 1C-rate = 525 mA 3.582g of NMC 111 per pouch cell | SET-BDS-F-Rate-4p2.000Rate Capability Test at 0.05C 0.1C 0.2C 0.5C 1C 2C; 3.0V to 4.2V | 17
3238 | ARGONNE_11_CFF-B27B-P8c.048 | CFF | B27B | 8 | P8c | 04/28/2017 16:08:54 | 21 | 22 | 870.8633 | 0.5034964491 | 1.956557 | 2.501488 | 2.94178683 | 4.2870222 | 04/28/2017 | C:\Data\MIMS\Backup\ARGONNE_11\CFF-B27B-P8c.048 | B27B Rate Study Hitachi MagE3 [by CAMP] vs. Toda NMC 111 [by CAMP] Big Delta Systems SBV Gen2 electrolyte A49 30°C 3.0 to 4.2V SET-BDS-F-HPPC-4p2 1C-rate = 500 mA 3.582g of NMC 111 per pouch cell | SET-BDS-F-HPPC-4p2.000HPPC with 5C Disch. Pulse 3.75C Chrg 3.0-4.2V | 1
3239 | ARGONNE_11_CFF-B27B-P8d.048 | CFF | B27B | 8 | P8d | 05/01/2017 09:45:12 | 22 | 277 | 95577.2848 | 0.5493142881 | 2.055361 | 2.376364 | 2.84367132 | 4.29999237 | 05/01/2017 | C:\Data\MIMS\Backup\ARGONNE_11\CFF-B27B-P8d.048 | B27B RPT+Cyc Hitachi MagE3 [by CAMP] vs. Toda NMC 111 [by CAMP] Big Delta Systems SBV Gen2 electrolyte A49 30°C 3.0 to 4.2V SET-BDS-F-Cyc-4p2 1C-rate = 475 mA 3.582g of NMC 111 per pouch cell | SET-BDS-F-Cyc-4p2.000C/20 then 47 cycles at C/2 HPPC with 5C Disch. Pulse 3.75C Chrg 3.0-4.2V | 255
3240 | ARGONNE_11_CFF-B27B-P8e.048 | CFF | B27B | 8 | P8e | 07/13/2017 11:28:18 | 277 | 532 | 90647.9763 | 0.517703606 | 1.939201 | 2.37644 | 2.67933165 | 4.30029755 | 07/13/2017 | C:\Data\MIMS\Backup\ARGONNE_11\CFF-B27B-P8e.048 | B27B RPT+Cyc Hitachi MagE3 [by CAMP] vs. Toda NMC 111 [by CAMP] Big Delta Systems SBV Gen2 electrolyte A49 30°C 3.0 to 4.2V SET-BDS-F-Cyc-4p2 1C-rate = 475 mA 3.582g of NMC 111 per pouch cell | SET-BDS-F-Cyc-4p2.000C/20 then 47 cycles at C/2 HPPC with 5C Disch. Pulse 3.75C Chrg 3.0-4.2V | 255
3241 | ARGONNE_11_CFF-B27B-P8f.048 | CFF | B27B | 8 | P8f | 09/15/2017 14:25:12 | 532 | 787 | 86416.1323 | 0.4937700235 | 1.852065 | 2.37644 | 2.49988556 | 4.34119173 | 09/15/2017 | C:\Data\MIMS\Backup\ARGONNE_11\CFF-B27B-P8f.048 | B27B RPT+Cyc Hitachi MagE3 [by CAMP] vs. Toda NMC 111 [by CAMP] Big Delta Systems SBV Gen2 electrolyte A49 30°C 3.0 to 4.2V SET-BDS-F-Cyc-4p2 1C-rate = 475 mA 3.582g of NMC 111 per pouch cell | SET-BDS-F-Cyc-4p2.000C/20 then 47 cycles at C/2 HPPC with 5C Disch. Pulse 3.75C Chrg 3.0-4.2V | 255
3242 | ARGONNE_11_CFF-B27B-P8g.048 | CFF | B27B | 8 | P8g | 11/30/2017 09:00:45 | 787 | 1042 | 83921.8705 | 0.4729047748 | 1.776365 | 2.376364 | 2.49973297 | 4.33951324 | 11/30/2017 | C:\Data\MIMS\Backup\ARGONNE_11\CFF-B27B-P8g.048 | B27B RPT+Cyc Hitachi MagE3 [by CAMP] vs. Toda NMC 111 [by CAMP] Big Delta Systems SBV Gen2 electrolyte A49 30°C 3.0 to 4.2V SET-BDS-F-Cyc-4p2 1C-rate = 475 mA 3.582g of NMC 111 per pouch cell | SET-BDS-F-Cyc-4p2.000C/20 then 47 cycles at C/2 HPPC with 5C Disch. Pulse 3.75C Chrg 3.0-4.2V | 255
3243 | ARGONNE_11_CFF-B27B-P8h.048 | CFF | B27B | 8 | P8h | 02/01/2018 12:23:14 | 1042 | 1297 | 80845.0298 | 0.4569695482 | 1.717926 | 2.376364 | 2.49988556 | 4.37415122 | 02/01/2018 | C:\Data\MIMS\Backup\ARGONNE_11\CFF-B27B-P8h.048 | B27B RPT+Cyc Hitachi MagE3 [by CAMP] vs. Toda NMC 111 [by CAMP] Big Delta Systems SBV Gen2 electrolyte A49 30°C 3.0 to 4.2V SET-BDS-F-Cyc-4p2 1C-rate = 475 mA 3.582g of NMC 111 per pouch cell | SET-BDS-F-Cyc-4p2.000C/20 then 47 cycles at C/2 HPPC with 5C Disch. Pulse 3.75C Chrg 3.0-4.2V | 255
3244 | ARGONNE_11_CFF-B27B-P8i.048 | CFF | B27B | 8 | P8i | 03/30/2018 10:35:04 | 1297 | 1552 | 77646.1507 | 0.4386091558 | 1.650521 | 2.376898 | 2.49652857 | 4.41596094 | 03/30/2018 | C:\Data\MIMS\Backup\ARGONNE_11\CFF-B27B-P8i.048 | B27B RPT+Cyc Hitachi MagE3 [by CAMP] vs. Toda NMC 111 [by CAMP] Big Delta Systems SBV Gen2 electrolyte A49 30°C 3.0 to 4.2V SET-BDS-F-Cyc-4p2 1C-rate = 475 mA 3.582g of NMC 111 per pouch cell | SET-BDS-F-Cyc-4p2.000C/20 then 47 cycles at C/2 HPPC with 5C Disch. Pulse 3.75C Chrg 3.0-4.2V | 255
3245 | ARGONNE_11_CFF-B28A-P1a.049 | CFF | B28A | 1 | P1a | 06/22/2017 11:42:57 | 0 | 7 | 15430.1455 | 0.4864481779 | 1.807017 | 0.0410467689 | 0 | 4.10009918 | 06/22/2017 | C:\Data\MIMS\Backup\ARGONNE_11\CFF-B28A-P1a.049 | B28A for NREL Formation 15wt.%nSi-Gr [LN3107-70-3&4] vs. NCM 523 [LN3107-77-3&4] Gen2 (A49) + 10wt.%FEC [LN3107-35] CFF-FORM-1p5hold-4p1a 3.0 to 4.1V at 30°C 2.773g of NMC532 per pouch cell | CFF-FORM-1p5hold-4p1a.000Formation 1.5V tap and hold 15min C/20 x 2 C/10 x 5 3.0-4.1V | 7
3246 | ARGONNE_11_CFF-B28A-P2a.050 | CFF | B28A | 2 | P2a | 06/22/2017 11:43:52 | 0 | 7 | 15425.5233 | 0.4867622773 | 1.809716 | 0.0411993591 | 0 | 4.10009918 | 06/22/2017 | C:\Data\MIMS\Backup\ARGONNE_11\CFF-B28A-P2a.050 | B28A for NREL Formation 15wt.%nSi-Gr [LN3107-70-3&4] vs. NCM 523 [LN3107-77-3&4] Gen2 (A49) + 10wt.%FEC [LN3107-35] CFF-FORM-1p5hold-4p1a 3.0 to 4.1V at 30°C 2.773g of NMC532 per pouch cell | CFF-FORM-1p5hold-4p1a.000Formation 1.5V tap and hold 15min C/20 x 2 C/10 x 5 3.0-4.1V | 7
3247 | ARGONNE_11_CFF-B28A-P34a.061 | CFF | B28A | 34 | P34a | 08/24/2017 17:24:04 | 0 | 5 | 11014.0902 | 0.4930412287 | 1.830966 | 0.0410467689 | 0 | 4.10025177 | 08/24/2017 | C:\Data\MIMS\Backup\ARGONNE_11\CFF-B28A-P34a.061 | B28A Pressure Study [~2psi] Formation 15wt.%nSi-Gr [LN3107-70-3&4] vs. NCM 523 [LN3107-77-3&4] Gen2 (A49) + 10wt.%FEC [LN3107-91] CFF-FORM-1p5hold-4p1b 3.0 to 4.1V at 30°C 2.773g of NMC532 per pouch cell | CFF-FORM-1p5hold-4p1b.000Formation 1.5V tap and hold 15min C/20 x 2 C/10 x 3 3.0-4.1V | 5
3248 | ARGONNE_11_CFF-B28A-P34b.061 | CFF | B28A | 34 | P34b | 09/01/2017 10:31:59 | 5 | 22 | 13041.3575 | 0.4044562458 | 1.476949 | 0.7507438773 | 2.9999237 | 4.10193027 | 09/01/2017 | C:\Data\MIMS\Backup\ARGONNE_11\CFF-B28A-P34b.061 | B28A Pressure Study [~2psi] Rate Study 15wt.%nSi-Gr [LN3107-70-3&4] vs. NCM 523 [LN3107-77-3&4] Gen2 (A49) + 10wt.%FEC [LN3107-91] CFF-Rate-4p1Vc 3.0 to 4.1V at 30°C 2.773g of NMC532 per pouch cell | CFF-Rate-4p1Vc.000Rate Capability Test at 0.05C 0.1C 0.2C 0.5C 1C 2C; 3.0V to 4.1V | 17
3249 | ARGONNE_11_CFF-B28A-P34c.061 | CFF | B28A | 34 | P34c | 09/12/2017 15:54:55 | 23 | 24 | 855.51 | 0.3511037459 | 1.310593 | 1.750286 | 2.89692531 | 4.11017014 | 09/12/2017 | C:\Data\MIMS\Backup\ARGONNE_11\CFF-B28A-P34c.061 | B28A Pressure Study [~2psi] HPPC 15wt.%nSi-Gr [LN3107-70-3&4] vs. NCM 523 [LN3107-77-3&4] Gen2 (A49) + 10wt.%FEC [LN3107-91] CFF-Rate-4p1Vc 3.0 to 4.1V at 30°C 2.773g of NMC532 per pouch cell | CFF-HPPC-5C-4p1c.000HPPC with 5C Disch. Pulse 3.75C Chrg 3.0-4.1V | 1
3250 | ARGONNE_11_CFF-B28A-P34d.061 | CFF | B28A | 34 | P34d | 09/15/2017 15:16:43 | 24 | 279 | 62047.0003 | 0.3871923439 | 1.415906 | 1.751125 | 2.49668116 | 4.17212177 | 09/15/2017 | C:\Data\MIMS\Backup\ARGONNE_11\CFF-B28A-P34d.061 | B28A Pressure Study [~2psi] HPPC 15wt.%nSi-Gr [LN3107-70-3&4] vs. NCM 523 [LN3107-77-3&4] Gen2 (A49) + 10wt.%FEC [LN3107-91] CFF-Cycle Life_RPT5C_4p1a 3.0 to 4.1V at 30°C 2.773g of NMC532 per pouch cell | CFF-Cycle Life_RPT5C_4p1a.000C/20 then 47 cycles at C/2 HPPC with 5C Disch. Pulse 3.75C Chrg 3.0-4.1V | 255
3251 | ARGONNE_11_CFF-B28A-P34e.061 | CFF | B28A | 34 | P34e | 10/30/2017 09:39:29 | 279 | 534 | 34725.0432 | 0.1880370508 | 0.7137054368 | 1.751354 | 2.49515526 | 4.21103227 | 10/30/2017 | C:\Data\MIMS\Backup\ARGONNE_11\CFF-B28A-P34e.061 | B28A Pressure Study [~2psi] HPPC 15wt.%nSi-Gr [LN3107-70-3&4] vs. NCM 523 [LN3107-77-3&4] Gen2 (A49) + 10wt.%FEC [LN3107-91] CFF-Cycle Life_RPT5C_4p1a 3.0 to 4.1V at 30°C 2.773g of NMC532 per pouch cell | CFF-Cycle Life_RPT5C_4p1a.000C/20 then 47 cycles at C/2 HPPC with 5C Disch. Pulse 3.75C Chrg 3.0-4.1V | 255
3252 | ARGONNE_11_CFF-B28A-P34f.061 | CFF | B28A | 34 | P34f | 12/01/2017 16:21:50 | 534 | 607 | 8506.9035 | 0.1411143397 | 0.5446132126 | 1.750057 | 2.49515526 | 4.24109255 | 12/01/2017 | C:\Data\MIMS\Backup\ARGONNE_11\CFF-B28A-P34f.061 | B28A Pressure Study [~2psi] HPPC 15wt.%nSi-Gr [LN3107-70-3&4] vs. NCM 523 [LN3107-77-3&4] Gen2 (A49) + 10wt.%FEC [LN3107-91] CFF-Cycle Life_RPT5C_4p1a 3.0 to 4.1V at 30°C 2.773g of NMC532 per pouch cell | CFF-Cycle Life_RPT5C_4p1a.000C/20 then 47 cycles at C/2 HPPC with 5C Disch. Pulse 3.75C Chrg 3.0-4.1V | 73
3253 | ARGONNE_11_CFF-B28A-P35a.062 | CFF | B28A | 35 | P35a | 08/24/2017 17:24:37 | 0 | 5 | 11013.6173 | 0.4965185786 | 1.8384 | 0.0416571298 | 0 | 4.10009918 | 08/24/2017 | C:\Data\MIMS\Backup\ARGONNE_11\CFF-B28A-P35a.062 | B28A Pressure Study [~2psi] Formation 15wt.%nSi-Gr [LN3107-70-3&4] vs. NCM 523 [LN3107-77-3&4] Gen2 (A49) + 10wt.%FEC [LN3107-91] CFF-FORM-1p5hold-4p1b 3.0 to 4.1V at 30°C 2.773g of NMC532 per pouch cell | CFF-FORM-1p5hold-4p1b.000Formation 1.5V tap and hold 15min C/20 x 2 C/10 x 3 3.0-4.1V | 5
3254 | ARGONNE_11_CFF-B28A-P35b.062 | CFF | B28A | 35 | P35b | 09/01/2017 10:32:37 | 5 | 22 | 13115.5317 | 0.406894611 | 1.486164139 | 0.7523460746 | 2.9999237 | 4.10193027 | 09/01/2017 | C:\Data\MIMS\Backup\ARGONNE_11\CFF-B28A-P35b.062 | B28A Pressure Study [~2psi] Rate Study 15wt.%nSi-Gr [LN3107-70-3&4] vs. NCM 523 [LN3107-77-3&4] Gen2 (A49) + 10wt.%FEC [LN3107-91] CFF-Rate-4p1Vc 3.0 to 4.1V at 30°C 2.773g of NMC532 per pouch cell | CFF-Rate-4p1Vc.000Rate Capability Test at 0.05C 0.1C 0.2C 0.5C 1C 2C; 3.0V to 4.1V | 17
3255 | ARGONNE_11_CFF-B28A-P35c.062 | CFF | B28A | 35 | P35c | 09/12/2017 15:55:27 | 23 | 24 | 855.8393 | 0.3537524727 | 1.32049 | 1.750286 | 2.92057679 | 4.10910201 | 09/12/2017 | C:\Data\MIMS\Backup\ARGONNE_11\CFF-B28A-P35c.062 | B28A Pressure Study [~2psi] HPPC 15wt.%nSi-Gr [LN3107-70-3&4] vs. NCM 523 [LN3107-77-3&4] Gen2 (A49) + 10wt.%FEC [LN3107-91] CFF-Rate-4p1Vc 3.0 to 4.1V at 30°C 2.773g of NMC532 per pouch cell | CFF-HPPC-5C-4p1c.000HPPC with 5C Disch. Pulse 3.75C Chrg 3.0-4.1V | 1
3256 | ARGONNE_11_CFF-B28A-P35d.062 | CFF | B28A | 35 | P35d | 09/15/2017 15:17:57 | 24 | 279 | 62387.4165 | 0.3888774217 | 1.422641674 | 1.750896 | 2.49790188 | 4.14114595 | 09/15/2017 | C:\Data\MIMS\Backup\ARGONNE_11\CFF-B28A-P35d.062 | B28A Pressure Study [~2psi] HPPC 15wt.%nSi-Gr [LN3107-70-3&4] vs. NCM 523 [LN3107-77-3&4] Gen2 (A49) + 10wt.%FEC [LN3107-91] CFF-Cycle Life_RPT5C_4p1a 3.0 to 4.1V at 30°C 2.773g of NMC532 per pouch cell | CFF-Cycle Life_RPT5C_4p1a.000C/20 then 47 cycles at C/2 HPPC with 5C Disch. Pulse 3.75C Chrg 3.0-4.1V | 255
3257 | ARGONNE_11_CFF-B28A-P35e.062 | CFF | B28A | 35 | P35e | 10/30/2017 09:40:10 | 279 | 534 | 35363.5878 | 0.1880660169 | 0.7138018488 | 1.750896 | 2.49515526 | 4.20004578 | 10/30/2017 | C:\Data\MIMS\Backup\ARGONNE_11\CFF-B28A-P35e.062 | B28A Pressure Study [~2psi] HPPC 15wt.%nSi-Gr [LN3107-70-3&4] vs. NCM 523 [LN3107-77-3&4] Gen2 (A49) + 10wt.%FEC [LN3107-91] CFF-Cycle Life_RPT5C_4p1a 3.0 to 4.1V at 30°C 2.773g of NMC532 per pouch cell | CFF-Cycle Life_RPT5C_4p1a.000C/20 then 47 cycles at C/2 HPPC with 5C Disch. Pulse 3.75C Chrg 3.0-4.1V | 255
3258 | ARGONNE_11_CFF-B28A-P35f.062 | CFF | B28A | 35 | P35f | 12/01/2017 16:22:38 | 534 | 604 | 8505.9833 | 0.1411054915 | 0.5445896732 | 1.750439 | 2.49668116 | 4.20004578 | 12/01/2017 | C:\Data\MIMS\Backup\ARGONNE_11\CFF-B28A-P35f.062 | B28A Pressure Study [~2psi] HPPC 15wt.%nSi-Gr [LN3107-70-3&4] vs. NCM 523 [LN3107-77-3&4] Gen2 (A49) + 10wt.%FEC [LN3107-91] CFF-Cycle Life_RPT5C_4p1a 3.0 to 4.1V at 30°C 2.773g of NMC532 per pouch cell | CFF-Cycle Life_RPT5C_4p1a.000C/20 then 47 cycles at C/2 HPPC with 5C Disch. Pulse 3.75C Chrg 3.0-4.1V | 70
3259 | ARGONNE_11_CFF-B28A-P36a.063 | CFF | B28A | 36 | P36a | 08/24/2017 17:25:03 | 0 | 5 | 11013.3847 | 0.493013837 | 1.828437 | 0.041123064 | 0 | 4.09994659 | 08/24/2017 | C:\Data\MIMS\Backup\ARGONNE_11\CFF-B28A-P36a.063 | B28A Pressure Study [~2psi] Formation 15wt.%nSi-Gr [LN3107-70-3&4] vs. NCM 523 [LN3107-77-3&4] Gen2 (A49) + 10wt.%FEC [LN3107-91] CFF-FORM-1p5hold-4p1b 3.0 to 4.1V at 30°C 2.773g of NMC532 per pouch cell | CFF-FORM-1p5hold-4p1b.000Formation 1.5V tap and hold 15min C/20 x 2 C/10 x 3 3.0-4.1V | 5
3260 | ARGONNE_11_CFF-B28A-P36b.063 | CFF | B28A | 36 | P36b | 09/01/2017 10:33:11 | 5 | 22 | 13022.9783 | 0.4040074591 | 1.475544405 | 0.7519645991 | 2.9999237 | 4.10162509 | 09/01/2017 | C:\Data\MIMS\Backup\ARGONNE_11\CFF-B28A-P36b.063 | B28A Pressure Study [~2psi] Rate Study 15wt.%nSi-Gr [LN3107-70-3&4] vs. NCM 523 [LN3107-77-3&4] Gen2 (A49) + 10wt.%FEC [LN3107-91] CFF-Rate-4p1Vc 3.0 to 4.1V at 30°C 2.773g of NMC532 per pouch cell | CFF-Rate-4p1Vc.000Rate Capability Test at 0.05C 0.1C 0.2C 0.5C 1C 2C; 3.0V to 4.1V | 17
3261 | ARGONNE_11_CFF-B28A-P36c.063 | CFF | B28A | 36 | P36c | 09/12/2017 15:56:00 | 23 | 24 | 855.487 | 0.3507123719 | 1.309441698 | 1.750362 | 2.89616236 | 4.10940719 | 09/12/2017 | C:\Data\MIMS\Backup\ARGONNE_11\CFF-B28A-P36c.063 | B28A Pressure Study [~2psi] HPPC 15wt.%nSi-Gr [LN3107-70-3&4] vs. NCM 523 [LN3107-77-3&4] Gen2 (A49) + 10wt.%FEC [LN3107-91] CFF-Rate-4p1Vc 3.0 to 4.1V at 30°C 2.773g of NMC532 per pouch cell | CFF-HPPC-5C-4p1c.000HPPC with 5C Disch. Pulse 3.75C Chrg 3.0-4.1V | 1
3262 | ARGONNE_11_CFF-B28A-P36d.063 | CFF | B28A | 36 | P36d | 09/15/2017 15:18:29 | 24 | 279 | 61946.3625 | 0.3862628199 | 1.412715 | 1.750591 | 2.49668116 | 4.17105364 | 09/15/2017 | C:\Data\MIMS\Backup\ARGONNE_11\CFF-B28A-P36d.063 | B28A Pressure Study [~2psi] HPPC 15wt.%nSi-Gr [LN3107-70-3&4] vs. NCM 523 [LN3107-77-3&4] Gen2 (A49) + 10wt.%FEC [LN3107-91] CFF-Cycle Life_RPT5C_4p1a 3.0 to 4.1V at 30°C 2.773g of NMC532 per pouch cell | CFF-Cycle Life_RPT5C_4p1a.000C/20 then 47 cycles at C/2 HPPC with 5C Disch. Pulse 3.75C Chrg 3.0-4.1V | 255
3263 | ARGONNE_11_CFF-B28A-P36e.063 | CFF | B28A | 36 | P36e | 10/30/2017 09:40:47 | 279 | 534 | 34410.0728 | 0.1864988703 | 0.7079820654 | 1.750514992 | 2.49561303 | 4.20477607 | 10/30/2017 | C:\Data\MIMS\Backup\ARGONNE_11\CFF-B28A-P36e.063 | B28A Pressure Study [~2psi] HPPC 15wt.%nSi-Gr [LN3107-70-3&4] vs. NCM 523 [LN3107-77-3&4] Gen2 (A49) + 10wt.%FEC [LN3107-91] CFF-Cycle Life_RPT5C_4p1a 3.0 to 4.1V at 30°C 2.773g of NMC532 per pouch cell | CFF-Cycle Life_RPT5C_4p1a.000C/20 then 47 cycles at C/2 HPPC with 5C Disch. Pulse 3.75C Chrg 3.0-4.1V | 255
3264 | ARGONNE_11_CFF-B28A-P36f.063 | CFF | B28A | 36 | P36f | 12/01/2017 16:23:12 | 534 | 607 | 8505.586 | 0.1394713138 | 0.5381389208 | 1.75021 | 2.49286641 | 4.2278172 | 12/01/2017 | C:\Data\MIMS\Backup\ARGONNE_11\CFF-B28A-P36f.063 | B28A Pressure Study [~2psi] HPPC 15wt.%nSi-Gr [LN3107-70-3&4] vs. NCM 523 [LN3107-77-3&4] Gen2 (A49) + 10wt.%FEC [LN3107-91] CFF-Cycle Life_RPT5C_4p1a 3.0 to 4.1V at 30°C 2.773g of NMC532 per pouch cell | CFF-Cycle Life_RPT5C_4p1a.000C/20 then 47 cycles at C/2 HPPC with 5C Disch. Pulse 3.75C Chrg 3.0-4.1V | 73
3265 | ARGONNE_11_CFF-B28A-P37a.064 | CFF | B28A | 37 | P37a | 08/24/2017 17:25:30 | 0 | 5 | 11012.946 | 0.4950433033 | 1.830205 | 0.0417334249 | 0 | 4.10025177 | 08/24/2017 | C:\Data\MIMS\Backup\ARGONNE_11\CFF-B28A-P37a.064 | B28A Pressure Study [~2psi] Formation 15wt.%nSi-Gr [LN3107-70-3&4] vs. NCM 523 [LN3107-77-3&4] Gen2 (A49) + 10wt.%FEC [LN3107-91] CFF-FORM-1p5hold-4p1b 3.0 to 4.1V at 30°C 2.773g of NMC532 per pouch cell | CFF-FORM-1p5hold-4p1b.000Formation 1.5V tap and hold 15min C/20 x 2 C/10 x 3 3.0-4.1V | 5
3266 | ARGONNE_11_CFF-B28A-P37b.064 | CFF | B28A | 37 | P37b | 09/01/2017 10:33:50 | 5 | 22 | 13122.2678 | 0.4069048722 | 1.486065 | 0.751201648 | 2.9999237 | 4.10193027 | 09/01/2017 | C:\Data\MIMS\Backup\ARGONNE_11\CFF-B28A-P37b.064 | B28A Pressure Study [~2psi] Rate Study 15wt.%nSi-Gr [LN3107-70-3&4] vs. NCM 523 [LN3107-77-3&4] Gen2 (A49) + 10wt.%FEC [LN3107-91] CFF-Rate-4p1Vc 3.0 to 4.1V at 30°C 2.773g of NMC532 per pouch cell | CFF-Rate-4p1Vc.000Rate Capability Test at 0.05C 0.1C 0.2C 0.5C 1C 2C; 3.0V to 4.1V | 17
3267 | ARGONNE_11_CFF-B28A-P37c.064 | CFF | B28A | 37 | P37c | 09/12/2017 15:56:29 | 23 | 24 | 856.0068 | 0.353479212 | 1.31933 | 1.752422 | 2.91538872 | 4.10833906 | 09/12/2017 | C:\Data\MIMS\Backup\ARGONNE_11\CFF-B28A-P37c.064 | B28A Pressure Study [~2psi] HPPC 15wt.%nSi-Gr [LN3107-70-3&4] vs. NCM 523 [LN3107-77-3&4] Gen2 (A49) + 10wt.%FEC [LN3107-91] CFF-Rate-4p1Vc 3.0 to 4.1V at 30°C 2.773g of NMC532 per pouch cell | CFF-HPPC-5C-4p1c.000HPPC with 5C Disch. Pulse 3.75C Chrg 3.0-4.1V | 1
3268 | ARGONNE_11_CFF-B28A-P37d.064 | CFF | B28A | 37 | P37d | 09/15/2017 15:19:02 | 24 | 279 | 62723.136 | 0.3897578514 | 1.425406 | 1.752422 | 2.49652857 | 4.14618143 | 09/15/2017 | C:\Data\MIMS\Backup\ARGONNE_11\CFF-B28A-P37d.064 | B28A Pressure Study [~2psi] HPPC 15wt.%nSi-Gr [LN3107-70-3&4] vs. NCM 523 [LN3107-77-3&4] Gen2 (A49) + 10wt.%FEC [LN3107-91] CFF-Cycle Life_RPT5C_4p1a 3.0 to 4.1V at 30°C 2.773g of NMC532 per pouch cell | CFF-Cycle Life_RPT5C_4p1a.000C/20 then 47 cycles at C/2 HPPC with 5C Disch. Pulse 3.75C Chrg 3.0-4.1V | 255
3269 | ARGONNE_11_CFF-B28A-P37e.064 | CFF | B28A | 37 | P37e | 10/30/2017 09:41:21 | 279 | 534 | 35503.716 | 0.1885950455 | 0.7156534084 | 1.752422 | 2.49500267 | 4.20004578 | 10/30/2017 | C:\Data\MIMS\Backup\ARGONNE_11\CFF-B28A-P37e.064 | B28A Pressure Study [~2psi] HPPC 15wt.%nSi-Gr [LN3107-70-3&4] vs. NCM 523 [LN3107-77-3&4] Gen2 (A49) + 10wt.%FEC [LN3107-91] CFF-Cycle Life_RPT5C_4p1a 3.0 to 4.1V at 30°C 2.773g of NMC532 per pouch cell | CFF-Cycle Life_RPT5C_4p1a.000C/20 then 47 cycles at C/2 HPPC with 5C Disch. Pulse 3.75C Chrg 3.0-4.1V | 255
3270 | ARGONNE_11_CFF-B28A-P37f.064 | CFF | B28A | 37 | P37f | 12/01/2017 16:23:45 | 534 | 604 | 8504.3078 | 0.1421797241 | 0.5486143523 | 1.752193 | 2.49668116 | 4.20889601 | 12/01/2017 | C:\Data\MIMS\Backup\ARGONNE_11\CFF-B28A-P37f.064 | B28A Pressure Study [~2psi] HPPC 15wt.%nSi-Gr [LN3107-70-3&4] vs. NCM 523 [LN3107-77-3&4] Gen2 (A49) + 10wt.%FEC [LN3107-91] CFF-Cycle Life_RPT5C_4p1a 3.0 to 4.1V at 30°C 2.773g of NMC532 per pouch cell | CFF-Cycle Life_RPT5C_4p1a.000C/20 then 47 cycles at C/2 HPPC with 5C Disch. Pulse 3.75C Chrg 3.0-4.1V | 70
3271 | ARGONNE_11_CFF-B28A-P38a.065 | CFF | B28A | 38 | P38a | 08/24/2017 17:26:15 | 0 | 5 | 11012.195 | 0.4904166067 | 1.812058 | 0.0407415885 | 0 | 4.10009918 | 08/24/2017 | C:\Data\MIMS\Backup\ARGONNE_11\CFF-B28A-P38a.065 | B28A Pressure Study [~76psi] Formation 15wt.%nSi-Gr [LN3107-70-3&4] vs. NCM 523 [LN3107-77-3&4] Gen2 (A49) + 10wt.%FEC [LN3107-91] CFF-FORM-1p5hold-4p1b 3.0 to 4.1V at 30°C 2.773g of NMC532 per pouch cell | CFF-FORM-1p5hold-4p1b.000Formation 1.5V tap and hold 15min C/20 x 2 C/10 x 3 3.0-4.1V | 5
3272 | ARGONNE_11_CFF-B28A-P38b.065 | CFF | B28A | 38 | P38b | 09/01/2017 10:35:19 | 5 | 22 | 13030.7662 | 0.4035237268 | 1.473434 | 0.7523460746 | 2.9999237 | 4.10177768 | 09/01/2017 | C:\Data\MIMS\Backup\ARGONNE_11\CFF-B28A-P38b.065 | B28A Pressure Study [~76psi] Rate Study 15wt.%nSi-Gr [LN3107-70-3&4] vs. NCM 523 [LN3107-77-3&4] Gen2 (A49) + 10wt.%FEC [LN3107-91] CFF-Rate-4p1Vc 3.0 to 4.1V at 30°C 2.773g of NMC532 per pouch cell | CFF-Rate-4p1Vc.000Rate Capability Test at 0.05C 0.1C 0.2C 0.5C 1C 2C; 3.0V to 4.1V | 17
3273 | ARGONNE_11_CFF-B28A-P38c.065 | CFF | B28A | 38 | P38c | 09/12/2017 15:57:14 | 23 | 24 | 855.469 | 0.3524805145 | 1.314653 | 1.751354 | 2.91767758 | 4.10360876 | 09/12/2017 | C:\Data\MIMS\Backup\ARGONNE_11\CFF-B28A-P38c.065 | B28A Pressure Study [~76psi] HPPC 15wt.%nSi-Gr [LN3107-70-3&4] vs. NCM 523 [LN3107-77-3&4] Gen2 (A49) + 10wt.%FEC [LN3107-91] CFF-Rate-4p1Vc 3.0 to 4.1V at 30°C 2.773g of NMC532 per pouch cell | CFF-HPPC-5C-4p1c.000HPPC with 5C Disch. Pulse 3.75C Chrg 3.0-4.1V | 1
3274 | ARGONNE_11_CFF-B28A-P38d.065 | CFF | B28A | 38 | P38d | 09/15/2017 15:19:39 | 24 | 279 | 62323.9147 | 0.3878968637 | 1.417874 | 1.752422 | 2.49790188 | 4.11520562 | 09/15/2017 | C:\Data\MIMS\Backup\ARGONNE_11\CFF-B28A-P38d.065 | B28A Pressure Study [~76psi] HPPC 15wt.%nSi-Gr [LN3107-70-3&4] vs. NCM 523 [LN3107-77-3&4] Gen2 (A49) + 10wt.%FEC [LN3107-91] CFF-Cycle Life_RPT5C_4p1a 3.0 to 4.1V at 30°C 2.773g of NMC532 per pouch cell | CFF-Cycle Life_RPT5C_4p1a.000C/20 then 47 cycles at C/2 HPPC with 5C Disch. Pulse 3.75C Chrg 3.0-4.1V | 255
3275 | ARGONNE_11_CFF-B28A-P38e.065 | CFF | B28A | 38 | P38e | 10/30/2017 09:42:17 | 279 | 534 | 32142.7448 | 0.1733801182 | 0.6607006771 | 1.752422 | 2.49591821 | 4.19867247 | 10/30/2017 | C:\Data\MIMS\Backup\ARGONNE_11\CFF-B28A-P38e.065 | B28A Pressure Study [~76psi] HPPC 15wt.%nSi-Gr [LN3107-70-3&4] vs. NCM 523 [LN3107-77-3&4] Gen2 (A49) + 10wt.%FEC [LN3107-91] CFF-Cycle Life_RPT5C_4p1a 3.0 to 4.1V at 30°C 2.773g of NMC532 per pouch cell | CFF-Cycle Life_RPT5C_4p1a.000C/20 then 47 cycles at C/2 HPPC with 5C Disch. Pulse 3.75C Chrg 3.0-4.1V | 255
3276 | ARGONNE_11_CFF-B28A-P38f.065 | CFF | B28A | 38 | P38f | 12/01/2017 16:24:29 | 534 | 621 | 8502.8487 | 0.1229383082 | 0.4784149909 | 1.751431 | 2.49790188 | 4.20767529 | 12/01/2017 | C:\Data\MIMS\Backup\ARGONNE_11\CFF-B28A-P38f.065 | B28A Pressure Study [~76psi] HPPC 15wt.%nSi-Gr [LN3107-70-3&4] vs. NCM 523 [LN3107-77-3&4] Gen2 (A49) + 10wt.%FEC [LN3107-91] CFF-Cycle Life_RPT5C_4p1a 3.0 to 4.1V at 30°C 2.773g of NMC532 per pouch cell | CFF-Cycle Life_RPT5C_4p1a.000C/20 then 47 cycles at C/2 HPPC with 5C Disch. Pulse 3.75C Chrg 3.0-4.1V | 87
3277 | ARGONNE_11_CFF-B28A-P39a.066 | CFF | B28A | 39 | P39a | 08/24/2017 17:26:41 | 0 | 5 | 11011.7687 | 0.4938052578 | 1.823626 | 0.0414282444 | 0 | 4.09994659 | 08/24/2017 | C:\Data\MIMS\Backup\ARGONNE_11\CFF-B28A-P39a.066 | B28A Pressure Study [~76psi] Formation 15wt.%nSi-Gr [LN3107-70-3&4] vs. NCM 523 [LN3107-77-3&4] Gen2 (A49) + 10wt.%FEC [LN3107-91] CFF-FORM-1p5hold-4p1b 3.0 to 4.1V at 30°C 2.773g of NMC532 per pouch cell | CFF-FORM-1p5hold-4p1b.000Formation 1.5V tap and hold 15min C/20 x 2 C/10 x 3 3.0-4.1V | 5
3278 | ARGONNE_11_CFF-B28A-P39b.066 | CFF | B28A | 39 | P39b | 09/01/2017 10:35:45 | 5 | 22 | 13035.996 | 0.4045070871 | 1.477628 | 0.7510490578 | 2.9999237 | 4.10193027 | 09/01/2017 | C:\Data\MIMS\Backup\ARGONNE_11\CFF-B28A-P39b.066 | B28A Pressure Study [~76psi] Rate Study 15wt.%nSi-Gr [LN3107-70-3&4] vs. NCM 523 [LN3107-77-3&4] Gen2 (A49) + 10wt.%FEC [LN3107-91] CFF-Rate-4p1Vc 3.0 to 4.1V at 30°C 2.773g of NMC532 per pouch cell | CFF-Rate-4p1Vc.000Rate Capability Test at 0.05C 0.1C 0.2C 0.5C 1C 2C; 3.0V to 4.1V | 17
3279 | ARGONNE_11_CFF-B28A-P39c.066 | CFF | B28A | 39 | P39c | 09/12/2017 15:57:40 | 23 | 24 | 855.3007 | 0.3515128834 | 1.311995 | 1.751659 | 2.91401541 | 4.10818647 | 09/12/2017 | C:\Data\MIMS\Backup\ARGONNE_11\CFF-B28A-P39c.066 | B28A Pressure Study [~76psi] HPPC 15wt.%nSi-Gr [LN3107-70-3&4] vs. NCM 523 [LN3107-77-3&4] Gen2 (A49) + 10wt.%FEC [LN3107-91] CFF-Rate-4p1Vc 3.0 to 4.1V at 30°C 2.773g of NMC532 per pouch cell | CFF-HPPC-5C-4p1c.000HPPC with 5C Disch. Pulse 3.75C Chrg 3.0-4.1V | 1
3280 | ARGONNE_11_CFF-B28A-P39d.066 | CFF | B28A | 39 | P39d | 09/15/2017 15:20:01 | 24 | 279 | 62280.6162 | 0.3866383852 | 1.414231328 | 1.751812 | 2.49698634 | 4.13199054 | 09/15/2017 | C:\Data\MIMS\Backup\ARGONNE_11\CFF-B28A-P39d.066 | B28A Pressure Study [~76psi] HPPC 15wt.%nSi-Gr [LN3107-70-3&4] vs. NCM 523 [LN3107-77-3&4] Gen2 (A49) + 10wt.%FEC [LN3107-91] CFF-Cycle Life_RPT5C_4p1a 3.0 to 4.1V at 30°C 2.773g of NMC532 per pouch cell | CFF-Cycle Life_RPT5C_4p1a.000C/20 then 47 cycles at C/2 HPPC with 5C Disch. Pulse 3.75C Chrg 3.0-4.1V | 255
3281 | ARGONNE_11_CFF-B28A-P39e.066 | CFF | B28A | 39 | P39e | 10/30/2017 09:42:47 | 279 | 534 | 35867.5123 | 0.186643632 | 0.7083712081 | 1.751736 | 2.49637598 | 4.17807279 | 10/30/2017 | C:\Data\MIMS\Backup\ARGONNE_11\CFF-B28A-P39e.066 | B28A Pressure Study [~76psi] HPPC 15wt.%nSi-Gr [LN3107-70-3&4] vs. NCM 523 [LN3107-77-3&4] Gen2 (A49) + 10wt.%FEC [LN3107-91] CFF-Cycle Life_RPT5C_4p1a 3.0 to 4.1V at 30°C 2.773g of NMC532 per pouch cell | CFF-Cycle Life_RPT5C_4p1a.000C/20 then 47 cycles at C/2 HPPC with 5C Disch. Pulse 3.75C Chrg 3.0-4.1V | 255
3282 | ARGONNE_11_CFF-B28A-P39f.066 | CFF | B28A | 39 | P39f | 12/01/2017 16:25:11 | 534 | 601 | 8503.2422 | 0.1441804332 | 0.5558842048 | 1.751431 | 0 | 4.19485771 | 12/01/2017 | C:\Data\MIMS\Backup\ARGONNE_11\CFF-B28A-P39f.066 | B28A Pressure Study [~76psi] HPPC 15wt.%nSi-Gr [LN3107-70-3&4] vs. NCM 523 [LN3107-77-3&4] Gen2 (A49) + 10wt.%FEC [LN3107-91] CFF-Cycle Life_RPT5C_4p1a 3.0 to 4.1V at 30°C 2.773g of NMC532 per pouch cell | CFF-Cycle Life_RPT5C_4p1a.000C/20 then 47 cycles at C/2 HPPC with 5C Disch. Pulse 3.75C Chrg 3.0-4.1V | 67
3283 | ARGONNE_11_CFF-B28A-P3a.051 | CFF | B28A | 3 | P3a | 06/22/2017 11:44:31 | 0 | 0 | 0.0443 | 0 | 0 | 0 | 0 | 0.01846342 | 06/22/2017 | D:\Data\MIMS\Backup\ARGONNE_11\CFF-B28A-P3a.051 | B28A for NREL Formation 15wt.%nSi-Gr [LN3107-70-3&4] vs. NCM 523 [LN3107-77-3&4] Gen2 (A49) + 10wt.%FEC [LN3107-35] CFF-FORM-1p5hold-4p1a 3.0 to 4.1V at 30°C 2.773g of NMC532 per pouch cell | CFF-FORM-4p1a.000Formation C/10 at 2.5 to 3.8 V then C/10 at 2.5 to 4.1 V then C/3 to 4.1V | 0
3284 | ARGONNE_11_CFF-B28A-P3aa.051 | CFF | B28A | 3 | P3aa | 06/22/2017 11:45:02 | 0 | 7 | 15332.4017 | 0.4839001081 | 1.798828 | 0.0410467689 | 0 | 4.10040436 | 06/22/2017 | C:\Data\MIMS\Backup\ARGONNE_11\CFF-B28A-P3aa.051 | B28A for NREL Formation 15wt.%nSi-Gr [LN3107-70-3&4] vs. NCM 523 [LN3107-77-3&4] Gen2 (A49) + 10wt.%FEC [LN3107-35] CFF-FORM-1p5hold-4p1a 3.0 to 4.1V at 30°C 2.773g of NMC532 per pouch cell | CFF-FORM-1p5hold-4p1a.000Formation 1.5V tap and hold 15min C/20 x 2 C/10 x 5 3.0-4.1V | 7
3285 | ARGONNE_11_CFF-B28A-P40a.067 | CFF | B28A | 40 | P40a | 08/24/2017 17:27:10 | 0 | 5 | 11011.2918 | 0.491816052 | 1.817125 | 0.0422674907 | 0 | 4.10009918 | 08/24/2017 | C:\Data\MIMS\Backup\ARGONNE_11\CFF-B28A-P40a.067 | B28A Pressure Study [~76psi] Formation 15wt.%nSi-Gr [LN3107-70-3&4] vs. NCM 523 [LN3107-77-3&4] Gen2 (A49) + 10wt.%FEC [LN3107-91] CFF-FORM-1p5hold-4p1b 3.0 to 4.1V at 30°C 2.773g of NMC532 per pouch cell | CFF-FORM-1p5hold-4p1b.000Formation 1.5V tap and hold 15min C/20 x 2 C/10 x 3 3.0-4.1V | 5
3286 | ARGONNE_11_CFF-B28A-P40b.067 | CFF | B28A | 40 | P40b | 09/01/2017 10:36:10 | 5 | 22 | 13060.8272 | 0.4048562411 | 1.478449332 | 0.7521171893 | 2.9999237 | 4.10177768 | 09/01/2017 | C:\Data\MIMS\Backup\ARGONNE_11\CFF-B28A-P40b.067 | B28A Pressure Study [~76psi] Rate Study 15wt.%nSi-Gr [LN3107-70-3&4] vs. NCM 523 [LN3107-77-3&4] Gen2 (A49) + 10wt.%FEC [LN3107-91] CFF-Rate-4p1Vc 3.0 to 4.1V at 30°C 2.773g of NMC532 per pouch cell | CFF-Rate-4p1Vc.000Rate Capability Test at 0.05C 0.1C 0.2C 0.5C 1C 2C; 3.0V to 4.1V | 17
3287 | ARGONNE_11_CFF-B28A-P40c.067 | CFF | B28A | 40 | P40c | 09/12/2017 15:58:09 | 23 | 24 | 855.8922 | 0.352905156 | 1.316964 | 1.751583 | 2.91401541 | 4.10849165 | 09/12/2017 | C:\Data\MIMS\Backup\ARGONNE_11\CFF-B28A-P40c.067 | B28A Pressure Study [~76psi] HPPC 15wt.%nSi-Gr [LN3107-70-3&4] vs. NCM 523 [LN3107-77-3&4] Gen2 (A49) + 10wt.%FEC [LN3107-91] CFF-Rate-4p1Vc 3.0 to 4.1V at 30°C 2.773g of NMC532 per pouch cell | CFF-HPPC-5C-4p1c.000HPPC with 5C Disch. Pulse 3.75C Chrg 3.0-4.1V | 1
3288 | ARGONNE_11_CFF-B28A-P40d.067 | CFF | B28A | 40 | P40d | 09/15/2017 15:20:24 | 24 | 279 | 61414.2033 | 0.3887889045 | 1.421362 | 1.752193 | 2.49790188 | 4.11657893 | 09/15/2017 | C:\Data\MIMS\Backup\ARGONNE_11\CFF-B28A-P40d.067 | B28A Pressure Study [~76psi] HPPC 15wt.%nSi-Gr [LN3107-70-3&4] vs. NCM 523 [LN3107-77-3&4] Gen2 (A49) + 10wt.%FEC [LN3107-91] CFF-Cycle Life_RPT5C_4p1a 3.0 to 4.1V at 30°C 2.773g of NMC532 per pouch cell | CFF-Cycle Life_RPT5C_4p1a.000C/20 then 47 cycles at C/2 HPPC with 5C Disch. Pulse 3.75C Chrg 3.0-4.1V | 255
3289 | ARGONNE_11_CFF-B28A-P40e.067 | CFF | B28A | 40 | P40e | 10/30/2017 09:43:12 | 279 | 534 | 27851.3057 | 0.1551733645 | 0.5951361644 | 1.751965 | 2.49576562 | 4.20706493 | 10/30/2017 | C:\Data\MIMS\Backup\ARGONNE_11\CFF-B28A-P40e.067 | B28A Pressure Study [~76psi] HPPC 15wt.%nSi-Gr [LN3107-70-3&4] vs. NCM 523 [LN3107-77-3&4] Gen2 (A49) + 10wt.%FEC [LN3107-91] CFF-Cycle Life_RPT5C_4p1a 3.0 to 4.1V at 30°C 2.773g of NMC532 per pouch cell | CFF-Cycle Life_RPT5C_4p1a.000C/20 then 47 cycles at C/2 HPPC with 5C Disch. Pulse 3.75C Chrg 3.0-4.1V | 255
3290 | ARGONNE_11_CFF-B28A-P40f.067 | CFF | B28A | 40 | P40f | 12/01/2017 16:25:37 | 534 | 636 | 8502.5855 | 0.1058615076 | 0.4148654338 | 1.751888304 | 2.4975967 | 4.2293431 | 12/01/2017 | C:\Data\MIMS\Backup\ARGONNE_11\CFF-B28A-P40f.067 | B28A Pressure Study [~76psi] HPPC 15wt.%nSi-Gr [LN3107-70-3&4] vs. NCM 523 [LN3107-77-3&4] Gen2 (A49) + 10wt.%FEC [LN3107-91] CFF-Cycle Life_RPT5C_4p1a 3.0 to 4.1V at 30°C 2.773g of NMC532 per pouch cell | CFF-Cycle Life_RPT5C_4p1a.000C/20 then 47 cycles at C/2 HPPC with 5C Disch. Pulse 3.75C Chrg 3.0-4.1V | 102
3291 | ARGONNE_11_CFF-B28A-P41a.068 | CFF | B28A | 41 | P41a | 08/24/2017 17:27:48 | 0 | 5 | 11010.6573 | 0.4896999236 | 1.809031 | 0.0414282444 | 0 | 4.10009918 | 08/24/2017 | C:\Data\MIMS\Backup\ARGONNE_11\CFF-B28A-P41a.068 | B28A Pressure Study [~76psi] Formation 15wt.%nSi-Gr [LN3107-70-3&4] vs. NCM 523 [LN3107-77-3&4] Gen2 (A49) + 10wt.%FEC [LN3107-91] CFF-FORM-1p5hold-4p1b 3.0 to 4.1V at 30°C 2.773g of NMC532 per pouch cell | CFF-FORM-1p5hold-4p1b.000Formation 1.5V tap and hold 15min C/20 x 2 C/10 x 3 3.0-4.1V | 5
3292 | ARGONNE_11_CFF-B28A-P41b.068 | CFF | B28A | 41 | P41b | 09/01/2017 10:36:35 | 5 | 22 | 12969.566 | 0.4021004364 | 1.46839 | 0.7518120089 | 2.9999237 | 4.10223545 | 09/01/2017 | C:\Data\MIMS\Backup\ARGONNE_11\CFF-B28A-P41b.068 | B28A Pressure Study [~76psi] Rate Study 15wt.%nSi-Gr [LN3107-70-3&4] vs. NCM 523 [LN3107-77-3&4] Gen2 (A49) + 10wt.%FEC [LN3107-91] CFF-Rate-4p1Vc 3.0 to 4.1V at 30°C 2.773g of NMC532 per pouch cell | CFF-Rate-4p1Vc.000Rate Capability Test at 0.05C 0.1C 0.2C 0.5C 1C 2C; 3.0V to 4.1V | 17
3293 | ARGONNE_11_CFF-B28A-P41c.068 | CFF | B28A | 41 | P41c | 09/12/2017 15:58:43 | 23 | 24 | 855.0552 | 0.350294199 | 1.306956593 | 1.751354 | 2.90379187 | 4.10666056 | 09/12/2017 | C:\Data\MIMS\Backup\ARGONNE_11\CFF-B28A-P41c.068 | B28A Pressure Study [~76psi] HPPC 15wt.%nSi-Gr [LN3107-70-3&4] vs. NCM 523 [LN3107-77-3&4] Gen2 (A49) + 10wt.%FEC [LN3107-91] CFF-Rate-4p1Vc 3.0 to 4.1V at 30°C 2.773g of NMC532 per pouch cell | CFF-HPPC-5C-4p1c.000HPPC with 5C Disch. Pulse 3.75C Chrg 3.0-4.1V | 1
3294 | ARGONNE_11_CFF-B28A-P41d.068 | CFF | B28A | 41 | P41d | 09/15/2017 15:20:49 | 24 | 279 | 62138.3582 | 0.3854463581 | 1.4092 | 1.751583 | 2.49744411 | 4.12619211 | 09/15/2017 | C:\Data\MIMS\Backup\ARGONNE_11\CFF-B28A-P41d.068 | B28A Pressure Study [~76psi] HPPC 15wt.%nSi-Gr [LN3107-70-3&4] vs. NCM 523 [LN3107-77-3&4] Gen2 (A49) + 10wt.%FEC [LN3107-91] CFF-Cycle Life_RPT5C_4p1a 3.0 to 4.1V at 30°C 2.773g of NMC532 per pouch cell | CFF-Cycle Life_RPT5C_4p1a.000C/20 then 47 cycles at C/2 HPPC with 5C Disch. Pulse 3.75C Chrg 3.0-4.1V | 255
3295 | ARGONNE_11_CFF-B28A-P41e.068 | CFF | B28A | 41 | P41e | 10/30/2017 09:43:42 | 279 | 534 | 35322.1287 | 0.1828515881 | 0.6944999415 | 1.751888304 | 2.4960708 | 4.17547875 | 10/30/2017 | C:\Data\MIMS\Backup\ARGONNE_11\CFF-B28A-P41e.068 | B28A Pressure Study [~76psi] HPPC 15wt.%nSi-Gr [LN3107-70-3&4] vs. NCM 523 [LN3107-77-3&4] Gen2 (A49) + 10wt.%FEC [LN3107-91] CFF-Cycle Life_RPT5C_4p1a 3.0 to 4.1V at 30°C 2.773g of NMC532 per pouch cell | CFF-Cycle Life_RPT5C_4p1a.000C/20 then 47 cycles at C/2 HPPC with 5C Disch. Pulse 3.75C Chrg 3.0-4.1V | 255
3296 | ARGONNE_11_CFF-B28A-P41f.068 | CFF | B28A | 41 | P41f | 12/01/2017 16:25:59 | 534 | 603 | 8501.6163 | 0.1416558566 | 0.5466259703 | 1.751354 | 2.49713893 | 4.19470512 | 12/01/2017 | C:\Data\MIMS\Backup\ARGONNE_11\CFF-B28A-P41f.068 | B28A Pressure Study [~76psi] HPPC 15wt.%nSi-Gr [LN3107-70-3&4] vs. NCM 523 [LN3107-77-3&4] Gen2 (A49) + 10wt.%FEC [LN3107-91] CFF-Cycle Life_RPT5C_4p1a 3.0 to 4.1V at 30°C 2.773g of NMC532 per pouch cell | CFF-Cycle Life_RPT5C_4p1a.000C/20 then 47 cycles at C/2 HPPC with 5C Disch. Pulse 3.75C Chrg 3.0-4.1V | 69
3297 | ARGONNE_11_CFF-B28A-P42a.001 | CFF | B28A | 42 | P42a | 02/02/2018 11:58:15 | 0 | 5 | 13150.4743 | 0.4937445385 | 1.8359 | 0.0417334249 | 0 | 4.10009918 | 02/02/2018 | C:\Data\MIMS\Backup\ARGONNE_11\CFF-B28A-P42a.001 | B28A Pressure Study [~0.5psi] Formation 15wt.%nSi-Gr [LN3107-70-3&4] vs. NCM 523 [LN3107-77-3&4] Gen2 (A49) + 10wt.%FEC [LN3107-151] CFF-FORM-1p5hold-4p1b 3.0 to 4.1V at 30°C 2.773g of NMC532 per pouch cell | CFF-FORM-1p5hold-4p1b.000Formation 1.5V tap and hold 15min C/20 x 2 C/10 x 3 3.0-4.1V | 5
3298 | ARGONNE_11_CFF-B28A-P42b.001 | CFF | B28A | 42 | P42b | 02/19/2018 10:40:04 | 5 | 22 | 13008.8608 | 0.4034968021 | 1.473631 | 0.7523460746 | 2.9999237 | 4.10177768 | 02/19/2018 | C:\Data\MIMS\Backup\ARGONNE_11\CFF-B28A-P42b.001 | B28A Pressure Study [~0.5psi] Rate Study 15wt.%nSi-Gr [LN3107-70-3&4] vs. NCM 523 [LN3107-77-3&4] Gen2 (A49) + 10wt.%FEC [LN3107-150] CFF-Rate-4p1Vc 3.0 to 4.1V at 30°C 2.773g of NMC532 per pouch cell | CFF-Rate-4p1Vc.000Rate Capability Test at 0.05C 0.1C 0.2C 0.5C 1C 2C; 3.0V to 4.1V | 17
3299 | ARGONNE_11_CFF-B28A-P42c.001 | CFF | B28A | 42 | P42c | 03/01/2018 12:08:06 | 23 | 24 | 855.1095 | 0.3501285882 | 1.307184 | 1.752346 | 2.88624399 | 4.1138323 | 03/01/2018 | C:\Data\MIMS\Backup\ARGONNE_11\CFF-B28A-P42c.001 | B28A Pressure Study [~0.5psi] HPPC 15wt.%nSi-Gr [LN3107-70-3&4] vs. NCM 523 [LN3107-77-3&4] Gen2 (A49) + 10wt.%FEC [LN3107-150] CFF-HPPC-5C-4p1c 3.0 to 4.1V at 30°C 0.350 Ah C-rate 2.773g of NMC532 per pouch cell | CFF-HPPC-5C-4p1c.000HPPC with 5C Disch. Pulse 3.75C Chrg 3.0-4.1V | 1
3300 | ARGONNE_11_CFF-B28A-P42d.001 | CFF | B28A | 42 | P42d | 03/02/2018 09:58:42 | 24 | 279 | 61473.761 | 0.3852541071 | 1.408309 | 1.752422 | 2.49729152 | 4.20019837 | 03/02/2018 | C:\Data\MIMS\Backup\ARGONNE_11\CFF-B28A-P42d.001 | B28A Pressure Study [~0.5psi] Cycle Life 15wt.%nSi-Gr [LN3107-70-3&4] vs. NCM 523 [LN3107-77-3&4] Gen2 (A49) + 10wt.%FEC [LN3107-150] CFF-Cycle Life_RPT5C_4p1a 3.0 to 4.1V at 30°C 0.350 Ah C-rate 2.773g of NMC532 per pouch cell | CFF-Cycle Life_RPT5C_4p1a.000C/20 then 47 cycles at C/2 HPPC with 5C Disch. Pulse 3.75C Chrg 3.0-4.1V | 255
3301 | ARGONNE_11_CFF-B28A-P43a.002 | CFF | B28A | 43 | P43a | 02/02/2018 11:58:42 | 0 | 5 | 13104.0942 | 0.4905748911 | 1.82494023 | 0.0411993591 | 0 | 4.10009918 | 02/02/2018 | C:\Data\MIMS\Backup\ARGONNE_11\CFF-B28A-P43a.002 | B28A Pressure Study [~0.5psi] Formation 15wt.%nSi-Gr [LN3107-70-3&4] vs. NCM 523 [LN3107-77-3&4] Gen2 (A49) + 10wt.%FEC [LN3107-151] CFF-FORM-1p5hold-4p1b 3.0 to 4.1V at 30°C 2.773g of NMC532 per pouch cell | CFF-FORM-1p5hold-4p1b.000Formation 1.5V tap and hold 15min C/20 x 2 C/10 x 3 3.0-4.1V | 5
3302 | ARGONNE_11_CFF-B28A-P43b.002 | CFF | B28A | 43 | P43b | 02/19/2018 10:40:37 | 5 | 22 | 13076.6577 | 0.4053237746 | 1.48049 | 0.7512779431 | 2.9999237 | 4.10193027 | 02/19/2018 | C:\Data\MIMS\Backup\ARGONNE_11\CFF-B28A-P43b.002 | B28A Pressure Study [~0.5psi] Rate Study 15wt.%nSi-Gr [LN3107-70-3&4] vs. NCM 523 [LN3107-77-3&4] Gen2 (A49) + 10wt.%FEC [LN3107-150] CFF-Rate-4p1Vc 3.0 to 4.1V at 30°C 2.773g of NMC532 per pouch cell | CFF-Rate-4p1Vc.000Rate Capability Test at 0.05C 0.1C 0.2C 0.5C 1C 2C; 3.0V to 4.1V | 17
3303 | ARGONNE_11_CFF-B28A-P43c.002 | CFF | B28A | 43 | P43c | 03/01/2018 12:08:37 | 23 | 24 | 855.5357 | 0.3532298333 | 1.317893 | 1.750896 | 2.91447318 | 4.10894942 | 03/01/2018 | C:\Data\MIMS\Backup\ARGONNE_11\CFF-B28A-P43c.002 | B28A Pressure Study [~0.5psi] HPPC 15wt.%nSi-Gr [LN3107-70-3&4] vs. NCM 523 [LN3107-77-3&4] Gen2 (A49) + 10wt.%FEC [LN3107-150] CFF-HPPC-5C-4p1c 3.0 to 4.1V at 30°C 0.350 Ah C-rate 2.773g of NMC532 per pouch cell | CFF-HPPC-5C-4p1c.000HPPC with 5C Disch. Pulse 3.75C Chrg 3.0-4.1V | 1
3304 | ARGONNE_11_CFF-B28A-P43d.002 | CFF | B28A | 43 | P43d | 03/02/2018 09:59:13 | 24 | 279 | 62223.8578 | 0.3876320327 | 1.417266 | 1.751049 | 2.49576562 | 4.18463416 | 03/02/2018 | C:\Data\MIMS\Backup\ARGONNE_11\CFF-B28A-P43d.002 | B28A Pressure Study [~0.5psi] Cycle Life 15wt.%nSi-Gr [LN3107-70-3&4] vs. NCM 523 [LN3107-77-3&4] Gen2 (A49) + 10wt.%FEC [LN3107-150] CFF-Cycle Life_RPT5C_4p1a 3.0 to 4.1V at 30°C 0.350 Ah C-rate 2.773g of NMC532 per pouch cell | CFF-Cycle Life_RPT5C_4p1a.000C/20 then 47 cycles at C/2 HPPC with 5C Disch. Pulse 3.75C Chrg 3.0-4.1V | 255
3305 | ARGONNE_11_CFF-B28A-P44a.003 | CFF | B28A | 44 | P44a | 02/02/2018 11:59:07 | 0 | 5 | 13148.8395 | 0.4930766205 | 1.834011 | 0.0406652934 | 0 | 4.10009918 | 02/02/2018 | C:\Data\MIMS\Backup\ARGONNE_11\CFF-B28A-P44a.003 | B28A Pressure Study [~0.5psi] Formation 15wt.%nSi-Gr [LN3107-70-3&4] vs. NCM 523 [LN3107-77-3&4] Gen2 (A49) + 10wt.%FEC [LN3107-151] CFF-FORM-1p5hold-4p1b 3.0 to 4.1V at 30°C 2.773g of NMC532 per pouch cell | CFF-FORM-1p5hold-4p1b.000Formation 1.5V tap and hold 15min C/20 x 2 C/10 x 3 3.0-4.1V | 5
3306 | ARGONNE_11_CFF-B28A-P44b.003 | CFF | B28A | 44 | P44b | 02/19/2018 10:41:15 | 5 | 22 | 12995.7088 | 0.4034030069 | 1.473756 | 0.751888304 | 2.9999237 | 4.10177768 | 02/19/2018 | C:\Data\MIMS\Backup\ARGONNE_11\CFF-B28A-P44b.003 | B28A Pressure Study [~0.5psi] Rate Study 15wt.%nSi-Gr [LN3107-70-3&4] vs. NCM 523 [LN3107-77-3&4] Gen2 (A49) + 10wt.%FEC [LN3107-150] CFF-Rate-4p1Vc 3.0 to 4.1V at 30°C 2.773g of NMC532 per pouch cell | CFF-Rate-4p1Vc.000Rate Capability Test at 0.05C 0.1C 0.2C 0.5C 1C 2C; 3.0V to 4.1V | 17
3307 | ARGONNE_11_CFF-B28A-P44c.003 | CFF | B28A | 44 | P44c | 03/01/2018 12:09:04 | 23 | 24 | 855.5502 | 0.3474664036 | 1.301959 | 1.752422 | 2.80918593 | 4.16723888 | 03/01/2018 | C:\Data\MIMS\Backup\ARGONNE_11\CFF-B28A-P44c.003 | B28A Pressure Study [~0.5psi] HPPC 15wt.%nSi-Gr [LN3107-70-3&4] vs. NCM 523 [LN3107-77-3&4] Gen2 (A49) + 10wt.%FEC [LN3107-150] CFF-HPPC-5C-4p1c 3.0 to 4.1V at 30°C 0.350 Ah C-rate 2.773g of NMC532 per pouch cell | CFF-HPPC-5C-4p1c.000HPPC with 5C Disch. Pulse 3.75C Chrg 3.0-4.1V | 1
3308 | ARGONNE_11_CFF-B28A-P44d.003 | CFF | B28A | 44 | P44d | 03/02/2018 09:59:36 | 24 | 279 | 61668.5235 | 0.3853867122 | 1.409511 | 1.752422 | 2.49668116 | 4.20004578 | 03/02/2018 | C:\Data\MIMS\Backup\ARGONNE_11\CFF-B28A-P44d.003 | B28A Pressure Study [~0.5psi] Cycle Life 15wt.%nSi-Gr [LN3107-70-3&4] vs. NCM 523 [LN3107-77-3&4] Gen2 (A49) + 10wt.%FEC [LN3107-150] CFF-Cycle Life_RPT5C_4p1a 3.0 to 4.1V at 30°C 0.350 Ah C-rate 2.773g of NMC532 per pouch cell | CFF-Cycle Life_RPT5C_4p1a.000C/20 then 47 cycles at C/2 HPPC with 5C Disch. Pulse 3.75C Chrg 3.0-4.1V | 255
3309 | ARGONNE_11_CFF-B28A-P45a.004 | CFF | B28A | 45 | P45a | 02/02/2018 11:59:34 | 0 | 5 | 13130.3933 | 0.4935146433 | 1.836552 | 0.0415808347 | 0 | 4.10009918 | 02/02/2018 | C:\Data\MIMS\Backup\ARGONNE_11\CFF-B28A-P45a.004 | B28A Pressure Study [~0.5psi] Formation 15wt.%nSi-Gr [LN3107-70-3&4] vs. NCM 523 [LN3107-77-3&4] Gen2 (A49) + 10wt.%FEC [LN3107-151] CFF-FORM-1p5hold-4p1b 3.0 to 4.1V at 30°C 2.773g of NMC532 per pouch cell | CFF-FORM-1p5hold-4p1b.000Formation 1.5V tap and hold 15min C/20 x 2 C/10 x 3 3.0-4.1V | 5
3310 | ARGONNE_11_CFF-B28A-P45b.004 | CFF | B28A | 45 | P45b | 02/19/2018 10:41:51 | 5 | 22 | 13015.8792 | 0.4038609522 | 1.475741896 | 0.7513542382 | 2.9999237 | 4.10193027 | 02/19/2018 | C:\Data\MIMS\Backup\ARGONNE_11\CFF-B28A-P45b.004 | B28A Pressure Study [~0.5psi] Rate Study 15wt.%nSi-Gr [LN3107-70-3&4] vs. NCM 523 [LN3107-77-3&4] Gen2 (A49) + 10wt.%FEC [LN3107-150] CFF-Rate-4p1Vc 3.0 to 4.1V at 30°C 2.773g of NMC532 per pouch cell | CFF-Rate-4p1Vc.000Rate Capability Test at 0.05C 0.1C 0.2C 0.5C 1C 2C; 3.0V to 4.1V | 17
3311 | ARGONNE_11_CFF-B28A-P45c.004 | CFF | B28A | 45 | P45c | 03/01/2018 12:09:28 | 23 | 24 | 855.4143 | 0.3498576683 | 1.307517 | 1.751125 | 2.88166629 | 4.12222477 | 03/01/2018 | C:\Data\MIMS\Backup\ARGONNE_11\CFF-B28A-P45c.004 | B28A Pressure Study [~0.5psi] HPPC 15wt.%nSi-Gr [LN3107-70-3&4] vs. NCM 523 [LN3107-77-3&4] Gen2 (A49) + 10wt.%FEC [LN3107-150] CFF-HPPC-5C-4p1c 3.0 to 4.1V at 30°C 0.350 Ah C-rate 2.773g of NMC532 per pouch cell | CFF-HPPC-5C-4p1c.000HPPC with 5C Disch. Pulse 3.75C Chrg 3.0-4.1V | 1
3312 | ARGONNE_11_CFF-B28A-P45d.004 | CFF | B28A | 45 | P45d | 03/02/2018 10:00:02 | 24 | 279 | 61641.9895 | 0.3845085714 | 1.406875 | 1.751507 | 2.4975967 | 4.20004578 | 03/02/2018 | C:\Data\MIMS\Backup\ARGONNE_11\CFF-B28A-P45d.004 | B28A Pressure Study [~0.5psi] Cycle Life 15wt.%nSi-Gr [LN3107-70-3&4] vs. NCM 523 [LN3107-77-3&4] Gen2 (A49) + 10wt.%FEC [LN3107-150] CFF-Cycle Life_RPT5C_4p1a 3.0 to 4.1V at 30°C 0.350 Ah C-rate 2.773g of NMC532 per pouch cell | CFF-Cycle Life_RPT5C_4p1a.000C/20 then 47 cycles at C/2 HPPC with 5C Disch. Pulse 3.75C Chrg 3.0-4.1V | 255
3313 | ARGONNE_11_CFF-B28A-P46a.005 | CFF | B28A | 46 | P46a | 02/02/2018 12:00:31 | 0 | 5 | 13179.622 | 0.4926684038 | 1.819772 | 0.0422674907 | 0 | 4.10009918 | 02/02/2018 | C:\Data\MIMS\Backup\ARGONNE_11\CFF-B28A-P46a.005 | B28A Pressure Study [~11psi] Formation 15wt.%nSi-Gr [LN3107-70-3&4] vs. NCM 523 [LN3107-77-3&4] Gen2 (A49) + 10wt.%FEC [LN3107-151] CFF-FORM-1p5hold-4p1b 3.0 to 4.1V at 30°C 2.773g of NMC532 per pouch cell | CFF-FORM-1p5hold-4p1b.000Formation 1.5V tap and hold 15min C/20 x 2 C/10 x 3 3.0-4.1V | 5
3314 | ARGONNE_11_CFF-B28A-P46b.005 | CFF | B28A | 46 | P46b | 02/19/2018 10:42:24 | 5 | 22 | 13042.2072 | 0.404164851 | 1.475917 | 0.7516594186 | 2.9999237 | 4.10193027 | 02/19/2018 | C:\Data\MIMS\Backup\ARGONNE_11\CFF-B28A-P46b.005 | B28A Pressure Study [~11psi] Rate Study 15wt.%nSi-Gr [LN3107-70-3&4] vs. NCM 523 [LN3107-77-3&4] Gen2 (A49) + 10wt.%FEC [LN3107-150] CFF-Rate-4p1Vc 3.0 to 4.1V at 30°C 2.773g of NMC532 per pouch cell | CFF-Rate-4p1Vc.000Rate Capability Test at 0.05C 0.1C 0.2C 0.5C 1C 2C; 3.0V to 4.1V | 17
3315 | ARGONNE_11_CFF-B28A-P46c.005 | CFF | B28A | 46 | P46c | 03/01/2018 12:10:22 | 23 | 24 | 855.6348 | 0.3516793397 | 1.312579 | 1.75227 | 2.89478904 | 4.11825742 | 03/01/2018 | C:\Data\MIMS\Backup\ARGONNE_11\CFF-B28A-P46c.005 | B28A Pressure Study [~11psi] HPPC 15wt.%nSi-Gr [LN3107-70-3&4] vs. NCM 523 [LN3107-77-3&4] Gen2 (A49) + 10wt.%FEC [LN3107-150] CFF-HPPC-5C-4p1c 3.0 to 4.1V at 30°C 0.350 Ah C-rate 2.773g of NMC532 per pouch cell | CFF-HPPC-5C-4p1c.000HPPC with 5C Disch. Pulse 3.75C Chrg 3.0-4.1V | 1
3316 | ARGONNE_11_CFF-B28A-P46d.005 | CFF | B28A | 46 | P46d | 03/02/2018 10:00:40 | 24 | 279 | 62540.239 | 0.3873815449 | 1.415703 | 1.752346 | 2.49744411 | 4.14908064 | 03/02/2018 | C:\Data\MIMS\Backup\ARGONNE_11\CFF-B28A-P46d.005 | B28A Pressure Study [~11psi] Cycle Life 15wt.%nSi-Gr [LN3107-70-3&4] vs. NCM 523 [LN3107-77-3&4] Gen2 (A49) + 10wt.%FEC [LN3107-150] CFF-Cycle Life_RPT5C_4p1a 3.0 to 4.1V at 30°C 0.350 Ah C-rate 2.773g of NMC532 per pouch cell | CFF-Cycle Life_RPT5C_4p1a.000C/20 then 47 cycles at C/2 HPPC with 5C Disch. Pulse 3.75C Chrg 3.0-4.1V | 255
3317 | ARGONNE_11_CFF-B28A-P47a.006 | CFF | B28A | 47 | P47a | 02/02/2018 12:00:55 | 0 | 5 | 13228.6183 | 0.49573966 | 1.830999 | 0.0410467689 | 0 | 4.10009918 | 02/02/2018 | C:\Data\MIMS\Backup\ARGONNE_11\CFF-B28A-P47a.006 | B28A Pressure Study [~11psi] Formation 15wt.%nSi-Gr [LN3107-70-3&4] vs. NCM 523 [LN3107-77-3&4] Gen2 (A49) + 10wt.%FEC [LN3107-151] CFF-FORM-1p5hold-4p1b 3.0 to 4.1V at 30°C 2.773g of NMC532 per pouch cell | CFF-FORM-1p5hold-4p1b.000Formation 1.5V tap and hold 15min C/20 x 2 C/10 x 3 3.0-4.1V | 5
3318 | ARGONNE_11_CFF-B28A-P47b.006 | CFF | B28A | 47 | P47b | 02/19/2018 10:42:51 | 5 | 22 | 13091.0087 | 0.4057493863 | 1.482083 | 0.7517357137 | 2.9999237 | 4.10193027 | 02/19/2018 | C:\Data\MIMS\Backup\ARGONNE_11\CFF-B28A-P47b.006 | B28A Pressure Study [~11psi] Rate Study 15wt.%nSi-Gr [LN3107-70-3&4] vs. NCM 523 [LN3107-77-3&4] Gen2 (A49) + 10wt.%FEC [LN3107-150] CFF-Rate-4p1Vc 3.0 to 4.1V at 30°C 2.773g of NMC532 per pouch cell | CFF-Rate-4p1Vc.000Rate Capability Test at 0.05C 0.1C 0.2C 0.5C 1C 2C; 3.0V to 4.1V | 17
3319 | ARGONNE_11_CFF-B28A-P47c.006 | CFF | B28A | 47 | P47c | 03/01/2018 12:10:57 | 23 | 24 | 856.2188 | 0.3524414901 | 1.317315 | 1.752193 | 2.87968261 | 4.13626307 | 03/01/2018 | C:\Data\MIMS\Backup\ARGONNE_11\CFF-B28A-P47c.006 | B28A Pressure Study [~11psi] HPPC 15wt.%nSi-Gr [LN3107-70-3&4] vs. NCM 523 [LN3107-77-3&4] Gen2 (A49) + 10wt.%FEC [LN3107-150] CFF-HPPC-5C-4p1c 3.0 to 4.1V at 30°C 0.350 Ah C-rate 2.773g of NMC532 per pouch cell | CFF-HPPC-5C-4p1c.000HPPC with 5C Disch. Pulse 3.75C Chrg 3.0-4.1V | 1
3320 | ARGONNE_11_CFF-B28A-P47d.006 | CFF | B28A | 47 | P47d | 03/02/2018 10:01:04 | 24 | 279 | 62623.0592 | 0.3887551231 | 1.42139 | 1.752117 | 2.49729152 | 4.16922255 | 03/02/2018 | C:\Data\MIMS\Backup\ARGONNE_11\CFF-B28A-P47d.006 | B28A Pressure Study [~11psi] Cycle Life 15wt.%nSi-Gr [LN3107-70-3&4] vs. NCM 523 [LN3107-77-3&4] Gen2 (A49) + 10wt.%FEC [LN3107-150] CFF-Cycle Life_RPT5C_4p1a 3.0 to 4.1V at 30°C 0.350 Ah C-rate 2.773g of NMC532 per pouch cell | CFF-Cycle Life_RPT5C_4p1a.000C/20 then 47 cycles at C/2 HPPC with 5C Disch. Pulse 3.75C Chrg 3.0-4.1V | 255
3321 | ARGONNE_11_CFF-B28A-P48a.007 | CFF | B28A | 48 | P48a | 02/02/2018 12:01:18 | 0 | 5 | 13207.0702 | 0.4944247242 | 1.826545819 | 0.0415045396 | 0 | 4.09994659 | 02/02/2018 | C:\Data\MIMS\Backup\ARGONNE_11\CFF-B28A-P48a.007 | B28A Pressure Study [~11psi] Formation 15wt.%nSi-Gr [LN3107-70-3&4] vs. NCM 523 [LN3107-77-3&4] Gen2 (A49) + 10wt.%FEC [LN3107-151] CFF-FORM-1p5hold-4p1b 3.0 to 4.1V at 30°C 2.773g of NMC532 per pouch cell | CFF-FORM-1p5hold-4p1b.000Formation 1.5V tap and hold 15min C/20 x 2 C/10 x 3 3.0-4.1V | 5
3322 | ARGONNE_11_CFF-B28A-P48b.007 | CFF | B28A | 48 | P48b | 02/19/2018 10:43:20 | 5 | 22 | 13071.7007 | 0.4048962919 | 1.478883 | 0.7524223697 | 2.9999237 | 4.10208286 | 02/19/2018 | C:\Data\MIMS\Backup\ARGONNE_11\CFF-B28A-P48b.007 | B28A Pressure Study [~11psi] Rate Study 15wt.%nSi-Gr [LN3107-70-3&4] vs. NCM 523 [LN3107-77-3&4] Gen2 (A49) + 10wt.%FEC [LN3107-150] CFF-Rate-4p1Vc 3.0 to 4.1V at 30°C 2.773g of NMC532 per pouch cell | CFF-Rate-4p1Vc.000Rate Capability Test at 0.05C 0.1C 0.2C 0.5C 1C 2C; 3.0V to 4.1V | 17
3323 | ARGONNE_11_CFF-B28A-P48c.007 | CFF | B28A | 48 | P48c | 03/01/2018 12:11:25 | 23 | 24 | 855.7393 | 0.3528332788 | 1.317028 | 1.750134 | 2.90913252 | 4.11795224 | 03/01/2018 | C:\Data\MIMS\Backup\ARGONNE_11\CFF-B28A-P48c.007 | B28A Pressure Study [~11psi] HPPC 15wt.%nSi-Gr [LN3107-70-3&4] vs. NCM 523 [LN3107-77-3&4] Gen2 (A49) + 10wt.%FEC [LN3107-150] CFF-HPPC-5C-4p1c 3.0 to 4.1V at 30°C 0.350 Ah C-rate 2.773g of NMC532 per pouch cell | CFF-HPPC-5C-4p1c.000HPPC with 5C Disch. Pulse 3.75C Chrg 3.0-4.1V | 1
3324 | ARGONNE_11_CFF-B28A-P48d.007 | CFF | B28A | 48 | P48d | 03/02/2018 10:01:30 | 24 | 279 | 62679.2657 | 0.3880263504 | 1.418678 | 1.750668 | 2.49637598 | 4.14785992 | 03/02/2018 | C:\Data\MIMS\Backup\ARGONNE_11\CFF-B28A-P48d.007 | B28A Pressure Study [~11psi] Cycle Life 15wt.%nSi-Gr [LN3107-70-3&4] vs. NCM 523 [LN3107-77-3&4] Gen2 (A49) + 10wt.%FEC [LN3107-150] CFF-Cycle Life_RPT5C_4p1a 3.0 to 4.1V at 30°C 0.350 Ah C-rate 2.773g of NMC532 per pouch cell | CFF-Cycle Life_RPT5C_4p1a.000C/20 then 47 cycles at C/2 HPPC with 5C Disch. Pulse 3.75C Chrg 3.0-4.1V | 255
3325 | ARGONNE_11_CFF-B28A-P49a.008 | CFF | B28A | 49 | P49a | 02/02/2018 12:01:42 | 0 | 5 | 13142.815 | 0.4907885434 | 1.813574 | 0.0415045396 | 0 | 4.10009918 | 02/02/2018 | C:\Data\MIMS\Backup\ARGONNE_11\CFF-B28A-P49a.008 | B28A Pressure Study [~11psi] Formation 15wt.%nSi-Gr [LN3107-70-3&4] vs. NCM 523 [LN3107-77-3&4] Gen2 (A49) + 10wt.%FEC [LN3107-151] CFF-FORM-1p5hold-4p1b 3.0 to 4.1V at 30°C 2.773g of NMC532 per pouch cell | CFF-FORM-1p5hold-4p1b.000Formation 1.5V tap and hold 15min C/20 x 2 C/10 x 3 3.0-4.1V | 5
3326 | ARGONNE_11_CFF-B28A-P49b.008 | CFF | B28A | 49 | P49b | 02/19/2018 10:43:49 | 5 | 22 | 12979.1673 | 0.4022156475 | 1.469015 | 0.7522697795 | 2.9999237 | 4.10193027 | 02/19/2018 | C:\Data\MIMS\Backup\ARGONNE_11\CFF-B28A-P49b.008 | B28A Pressure Study [~11psi] Rate Study 15wt.%nSi-Gr [LN3107-70-3&4] vs. NCM 523 [LN3107-77-3&4] Gen2 (A49) + 10wt.%FEC [LN3107-150] CFF-Rate-4p1Vc 3.0 to 4.1V at 30°C 2.773g of NMC532 per pouch cell | CFF-Rate-4p1Vc.000Rate Capability Test at 0.05C 0.1C 0.2C 0.5C 1C 2C; 3.0V to 4.1V | 17
3327 | ARGONNE_11_CFF-B28A-P49c.008 | CFF | B28A | 49 | P49c | 03/01/2018 12:11:54 | 23 | 24 | 855.4685 | 0.349753104 | 1.306699 | 1.751049 | 2.87235828 | 4.12863355 | 03/01/2018 | C:\Data\MIMS\Backup\ARGONNE_11\CFF-B28A-P49c.008 | B28A Pressure Study [~11psi] HPPC 15wt.%nSi-Gr [LN3107-70-3&4] vs. NCM 523 [LN3107-77-3&4] Gen2 (A49) + 10wt.%FEC [LN3107-150] CFF-HPPC-5C-4p1c 3.0 to 4.1V at 30°C 0.350 Ah C-rate 2.773g of NMC532 per pouch cell | CFF-HPPC-5C-4p1c.000HPPC with 5C Disch. Pulse 3.75C Chrg 3.0-4.1V | 1
3328 | ARGONNE_11_CFF-B28A-P49d.008 | CFF | B28A | 49 | P49d | 03/02/2018 10:01:56 | 24 | 279 | 62050.2335 | 0.3857560137 | 1.410193 | 1.751278 | 2.49729152 | 4.20004578 | 03/02/2018 | C:\Data\MIMS\Backup\ARGONNE_11\CFF-B28A-P49d.008 | B28A Pressure Study [~11psi] Cycle Life 15wt.%nSi-Gr [LN3107-70-3&4] vs. NCM 523 [LN3107-77-3&4] Gen2 (A49) + 10wt.%FEC [LN3107-150] CFF-Cycle Life_RPT5C_4p1a 3.0 to 4.1V at 30°C 0.350 Ah C-rate 2.773g of NMC532 per pouch cell | CFF-Cycle Life_RPT5C_4p1a.000C/20 then 47 cycles at C/2 HPPC with 5C Disch. Pulse 3.75C Chrg 3.0-4.1V | 255
3329 | ARGONNE_11_CFF-B28A-P4a.052 | CFF | B28A | 4 | P4a | 06/22/2017 11:45:33 | 0 | 7 | 15447.5785 | 0.4898578743 | 1.820573 | 0.0413519493 | 0 | 4.10009918 | 06/22/2017 | C:\Data\MIMS\Backup\ARGONNE_11\CFF-B28A-P4a.052 | B28A for NREL Formation 15wt.%nSi-Gr [LN3107-70-3&4] vs. NCM 523 [LN3107-77-3&4] Gen2 (A49) + 10wt.%FEC [LN3107-35] CFF-FORM-1p5hold-4p1a 3.0 to 4.1V at 30°C 2.773g of NMC532 per pouch cell | CFF-FORM-1p5hold-4p1a.000Formation 1.5V tap and hold 15min C/20 x 2 C/10 x 5 3.0-4.1V | 7
3330 | ARGONNE_11_CFF-B28A-P5a.053 | CFF | B28A | 5 | P5a | 06/22/2017 11:46:12 | 0 | 7 | 15502.9385 | 0.4898693164 | 1.820167586 | 0.0423437858 | 0 | 4.10009918 | 06/22/2017 | C:\Data\MIMS\Backup\ARGONNE_11\CFF-B28A-P5a.053 | B28A for NREL Formation 15wt.%nSi-Gr [LN3107-70-3&4] vs. NCM 523 [LN3107-77-3&4] Gen2 (A49) + 10wt.%FEC [LN3107-35] CFF-FORM-1p5hold-4p1a 3.0 to 4.1V at 30°C 2.773g of NMC532 per pouch cell | CFF-FORM-1p5hold-4p1a.000Formation 1.5V tap and hold 15min C/20 x 2 C/10 x 5 3.0-4.1V | 7
3331 | ARGONNE_11_CFF-B28A-P6a.054 | CFF | B28A | 6 | P6a | 06/22/2017 11:46:40 | 0 | 7 | 15492.0457 | 0.490432452 | 1.826503 | 0.0416571298 | 0 | 4.09994659 | 06/22/2017 | C:\Data\MIMS\Backup\ARGONNE_11\CFF-B28A-P6a.054 | B28A for NREL Formation 15wt.%nSi-Gr [LN3107-70-3&4] vs. NCM 523 [LN3107-77-3&4] Gen2 (A49) + 10wt.%FEC [LN3107-35] CFF-FORM-1p5hold-4p1a 3.0 to 4.1V at 30°C 2.773g of NMC532 per pouch cell | CFF-FORM-1p5hold-4p1a.000Formation 1.5V tap and hold 15min C/20 x 2 C/10 x 5 3.0-4.1V | 7
3332 | ARGONNE_11_CFF-B28A-P7a.055 | CFF | B28A | 7 | P7a | 06/22/2017 11:47:08 | 0 | 7 | 15456.8533 | 0.488414985 | 1.815578 | 0.0410467689 | 0 | 4.09994659 | 06/22/2017 | C:\Data\MIMS\Backup\ARGONNE_11\CFF-B28A-P7a.055 | B28A for NREL Formation 15wt.%nSi-Gr [LN3107-70-3&4] vs. NCM 523 [LN3107-77-3&4] Gen2 (A49) + 10wt.%FEC [LN3107-35] CFF-FORM-1p5hold-4p1a 3.0 to 4.1V at 30°C 2.773g of NMC532 per pouch cell | CFF-FORM-1p5hold-4p1a.000Formation 1.5V tap and hold 15min C/20 x 2 C/10 x 5 3.0-4.1V | 7
3333 | ARGONNE_11_CFF-B28A-P8a.056 | CFF | B28A | 8 | P8a | 06/22/2017 11:47:34 | 0 | 7 | 15422.7522 | 0.4872003108 | 1.811742 | 0.0411993591 | 0 | 4.10009918 | 06/22/2017 | C:\Data\MIMS\Backup\ARGONNE_11\CFF-B28A-P8a.056 | B28A for NREL Formation 15wt.%nSi-Gr [LN3107-70-3&4] vs. NCM 523 [LN3107-77-3&4] Gen2 (A49) + 10wt.%FEC [LN3107-35] CFF-FORM-1p5hold-4p1a 3.0 to 4.1V at 30°C 2.773g of NMC532 per pouch cell | CFF-FORM-1p5hold-4p1a.000Formation 1.5V tap and hold 15min C/20 x 2 C/10 x 5 3.0-4.1V | 7
3334 | ARGONNE_11_CFF-B28B-P10a.010 | CFF | B28B | 10 | P10a | 02/02/2018 12:03:15 | 0 | 6 | 9218.938 | 0.4868790415 | 1.78316 | 0.1345845731 | 0 | 4.10040436 | 02/02/2018 | C:\Data\MIMS\Backup\ARGONNE_11\CFF-B28B-P10a.010 | B28B Pressure Study [~0.5psi] Formation MagE3 [LN3107-78-3&4] vs. NCM 523 [LN3107-77-3&4] Gen2 (A49) + 10wt.%FEC [LN3107-151] CFF-FORM-1p5hold-4p1c 3.0 to 4.1V at 30°C 2.773g of NMC532 per pouch cell | CFF-FORM-1p5hold-4p1c.000Formation 1.5V tap and hold 15min C/10 x 3 C/3 x 3 3.0-4.1V | 6
3335 | ARGONNE_11_CFF-B28B-P10b.010 | CFF | B28B | 10 | P10b | 02/19/2018 10:45:00 | 6 | 23 | 13322.9053 | 0.4151978033 | 1.538292 | 0.7508964675 | 2.9999237 | 4.10177768 | 02/19/2018 | C:\Data\MIMS\Backup\ARGONNE_11\CFF-B28B-P10b.010 | B28B Pressure Study [~0.5psi] Rate Study MagE3 [LN3107-78-3&4] vs. NCM 523 [LN3107-77-3&4] Gen2 (A49) + 10wt.%FEC [LN3107-150] CFF-Rate-4p1Vc 3.0 to 4.1V at 30°C 2.773g of NMC532 per pouch cell | CFF-Rate-4p1Vc.000Rate Capability Test at 0.05C 0.1C 0.2C 0.5C 1C 2C; 3.0V to 4.1V | 17
3336 | ARGONNE_11_CFF-B28B-P10c.010 | CFF | B28B | 10 | P10c | 03/01/2018 12:13:11 | 24 | 25 | 859.656 | 0.3632552206 | 1.381828 | 1.751125 | 2.9999237 | 4.14145113 | 03/01/2018 | C:\Data\MIMS\Backup\ARGONNE_11\CFF-B28B-P10c.010 | B28B Pressure Study [~0.5psi] HPPC MagE3 [LN3107-78-3&4] vs. NCM 523 [LN3107-77-3&4] Gen2 (A49) + 10wt.%FEC [LN3107-150] CFF-HPPC-5C-4p1c 3.0 to 4.1V at 30°C 0.350 Ah C-rate 2.773g of NMC532 per pouch cell | CFF-HPPC-5C-4p1c.000HPPC with 5C Disch. Pulse 3.75C Chrg 3.0-4.1V | 1
3337 | ARGONNE_11_CFF-B28B-P10d.010 | CFF | B28B | 10 | P10d | 03/02/2018 10:03:36 | 25 | 280 | 96418.1143 | 0.40804748 | 1.51216 | 1.751278 | 2.87968261 | 4.1997406 | 03/02/2018 | C:\Data\MIMS\Backup\ARGONNE_11\CFF-B28B-P10d.010 | B28B Pressure Study [~0.5psi] Cycle Life MagE3 [LN3107-78-3&4] vs. NCM 523 [LN3107-77-3&4] Gen2 (A49) + 10wt.%FEC [LN3107-150] CFF-Cycle Life_RPT5C_4p1a 3.0 to 4.1V at 30°C 0.350 Ah C-rate 2.773g of NMC532 per pouch cell | CFF-Cycle Life_RPT5C_4p1a.000C/20 then 47 cycles at C/2 HPPC with 5C Disch. Pulse 3.75C Chrg 3.0-4.1V | 255
3338 | ARGONNE_11_CFF-B28B-P10e.010 | CFF | B28B | 10 | P10e | 05/09/2018 09:17:46 | 280 | 535 | 93763.8398 | 0.3890675743 | 1.44129 | 1.751507 | 2.78278782 | 4.20004578 | 05/09/2018 | C:\Data\MIMS\Backup\ARGONNE_11\CFF-B28B-P10e.010 | B28B Pressure Study [~0.5psi] Cycle Life MagE3 [LN3107-78-3&4] vs. NCM 523 [LN3107-77-3&4] Gen2 (A49) + 10wt.%FEC [LN3107-150] CFF-Cycle Life_RPT5C_4p1a 3.0 to 4.1V at 30°C 0.350 Ah C-rate 2.773g of NMC532 per pouch cell | CFF-Cycle Life_RPT5C_4p1a.000C/20 then 47 cycles at C/2 HPPC with 5C Disch. Pulse 3.75C Chrg 3.0-4.1V | 255
3339 | ARGONNE_11_CFF-B28B-P10f.010 | CFF | B28B | 10 | P10f | 07/23/2018 17:11:48 | 535 | 790 | 90994.3342 | 0.3773766737 | 1.398222591 | 1.751431 | 2.77180133 | 4.20004578 | 07/23/2018 | C:\Data\MIMS\Backup\ARGONNE_11\CFF-B28B-P10f.010 | B28B Pressure Study [~0.5psi] Cycle Life MagE3 [LN3107-78-3&4] vs. NCM 523 [LN3107-77-3&4] Gen2 (A49) + 10wt.%FEC [LN3107-150] CFF-Cycle Life_RPT5C_4p1a 3.0 to 4.1V at 30°C 0.350 Ah C-rate 2.773g of NMC532 per pouch cell | CFF-Cycle Life_RPT5C_4p1a.000C/20 then 47 cycles at C/2 HPPC with 5C Disch. Pulse 3.75C Chrg 3.0-4.1V | 255
3340 | ARGONNE_11_CFF-B28B-P10g.010 | CFF | B28B | 10 | P10g | 10/10/2018 08:58:14 | 791 | 1046 | 88406.9425 | 0.364619053 | 1.35127 | 1.751431 | 2.74402991 | 4.20004578 | 10/10/2018 | C:\Data\MIMS\Backup\ARGONNE_11\CFF-B28B-P10g.010 | B28B Pressure Study [~0.5psi] Cycle Life MagE3 [LN3107-78-3&4] vs. NCM 523 [LN3107-77-3&4] Gen2 (A49) + 10wt.%FEC [LN3107-150] CFF-Cycle Life_RPT5C_4p1a 3.0 to 4.1V at 30°C 0.350 Ah C-rate 2.773g of NMC532 per pouch cell | CFF-Cycle Life_RPT5C_4p1a.000C/20 then 47 cycles at C/2 HPPC with 5C Disch. Pulse 3.75C Chrg 3.0-4.1V | 255
3341 | ARGONNE_11_CFF-B28B-P10h.010 | CFF | B28B | 10 | P10h | 12/13/2018 10:22:09 | 1047 | 1302 | 86139.9875 | 0.3544562015 | 1.314378 | 1.751507 | 2.61264973 | 4.20004578 | 12/13/2018 | C:\Data\MIMS\Backup\ARGONNE_11\CFF-B28B-P10h.010 | B28B Pressure Study [~0.5psi] Cycle Life MagE3 [LN3107-78-3&4] vs. NCM 523 [LN3107-77-3&4] Gen2 (A49) + 10wt.%FEC [LN3107-150] CFF-Cycle Life_RPT5C_4p1a 3.0 to 4.1V at 30°C 0.350 Ah C-rate 2.773g of NMC532 per pouch cell | CFF-Cycle Life_RPT5C_4p1a.000C/20 then 47 cycles at C/2 HPPC with 5C Disch. Pulse 3.75C Chrg 3.0-4.1V | 255
3342 | ARGONNE_11_CFF-B28B-P10i.010 | CFF | B28B | 10 | P10i | 03/07/2019 08:50:33 | 1303 | 1558 | 84068.2395 | 0.3457016666 | 1.283297365 | 1.751659 | 2.53406577 | 4.20004578 | 03/07/2019 | C:\Data\MIMS\Backup\ARGONNE_11\CFF-B28B-P10i.010 | B28B Pressure Study [~0.5psi] Cycle Life MagE3 [LN3107-78-3&4] vs. NCM 523 [LN3107-77-3&4] Gen2 (A49) + 10wt.%FEC [LN3107-150] CFF-Cycle Life_RPT5C_4p1a 3.0 to 4.1V at 30°C 0.350 Ah C-rate 2.773g of NMC532 per pouch cell | CFF-Cycle Life_RPT5C_4p1a.000C/20 then 47 cycles at C/2 HPPC with 5C Disch. Pulse 3.75C Chrg 3.0-4.1V | 255
3343 | ARGONNE_11_CFF-B28B-P10j.010 | CFF | B28B | 10 | P10j | 05/07/2019 16:18:28 | 1559 | 1814 | 82172.7125 | 0.337186998 | 1.251645 | 1.751507 | 2.52323186 | 4.20004578 | 05/07/2019 | C:\Data\MIMS\Backup\ARGONNE_11\CFF-B28B-P10j.010 | B28B Pressure Study [~0.5psi] Cycle Life MagE3 [LN3107-78-3&4] vs. NCM 523 [LN3107-77-3&4] Gen2 (A49) + 10wt.%FEC [LN3107-150] CFF-Cycle Life_RPT5C_4p1a 3.0 to 4.1V at 30°C 0.350 Ah C-rate 2.773g of NMC532 per pouch cell | CFF-Cycle Life_RPT5C_4p1a.000C/20 then 47 cycles at C/2 HPPC with 5C Disch. Pulse 3.75C Chrg 3.0-4.1V | 255
3344 | ARGONNE_11_CFF-B28B-P10k.010 | CFF | B28B | 10 | P10k | 07/09/2019 14:38:48 | 1814 | 2069 | 80494.158 | 0.3299679225 | 1.225649 | 1.751888304 | 2.50003815 | 4.20004578 | 07/09/2019 | C:\Data\MIMS\Backup\ARGONNE_11\CFF-B28B-P10k.010 | B28B Pressure Study [~0.5psi] Cycle Life MagE3 [LN3107-78-3&4] vs. NCM 523 [LN3107-77-3&4] Gen2 (A49) + 10wt.%FEC [LN3107-150] CFF-Cycle Life_RPT5C_4p1a 3.0 to 4.1V at 30°C 0.350 Ah C-rate 2.773g of NMC532 per pouch cell | CFF-Cycle Life_RPT5C_4p1a.000C/20 then 47 cycles at C/2 HPPC with 5C Disch. Pulse 3.75C Chrg 3.0-4.1V | 255
3345 | ARGONNE_11_CFF-B28B-P10l.066 | CFF | B28B | 10 | P10l | 10/30/2019 14:24:44 | 2069 | 2324 | 79861.0628 | 0.3261733971 | 1.21181 | 1.752193 | 2.49958038 | 4.18631266 | 10/30/2019 | D:\Data\MIMS\Backup\ARGONNE_11\CFF-B28B-P10l.066 | B28B Pressure Study [~0.5psi] Cycle Life MagE3 [LN3107-78-3&4] vs. NCM 523 [LN3107-77-3&4] Gen2 (A49) + 10wt.%FEC [LN3107-150] CFF-Cycle Life_RPT5C_4p1a 3.0 to 4.1V at 45°C 0.350 Ah C-rate 2.773g of NMC532 per pouch cell | CFF-Cycle Life_RPT5C_4p1a.000C/20 then 47 cycles at C/2 HPPC with 5C Disch. Pulse 3.75C Chrg 3.0-4.1V | 255
3346 | ARGONNE_11_CFF-B28B-P11a.011 | CFF | B28B | 11 | P11a | 02/02/2018 12:03:39 | 0 | 6 | 9201.901 | 0.4860614045 | 1.77963 | 0.1342030976 | 0 | 4.10009918 | 02/02/2018 | C:\Data\MIMS\Backup\ARGONNE_11\CFF-B28B-P11a.011 | B28B Pressure Study [~0.5psi] Formation MagE3 [LN3107-78-3&4] vs. NCM 523 [LN3107-77-3&4] Gen2 (A49) + 10wt.%FEC [LN3107-151] CFF-FORM-1p5hold-4p1c 3.0 to 4.1V at 30°C 2.773g of NMC532 per pouch cell | CFF-FORM-1p5hold-4p1c.000Formation 1.5V tap and hold 15min C/10 x 3 C/3 x 3 3.0-4.1V | 6
3347 | ARGONNE_11_CFF-B28B-P11b.011 | CFF | B28B | 11 | P11b | 02/19/2018 10:45:26 | 6 | 23 | 13298.1515 | 0.4137335681 | 1.532669 | 0.7508201724 | 2.9999237 | 4.10193027 | 02/19/2018 | C:\Data\MIMS\Backup\ARGONNE_11\CFF-B28B-P11b.011 | B28B Pressure Study [~0.5psi] Rate Study MagE3 [LN3107-78-3&4] vs. NCM 523 [LN3107-77-3&4] Gen2 (A49) + 10wt.%FEC [LN3107-150] CFF-Rate-4p1Vc 3.0 to 4.1V at 30°C 2.773g of NMC532 per pouch cell | CFF-Rate-4p1Vc.000Rate Capability Test at 0.05C 0.1C 0.2C 0.5C 1C 2C; 3.0V to 4.1V | 17
3348 | ARGONNE_11_CFF-B28B-P11c.011 | CFF | B28B | 11 | P11c | 03/01/2018 12:13:39 | 24 | 25 | 859.6295 | 0.3646851877 | 1.385630999 | 1.750514992 | 2.9999237 | 4.12573434 | 03/01/2018 | C:\Data\MIMS\Backup\ARGONNE_11\CFF-B28B-P11c.011 | B28B Pressure Study [~0.5psi] HPPC MagE3 [LN3107-78-3&4] vs. NCM 523 [LN3107-77-3&4] Gen2 (A49) + 10wt.%FEC [LN3107-150] CFF-HPPC-5C-4p1c 3.0 to 4.1V at 30°C 0.350 Ah C-rate 2.773g of NMC532 per pouch cell | CFF-HPPC-5C-4p1c.000HPPC with 5C Disch. Pulse 3.75C Chrg 3.0-4.1V | 1
3349 | ARGONNE_11_CFF-B28B-P11d.011 | CFF | B28B | 11 | P11d | 03/02/2018 10:04:00 | 25 | 280 | 96708.892 | 0.4073826876 | 1.509246 | 1.751049 | 2.94956893 | 4.16433967 | 03/02/2018 | C:\Data\MIMS\Backup\ARGONNE_11\CFF-B28B-P11d.011 | B28B Pressure Study [~0.5psi] Cycle Life MagE3 [LN3107-78-3&4] vs. NCM 523 [LN3107-77-3&4] Gen2 (A49) + 10wt.%FEC [LN3107-150] CFF-Cycle Life_RPT5C_4p1a 3.0 to 4.1V at 30°C 0.350 Ah C-rate 2.773g of NMC532 per pouch cell | CFF-Cycle Life_RPT5C_4p1a.000C/20 then 47 cycles at C/2 HPPC with 5C Disch. Pulse 3.75C Chrg 3.0-4.1V | 255
3350 | ARGONNE_11_CFF-B28B-P11e.011 | CFF | B28B | 11 | P11e | 05/09/2018 09:18:12 | 280 | 535 | 94032.0432 | 0.387712484 | 1.435966 | 1.751278 | 2.88151369 | 4.18890669 | 05/09/2018 | C:\Data\MIMS\Backup\ARGONNE_11\CFF-B28B-P11e.011 | B28B Pressure Study [~0.5psi] Cycle Life MagE3 [LN3107-78-3&4] vs. NCM 523 [LN3107-77-3&4] Gen2 (A49) + 10wt.%FEC [LN3107-150] CFF-Cycle Life_RPT5C_4p1a 3.0 to 4.1V at 30°C 0.350 Ah C-rate 2.773g of NMC532 per pouch cell | CFF-Cycle Life_RPT5C_4p1a.000C/20 then 47 cycles at C/2 HPPC with 5C Disch. Pulse 3.75C Chrg 3.0-4.1V | 255
3351 | ARGONNE_11_CFF-B28B-P11f.011 | CFF | B28B | 11 | P11f | 07/23/2018 17:12:17 | 535 | 790 | 91326.2732 | 0.3761701556 | 1.393557 | 1.751583 | 2.84855421 | 4.19592584 | 07/23/2018 | C:\Data\MIMS\Backup\ARGONNE_11\CFF-B28B-P11f.011 | B28B Pressure Study [~0.5psi] Cycle Life MagE3 [LN3107-78-3&4] vs. NCM 523 [LN3107-77-3&4] Gen2 (A49) + 10wt.%FEC [LN3107-150] CFF-Cycle Life_RPT5C_4p1a 3.0 to 4.1V at 30°C 0.350 Ah C-rate 2.773g of NMC532 per pouch cell | CFF-Cycle Life_RPT5C_4p1a.000C/20 then 47 cycles at C/2 HPPC with 5C Disch. Pulse 3.75C Chrg 3.0-4.1V | 255
3352 | ARGONNE_11_CFF-B28B-P11g.011 | CFF | B28B | 11 | P11g | 10/10/2018 08:58:46 | 791 | 1046 | 88539.2678 | 0.3637430108 | 1.347961 | 1.751049 | 2.77576867 | 4.19089036 | 10/10/2018 | C:\Data\MIMS\Backup\ARGONNE_11\CFF-B28B-P11g.011 | B28B Pressure Study [~0.5psi] Cycle Life MagE3 [LN3107-78-3&4] vs. NCM 523 [LN3107-77-3&4] Gen2 (A49) + 10wt.%FEC [LN3107-150] CFF-Cycle Life_RPT5C_4p1a 3.0 to 4.1V at 30°C 0.350 Ah C-rate 2.773g of NMC532 per pouch cell | CFF-Cycle Life_RPT5C_4p1a.000C/20 then 47 cycles at C/2 HPPC with 5C Disch. Pulse 3.75C Chrg 3.0-4.1V | 255
3353 | ARGONNE_11_CFF-B28B-P11h.011 | CFF | B28B | 11 | P11h | 12/13/2018 10:22:40 | 1047 | 1302 | 86337.2402 | 0.3537570866 | 1.311664 | 1.751354 | 2.65537499 | 4.19394217 | 12/13/2018 | C:\Data\MIMS\Backup\ARGONNE_11\CFF-B28B-P11h.011 | B28B Pressure Study [~0.5psi] Cycle Life MagE3 [LN3107-78-3&4] vs. NCM 523 [LN3107-77-3&4] Gen2 (A49) + 10wt.%FEC [LN3107-150] CFF-Cycle Life_RPT5C_4p1a 3.0 to 4.1V at 30°C 0.350 Ah C-rate 2.773g of NMC532 per pouch cell | CFF-Cycle Life_RPT5C_4p1a.000C/20 then 47 cycles at C/2 HPPC with 5C Disch. Pulse 3.75C Chrg 3.0-4.1V | 255
3354 | ARGONNE_11_CFF-B28B-P11i.011 | CFF | B28B | 11 | P11i | 03/07/2019 08:51:03 | 1303 | 1558 | 84242.9562 | 0.3452439589 | 1.281435 | 1.751583 | 2.53131914 | 4.19882506 | 03/07/2019 | C:\Data\MIMS\Backup\ARGONNE_11\CFF-B28B-P11i.011 | B28B Pressure Study [~0.5psi] Cycle Life MagE3 [LN3107-78-3&4] vs. NCM 523 [LN3107-77-3&4] Gen2 (A49) + 10wt.%FEC [LN3107-150] CFF-Cycle Life_RPT5C_4p1a 3.0 to 4.1V at 30°C 0.350 Ah C-rate 2.773g of NMC532 per pouch cell | CFF-Cycle Life_RPT5C_4p1a.000C/20 then 47 cycles at C/2 HPPC with 5C Disch. Pulse 3.75C Chrg 3.0-4.1V | 255
3355 | ARGONNE_11_CFF-B28B-P11j.011 | CFF | B28B | 11 | P11j | 05/07/2019 16:18:57 | 1559 | 1814 | 82353.9388 | 0.3369873627 | 1.250788 | 1.751431 | 2.52933547 | 4.20004578 | 05/07/2019 | C:\Data\MIMS\Backup\ARGONNE_11\CFF-B28B-P11j.011 | B28B Pressure Study [~0.5psi] Cycle Life MagE3 [LN3107-78-3&4] vs. NCM 523 [LN3107-77-3&4] Gen2 (A49) + 10wt.%FEC [LN3107-150] CFF-Cycle Life_RPT5C_4p1a 3.0 to 4.1V at 30°C 0.350 Ah C-rate 2.773g of NMC532 per pouch cell | CFF-Cycle Life_RPT5C_4p1a.000C/20 then 47 cycles at C/2 HPPC with 5C Disch. Pulse 3.75C Chrg 3.0-4.1V | 255
3356 | ARGONNE_11_CFF-B28B-P11k.011 | CFF | B28B | 11 | P11k | 07/09/2019 14:39:33 | 1814 | 2069 | 80660.5162 | 0.3298596784 | 1.225132 | 1.751431 | 2.50827802 | 4.20004578 | 07/09/2019 | C:\Data\MIMS\Backup\ARGONNE_11\CFF-B28B-P11k.011 | B28B Pressure Study [~0.5psi] Cycle Life MagE3 [LN3107-78-3&4] vs. NCM 523 [LN3107-77-3&4] Gen2 (A49) + 10wt.%FEC [LN3107-150] CFF-Cycle Life_RPT5C_4p1a 3.0 to 4.1V at 30°C 0.350 Ah C-rate 2.773g of NMC532 per pouch cell | CFF-Cycle Life_RPT5C_4p1a.000C/20 then 47 cycles at C/2 HPPC with 5C Disch. Pulse 3.75C Chrg 3.0-4.1V | 255
3357 | ARGONNE_11_CFF-B28B-P11l.067 | CFF | B28B | 11 | P11l | 10/30/2019 14:25:19 | 2069 | 2324 | 79645.7097 | 0.3263829665 | 1.212499894 | 1.752193 | 2.49988556 | 4.1934844 | 10/30/2019 | D:\Data\MIMS\Backup\ARGONNE_11\CFF-B28B-P11l.067 | B28B Pressure Study [~0.5psi] Cycle Life MagE3 [LN3107-78-3&4] vs. NCM 523 [LN3107-77-3&4] Gen2 (A49) + 10wt.%FEC [LN3107-150] CFF-Cycle Life_RPT5C_4p1x 3.0 to 4.1V at 45°C 0.350 Ah C-rate 2.773g of NMC532 per pouch cell | CFF-Cycle Life_RPT5C_4p1x.000C/20 then 47 cycles at C/2 HPPC (w/extra data) with 5C Disch. Pulse 3.75C Chrg 3.0-4.1V | 255
3358 | ARGONNE_11_CFF-B28B-P12a.012 | CFF | B28B | 12 | P12a | 02/02/2018 12:04:07 | 0 | 6 | 9240.204 | 0.4865262028 | 1.781566 | 0.1340505074 | 0 | 4.10086213 | 02/02/2018 | C:\Data\MIMS\Backup\ARGONNE_11\CFF-B28B-P12a.012 | B28B Pressure Study [~0.5psi] Formation MagE3 [LN3107-78-3&4] vs. NCM 523 [LN3107-77-3&4] Gen2 (A49) + 10wt.%FEC [LN3107-151] CFF-FORM-1p5hold-4p1c 3.0 to 4.1V at 30°C 2.773g of NMC532 per pouch cell | CFF-FORM-1p5hold-4p1c.000Formation 1.5V tap and hold 15min C/10 x 3 C/3 x 3 3.0-4.1V | 6
3359 | ARGONNE_11_CFF-B28B-P12b.012 | CFF | B28B | 12 | P12b | 02/19/2018 10:45:53 | 6 | 23 | 13358.3548 | 0.4156588727 | 1.539475 | 0.7512779431 | 2.9999237 | 4.10193027 | 02/19/2018 | C:\Data\MIMS\Backup\ARGONNE_11\CFF-B28B-P12b.012 | B28B Pressure Study [~0.5psi] Rate Study MagE3 [LN3107-78-3&4] vs. NCM 523 [LN3107-77-3&4] Gen2 (A49) + 10wt.%FEC [LN3107-150] CFF-Rate-4p1Vc 3.0 to 4.1V at 30°C 2.773g of NMC532 per pouch cell | CFF-Rate-4p1Vc.000Rate Capability Test at 0.05C 0.1C 0.2C 0.5C 1C 2C; 3.0V to 4.1V | 17
3360 | ARGONNE_11_CFF-B28B-P12c.012 | CFF | B28B | 12 | P12c | 03/01/2018 12:14:08 | 24 | 25 | 859.7175 | 0.3659019953 | 1.389833 | 1.752346 | 2.9999237 | 4.12542916 | 03/01/2018 | C:\Data\MIMS\Backup\ARGONNE_11\CFF-B28B-P12c.012 | B28B Pressure Study [~0.5psi] HPPC MagE3 [LN3107-78-3&4] vs. NCM 523 [LN3107-77-3&4] Gen2 (A49) + 10wt.%FEC [LN3107-150] CFF-HPPC-5C-4p1c 3.0 to 4.1V at 30°C 0.350 Ah C-rate 2.773g of NMC532 per pouch cell | CFF-HPPC-5C-4p1c.000HPPC with 5C Disch. Pulse 3.75C Chrg 3.0-4.1V | 1
3361 | ARGONNE_11_CFF-B28B-P12d.012 | CFF | B28B | 12 | P12d | 03/02/2018 10:04:26 | 25 | 280 | 97112.3118 | 0.4089433745 | 1.514861 | 1.752422 | 2.964065 | 4.16281376 | 03/02/2018 | C:\Data\MIMS\Backup\ARGONNE_11\CFF-B28B-P12d.012 | B28B Pressure Study [~0.5psi] Cycle Life MagE3 [LN3107-78-3&4] vs. NCM 523 [LN3107-77-3&4] Gen2 (A49) + 10wt.%FEC [LN3107-150] CFF-Cycle Life_RPT5C_4p1a 3.0 to 4.1V at 30°C 0.350 Ah C-rate 2.773g of NMC532 per pouch cell | CFF-Cycle Life_RPT5C_4p1a.000C/20 then 47 cycles at C/2 HPPC with 5C Disch. Pulse 3.75C Chrg 3.0-4.1V | 255
3362 | ARGONNE_11_CFF-B28B-P12e.012 | CFF | B28B | 12 | P12e | 05/09/2018 09:18:56 | 280 | 535 | 94405.8332 | 0.3886418603 | 1.439405 | 1.752346 | 2.91126879 | 4.18631266 | 05/09/2018 | C:\Data\MIMS\Backup\ARGONNE_11\CFF-B28B-P12e.012 | B28B Pressure Study [~0.5psi] Cycle Life MagE3 [LN3107-78-3&4] vs. NCM 523 [LN3107-77-3&4] Gen2 (A49) + 10wt.%FEC [LN3107-150] CFF-Cycle Life_RPT5C_4p1a 3.0 to 4.1V at 30°C 0.350 Ah C-rate 2.773g of NMC532 per pouch cell | CFF-Cycle Life_RPT5C_4p1a.000C/20 then 47 cycles at C/2 HPPC with 5C Disch. Pulse 3.75C Chrg 3.0-4.1V | 255
3363 | ARGONNE_11_CFF-B28B-P12f.012 | CFF | B28B | 12 | P12f | 07/23/2018 17:12:43 | 535 | 790 | 91626.8857 | 0.3779798222 | 1.399937 | 1.752422 | 2.83909361 | 4.19745174 | 07/23/2018 | C:\Data\MIMS\Backup\ARGONNE_11\CFF-B28B-P12f.012 | B28B Pressure Study [~0.5psi] Cycle Life MagE3 [LN3107-78-3&4] vs. NCM 523 [LN3107-77-3&4] Gen2 (A49) + 10wt.%FEC [LN3107-150] CFF-Cycle Life_RPT5C_4p1a 3.0 to 4.1V at 30°C 0.350 Ah C-rate 2.773g of NMC532 per pouch cell | CFF-Cycle Life_RPT5C_4p1a.000C/20 then 47 cycles at C/2 HPPC with 5C Disch. Pulse 3.75C Chrg 3.0-4.1V | 255
3364 | ARGONNE_11_CFF-B28B-P12g.012 | CFF | B28B | 12 | P12g | 10/10/2018 08:59:25 | 791 | 1046 | 88415.7135 | 0.3649236104 | 1.352203 | 1.752193 | 2.67689021 | 4.20004578 | 10/10/2018 | C:\Data\MIMS\Backup\ARGONNE_11\CFF-B28B-P12g.012 | B28B Pressure Study [~0.5psi] Cycle Life MagE3 [LN3107-78-3&4] vs. NCM 523 [LN3107-77-3&4] Gen2 (A49) + 10wt.%FEC [LN3107-150] CFF-Cycle Life_RPT5C_4p1a 3.0 to 4.1V at 30°C 0.350 Ah C-rate 2.773g of NMC532 per pouch cell | CFF-Cycle Life_RPT5C_4p1a.000C/20 then 47 cycles at C/2 HPPC with 5C Disch. Pulse 3.75C Chrg 3.0-4.1V | 255
3365 | ARGONNE_11_CFF-B28B-P12h.012 | CFF | B28B | 12 | P12h | 12/13/2018 10:23:13 | 1047 | 1302 | 86002.6065 | 0.3547991444 | 1.315592 | 1.752422 | 2.5584802 | 4.20111391 | 12/13/2018 | C:\Data\MIMS\Backup\ARGONNE_11\CFF-B28B-P12h.012 | B28B Pressure Study [~0.5psi] Cycle Life MagE3 [LN3107-78-3&4] vs. NCM 523 [LN3107-77-3&4] Gen2 (A49) + 10wt.%FEC [LN3107-150] CFF-Cycle Life_RPT5C_4p1a 3.0 to 4.1V at 30°C 0.350 Ah C-rate 2.773g of NMC532 per pouch cell | CFF-Cycle Life_RPT5C_4p1a.000C/20 then 47 cycles at C/2 HPPC with 5C Disch. Pulse 3.75C Chrg 3.0-4.1V | 255
3366 | ARGONNE_11_CFF-B28B-P12i.012 | CFF | B28B | 12 | P12i | 03/07/2019 08:51:40 | 1303 | 1558 | 84111.1173 | 0.3465917775 | 1.286369 | 1.752422 | 2.49988556 | 4.20141909 | 03/07/2019 | C:\Data\MIMS\Backup\ARGONNE_11\CFF-B28B-P12i.012 | B28B Pressure Study [~0.5psi] Cycle Life MagE3 [LN3107-78-3&4] vs. NCM 523 [LN3107-77-3&4] Gen2 (A49) + 10wt.%FEC [LN3107-150] CFF-Cycle Life_RPT5C_4p1a 3.0 to 4.1V at 30°C 0.350 Ah C-rate 2.773g of NMC532 per pouch cell | CFF-Cycle Life_RPT5C_4p1a.000C/20 then 47 cycles at C/2 HPPC with 5C Disch. Pulse 3.75C Chrg 3.0-4.1V | 255
3367 | ARGONNE_11_CFF-B28B-P12j.012 | CFF | B28B | 12 | P12j | 05/07/2019 16:19:31 | 1559 | 1814 | 82168.187 | 0.3379865853 | 1.254493 | 1.751278 | 2.49973297 | 4.20233463 | 05/07/2019 | C:\Data\MIMS\Backup\ARGONNE_11\CFF-B28B-P12j.012 | B28B Pressure Study [~0.5psi] Cycle Life MagE3 [LN3107-78-3&4] vs. NCM 523 [LN3107-77-3&4] Gen2 (A49) + 10wt.%FEC [LN3107-150] CFF-Cycle Life_RPT5C_4p1a 3.0 to 4.1V at 30°C 0.350 Ah C-rate 2.773g of NMC532 per pouch cell | CFF-Cycle Life_RPT5C_4p1a.000C/20 then 47 cycles at C/2 HPPC with 5C Disch. Pulse 3.75C Chrg 3.0-4.1V | 255
3368 | ARGONNE_11_CFF-B28B-P12k.012 | CFF | B28B | 12 | P12k | 07/09/2019 14:40:31 | 1814 | 2069 | 80603.7903 | 0.3310896574 | 1.229635 | 1.751354 | 2.49988556 | 4.20401312 | 07/09/2019 | C:\Data\MIMS\Backup\ARGONNE_11\CFF-B28B-P12k.012 | B28B Pressure Study [~0.5psi] Cycle Life MagE3 [LN3107-78-3&4] vs. NCM 523 [LN3107-77-3&4] Gen2 (A49) + 10wt.%FEC [LN3107-150] CFF-Cycle Life_RPT5C_4p1a 3.0 to 4.1V at 30°C 0.350 Ah C-rate 2.773g of NMC532 per pouch cell | CFF-Cycle Life_RPT5C_4p1a.000C/20 then 47 cycles at C/2 HPPC with 5C Disch. Pulse 3.75C Chrg 3.0-4.1V | 255
3369 | ARGONNE_11_CFF-B28B-P12l.068 | CFF | B28B | 12 | P12l | 10/30/2019 14:25:50 | 2069 | 2324 | 80280.2353 | 0.3278418521 | 1.217672 | 1.751431 | 2.49958038 | 4.18768597 | 10/30/2019 | D:\Data\MIMS\Backup\ARGONNE_11\CFF-B28B-P12l.068 | B28B Pressure Study [~0.5psi] Cycle Life MagE3 [LN3107-78-3&4] vs. NCM 523 [LN3107-77-3&4] Gen2 (A49) + 10wt.%FEC [LN3107-150] CFF-Cycle Life_RPT5C_4p1x 3.0 to 4.1V at 45°C 0.350 Ah C-rate 2.773g of NMC532 per pouch cell | CFF-Cycle Life_RPT5C_4p1x.000C/20 then 47 cycles at C/2 HPPC (w/extra data) with 5C Disch. Pulse 3.75C Chrg 3.0-4.1V | 255
3370 | ARGONNE_11_CFF-B28B-P13a.017 | CFF | B28B | 13 | P13a | 02/02/2018 12:04:54 | 0 | 6 | 9246.5927 | 0.4856907932 | 1.778632 | 0.1356527047 | 0 | 4.10070954 | 02/02/2018 | C:\Data\MIMS\Backup\ARGONNE_11\CFF-B28B-P13a.017 | B28B Pressure Study [~11psi] Formation MagE3 [LN3107-78-3&4] vs. NCM 523 [LN3107-77-3&4] Gen2 (A49) + 10wt.%FEC [LN3107-151] CFF-FORM-1p5hold-4p1c 3.0 to 4.1V at 30°C 2.773g of NMC532 per pouch cell | CFF-FORM-1p5hold-4p1c.000Formation 1.5V tap and hold 15min C/10 x 3 C/3 x 3 3.0-4.1V | 6
3371 | ARGONNE_11_CFF-B28B-P13b.017 | CFF | B28B | 13 | P13b | 02/19/2018 10:46:29 | 6 | 23 | 13316.64 | 0.4140159078 | 1.533329 | 0.7523460746 | 2.99977111 | 4.10193027 | 02/19/2018 | C:\Data\MIMS\Backup\ARGONNE_11\CFF-B28B-P13b.017 | B28B Pressure Study [~11psi] Rate Study MagE3 [LN3107-78-3&4] vs. NCM 523 [LN3107-77-3&4] Gen2 (A49) + 10wt.%FEC [LN3107-150] CFF-Rate-4p1Vc 3.0 to 4.1V at 30°C 2.773g of NMC532 per pouch cell | CFF-Rate-4p1Vc.000Rate Capability Test at 0.05C 0.1C 0.2C 0.5C 1C 2C; 3.0V to 4.1V | 17
3372 | ARGONNE_11_CFF-B28B-P13c.017 | CFF | B28B | 13 | P13c | 03/01/2018 12:14:51 | 24 | 24 | 0.5187 | 0.0030239724 | 0.0103663982 | 0.3523308156 | 3.41237507 | 3.47341115 | 03/01/2018 | C:\Data\MIMS\Backup\ARGONNE_11\CFF-B28B-P13c.017 | B28B Pressure Study [~0.5psi] HPPC MagE3 [LN3107-78-3&4] vs. NCM 523 [LN3107-77-3&4] Gen2 (A49) + 10wt.%FEC [LN3107-150] CFF-HPPC-5C-4p1c 3.0 to 4.1V at 30°C 0.350 Ah C-rate 2.773g of NMC532 per pouch cell | CFF-HPPC-5C-4p1c.000HPPC with 5C Disch. Pulse 3.75C Chrg 3.0-4.1V | 0
3373 | ARGONNE_11_CFF-B28B-P13cc.017 | CFF | B28B | 13 | P13cc | 03/01/2018 12:16:08 | 24 | 25 | 858.7813 | 0.3647444159 | 1.385094 | 1.752041 | 2.9999237 | 4.12146181 | 03/01/2018 | C:\Data\MIMS\Backup\ARGONNE_11\CFF-B28B-P13cc.017 | B28B Pressure Study [~11psi] HPPC MagE3 [LN3107-78-3&4] vs. NCM 523 [LN3107-77-3&4] Gen2 (A49) + 10wt.%FEC [LN3107-150] CFF-HPPC-5C-4p1c 3.0 to 4.1V at 30°C 0.350 Ah C-rate 2.773g of NMC532 per pouch cell | CFF-HPPC-5C-4p1c.000HPPC with 5C Disch. Pulse 3.75C Chrg 3.0-4.1V | 1
3374 | ARGONNE_11_CFF-B28B-P13d.017 | CFF | B28B | 13 | P13d | 03/02/2018 10:05:01 | 25 | 280 | 96016.5313 | 0.4070171481 | 1.507568 | 1.752422 | 2.96559091 | 4.16098268 | 03/02/2018 | C:\Data\MIMS\Backup\ARGONNE_11\CFF-B28B-P13d.017 | B28B Pressure Study [~11psi] Cycle Life MagE3 [LN3107-78-3&4] vs. NCM 523 [LN3107-77-3&4] Gen2 (A49) + 10wt.%FEC [LN3107-150] CFF-Cycle Life_RPT5C_4p1a 3.0 to 4.1V at 30°C 0.350 Ah C-rate 2.773g of NMC532 per pouch cell | CFF-Cycle Life_RPT5C_4p1a.000C/20 then 47 cycles at C/2 HPPC with 5C Disch. Pulse 3.75C Chrg 3.0-4.1V | 255
3375 | ARGONNE_11_CFF-B28B-P13e.017 | CFF | B28B | 13 | P13e | 05/09/2018 09:19:30 | 280 | 535 | 92821.476 | 0.3848119925 | 1.425828 | 1.752422 | 2.92591745 | 4.1684596 | 05/09/2018 | C:\Data\MIMS\Backup\ARGONNE_11\CFF-B28B-P13e.017 | B28B Pressure Study [~11psi] Cycle Life MagE3 [LN3107-78-3&4] vs. NCM 523 [LN3107-77-3&4] Gen2 (A49) + 10wt.%FEC [LN3107-150] CFF-Cycle Life_RPT5C_4p1a 3.0 to 4.1V at 30°C 0.350 Ah C-rate 2.773g of NMC532 per pouch cell | CFF-Cycle Life_RPT5C_4p1a.000C/20 then 47 cycles at C/2 HPPC with 5C Disch. Pulse 3.75C Chrg 3.0-4.1V | 255
3376 | ARGONNE_11_CFF-B28B-P13f.017 | CFF | B28B | 13 | P13f | 07/23/2018 17:13:35 | 535 | 790 | 90792.2843 | 0.3771247161 | 1.396942 | 1.752422 | 2.87159533 | 4.17425803 | 07/23/2018 | C:\Data\MIMS\Backup\ARGONNE_11\CFF-B28B-P13f.017 | B28B Pressure Study [~11psi] Cycle Life MagE3 [LN3107-78-3&4] vs. NCM 523 [LN3107-77-3&4] Gen2 (A49) + 10wt.%FEC [LN3107-150] CFF-Cycle Life_RPT5C_4p1a 3.0 to 4.1V at 30°C 0.350 Ah C-rate 2.773g of NMC532 per pouch cell | CFF-Cycle Life_RPT5C_4p1a.000C/20 then 47 cycles at C/2 HPPC with 5C Disch. Pulse 3.75C Chrg 3.0-4.1V | 255
3377 | ARGONNE_11_CFF-B28B-P13g.017 | CFF | B28B | 13 | P13g | 10/10/2018 09:00:18 | 791 | 1046 | 88101.1095 | 0.3653365483 | 1.353532 | 1.752422 | 2.79072251 | 4.17547875 | 10/10/2018 | C:\Data\MIMS\Backup\ARGONNE_11\CFF-B28B-P13g.017 | B28B Pressure Study [~11psi] Cycle Life MagE3 [LN3107-78-3&4] vs. NCM 523 [LN3107-77-3&4] Gen2 (A49) + 10wt.%FEC [LN3107-150] CFF-Cycle Life_RPT5C_4p1a 3.0 to 4.1V at 30°C 0.350 Ah C-rate 2.773g of NMC532 per pouch cell | CFF-Cycle Life_RPT5C_4p1a.000C/20 then 47 cycles at C/2 HPPC with 5C Disch. Pulse 3.75C Chrg 3.0-4.1V | 255
3378 | ARGONNE_11_CFF-B28B-P13h.017 | CFF | B28B | 13 | P13h | 12/13/2018 10:24:03 | 1047 | 1302 | 86027.9587 | 0.3561427913 | 1.320116 | 1.752422 | 2.6802472 | 4.18417639 | 12/13/2018 | C:\Data\MIMS\Backup\ARGONNE_11\CFF-B28B-P13h.017 | B28B Pressure Study [~11psi] Cycle Life MagE3 [LN3107-78-3&4] vs. NCM 523 [LN3107-77-3&4] Gen2 (A49) + 10wt.%FEC [LN3107-150] CFF-Cycle Life_RPT5C_4p1a 3.0 to 4.1V at 30°C 0.350 Ah C-rate 2.773g of NMC532 per pouch cell | CFF-Cycle Life_RPT5C_4p1a.000C/20 then 47 cycles at C/2 HPPC with 5C Disch. Pulse 3.75C Chrg 3.0-4.1V | 255
3379 | ARGONNE_11_CFF-B28B-P13i.017 | CFF | B28B | 13 | P13i | 03/07/2019 08:52:16 | 1303 | 1558 | 84264.3463 | 0.3481795373 | 1.291862 | 1.752422 | 2.58670939 | 4.19913024 | 03/07/2019 | C:\Data\MIMS\Backup\ARGONNE_11\CFF-B28B-P13i.017 | B28B Pressure Study [~11psi] Cycle Life MagE3 [LN3107-78-3&4] vs. NCM 523 [LN3107-77-3&4] Gen2 (A49) + 10wt.%FEC [LN3107-150] CFF-Cycle Life_RPT5C_4p1a 3.0 to 4.1V at 30°C 0.350 Ah C-rate 2.773g of NMC532 per pouch cell | CFF-Cycle Life_RPT5C_4p1a.000C/20 then 47 cycles at C/2 HPPC with 5C Disch. Pulse 3.75C Chrg 3.0-4.1V | 255
3380 | ARGONNE_11_CFF-B28B-P13j.017 | CFF | B28B | 13 | P13j | 05/07/2019 16:20:06 | 1559 | 1814 | 82566.2027 | 0.3402609187 | 1.262485 | 1.752422 | 2.58899825 | 4.19897765 | 05/07/2019 | C:\Data\MIMS\Backup\ARGONNE_11\CFF-B28B-P13j.017 | B28B Pressure Study [~11psi] Cycle Life MagE3 [LN3107-78-3&4] vs. NCM 523 [LN3107-77-3&4] Gen2 (A49) + 10wt.%FEC [LN3107-150] CFF-Cycle Life_RPT5C_4p1a 3.0 to 4.1V at 30°C 0.350 Ah C-rate 2.773g of NMC532 per pouch cell | CFF-Cycle Life_RPT5C_4p1a.000C/20 then 47 cycles at C/2 HPPC with 5C Disch. Pulse 3.75C Chrg 3.0-4.1V | 255
3381 | ARGONNE_11_CFF-B28B-P13k.017 | CFF | B28B | 13 | P13k | 07/09/2019 14:41:24 | 1814 | 2069 | 81113.5197 | 0.3338752771 | 1.239667 | 1.752422 | 2.56824598 | 4.20004578 | 07/09/2019 | C:\Data\MIMS\Backup\ARGONNE_11\CFF-B28B-P13k.017 | B28B Pressure Study [~0.5psi] Cycle Life MagE3 [LN3107-78-3&4] vs. NCM 523 [LN3107-77-3&4] Gen2 (A49) + 10wt.%FEC [LN3107-150] CFF-Cycle Life_RPT5C_4p1a 3.0 to 4.1V at 30°C 0.350 Ah C-rate 2.773g of NMC532 per pouch cell | CFF-Cycle Life_RPT5C_4p1a.000C/20 then 47 cycles at C/2 HPPC with 5C Disch. Pulse 3.75C Chrg 3.0-4.1V | 255
3382 | ARGONNE_11_CFF-B28B-P13l.069 | CFF | B28B | 13 | P13l | 10/30/2019 14:26:25 | 2069 | 2324 | 80575.5675 | 0.3296635805 | 1.224063137 | 1.752346 | 2.53376059 | 4.18432898 | 10/30/2019 | D:\Data\MIMS\Backup\ARGONNE_11\CFF-B28B-P13l.069 | B28B Pressure Study [~11psi] Cycle Life MagE3 [LN3107-78-3&4] vs. NCM 523 [LN3107-77-3&4] Gen2 (A49) + 10wt.%FEC [LN3107-150] CFF-Cycle Life_RPT5C_4p1a 3.0 to 4.1V at 45°C 0.350 Ah C-rate 2.773g of NMC532 per pouch cell | CFF-Cycle Life_RPT5C_4p1a.000C/20 then 47 cycles at C/2 HPPC with 5C Disch. Pulse 3.75C Chrg 3.0-4.1V | 255
3383 | ARGONNE_11_CFF-B28B-P14a.018 | CFF | B28B | 14 | P14a | 02/02/2018 12:05:25 | 0 | 6 | 9269.7532 | 0.4863677494 | 1.781395 | 0.1344319829 | 0 | 4.10009918 | 02/02/2018 | C:\Data\MIMS\Backup\ARGONNE_11\CFF-B28B-P14a.018 | B28B Pressure Study [~11psi] Formation MagE3 [LN3107-78-3&4] vs. NCM 523 [LN3107-77-3&4] Gen2 (A49) + 10wt.%FEC [LN3107-151] CFF-FORM-1p5hold-4p1c 3.0 to 4.1V at 30°C 2.773g of NMC532 per pouch cell | CFF-FORM-1p5hold-4p1c.000Formation 1.5V tap and hold 15min C/10 x 3 C/3 x 3 3.0-4.1V | 6
3384 | ARGONNE_11_CFF-B28B-P14b.018 | CFF | B28B | 14 | P14b | 02/19/2018 10:47:01 | 6 | 23 | 13372.4183 | 0.4162928135 | 1.541613 | 0.7515068284 | 2.9999237 | 4.10177768 | 02/19/2018 | C:\Data\MIMS\Backup\ARGONNE_11\CFF-B28B-P14b.018 | B28B Pressure Study [~11psi] Rate Study MagE3 [LN3107-78-3&4] vs. NCM 523 [LN3107-77-3&4] Gen2 (A49) + 10wt.%FEC [LN3107-150] CFF-Rate-4p1Vc 3.0 to 4.1V at 30°C 2.773g of NMC532 per pouch cell | CFF-Rate-4p1Vc.000Rate Capability Test at 0.05C 0.1C 0.2C 0.5C 1C 2C; 3.0V to 4.1V | 17
3385 | ARGONNE_11_CFF-B28B-P14c.018 | CFF | B28B | 14 | P14c | 03/01/2018 12:15:29 | 24 | 25 | 859.87 | 0.364234346 | 1.384457 | 1.751354 | 2.9999237 | 4.13122759 | 03/01/2018 | C:\Data\MIMS\Backup\ARGONNE_11\CFF-B28B-P14c.018 | B28B Pressure Study [~11psi] HPPC MagE3 [LN3107-78-3&4] vs. NCM 523 [LN3107-77-3&4] Gen2 (A49) + 10wt.%FEC [LN3107-150] CFF-HPPC-5C-4p1c 3.0 to 4.1V at 30°C 0.350 Ah C-rate 2.773g of NMC532 per pouch cell | CFF-HPPC-5C-4p1c.000HPPC with 5C Disch. Pulse 3.75C Chrg 3.0-4.1V | 1
3386 | ARGONNE_11_CFF-B28B-P14d.018 | CFF | B28B | 14 | P14d | 03/02/2018 10:05:27 | 25 | 280 | 96321.5643 | 0.4094138372 | 1.516423 | 1.751888304 | 2.8798352 | 4.20004578 | 03/02/2018 | C:\Data\MIMS\Backup\ARGONNE_11\CFF-B28B-P14d.018 | B28B Pressure Study [~11psi] Cycle Life MagE3 [LN3107-78-3&4] vs. NCM 523 [LN3107-77-3&4] Gen2 (A49) + 10wt.%FEC [LN3107-150] CFF-Cycle Life_RPT5C_4p1a 3.0 to 4.1V at 30°C 0.350 Ah C-rate 2.773g of NMC532 per pouch cell | CFF-Cycle Life_RPT5C_4p1a.000C/20 then 47 cycles at C/2 HPPC with 5C Disch. Pulse 3.75C Chrg 3.0-4.1V | 255
3387 | ARGONNE_11_CFF-B28B-P14e.018 | CFF | B28B | 14 | P14e | 05/09/2018 09:19:56 | 280 | 535 | 93071.4783 | 0.3871166639 | 1.43436 | 1.751812 | 2.82169833 | 4.20004578 | 05/09/2018 | C:\Data\MIMS\Backup\ARGONNE_11\CFF-B28B-P14e.018 | B28B Pressure Study [~11psi] Cycle Life MagE3 [LN3107-78-3&4] vs. NCM 523 [LN3107-77-3&4] Gen2 (A49) + 10wt.%FEC [LN3107-150] CFF-Cycle Life_RPT5C_4p1a 3.0 to 4.1V at 30°C 0.350 Ah C-rate 2.773g of NMC532 per pouch cell | CFF-Cycle Life_RPT5C_4p1a.000C/20 then 47 cycles at C/2 HPPC with 5C Disch. Pulse 3.75C Chrg 3.0-4.1V | 255
3388 | ARGONNE_11_CFF-B28B-P14f.018 | CFF | B28B | 14 | P14f | 07/23/2018 17:14:00 | 535 | 790 | 90949.4832 | 0.3783116754 | 1.401364 | 1.752041 | 2.76356146 | 4.20004578 | 07/23/2018 | C:\Data\MIMS\Backup\ARGONNE_11\CFF-B28B-P14f.018 | B28B Pressure Study [~11psi] Cycle Life MagE3 [LN3107-78-3&4] vs. NCM 523 [LN3107-77-3&4] Gen2 (A49) + 10wt.%FEC [LN3107-150] CFF-Cycle Life_RPT5C_4p1a 3.0 to 4.1V at 30°C 0.350 Ah C-rate 2.773g of NMC532 per pouch cell | CFF-Cycle Life_RPT5C_4p1a.000C/20 then 47 cycles at C/2 HPPC with 5C Disch. Pulse 3.75C Chrg 3.0-4.1V | 255
3389 | ARGONNE_11_CFF-B28B-P14g.018 | CFF | B28B | 14 | P14g | 10/10/2018 09:00:51 | 791 | 1046 | 88159.2798 | 0.3662777421 | 1.357042 | 1.752422 | 2.7457084 | 4.19272145 | 10/10/2018 | C:\Data\MIMS\Backup\ARGONNE_11\CFF-B28B-P14g.018 | B28B Pressure Study [~11psi] Cycle Life MagE3 [LN3107-78-3&4] vs. NCM 523 [LN3107-77-3&4] Gen2 (A49) + 10wt.%FEC [LN3107-150] CFF-Cycle Life_RPT5C_4p1a 3.0 to 4.1V at 30°C 0.350 Ah C-rate 2.773g of NMC532 per pouch cell | CFF-Cycle Life_RPT5C_4p1a.000C/20 then 47 cycles at C/2 HPPC with 5C Disch. Pulse 3.75C Chrg 3.0-4.1V | 255
3390 | ARGONNE_11_CFF-B28B-P14h.018 | CFF | B28B | 14 | P14h | 12/13/2018 10:24:33 | 1047 | 1302 | 85841.9702 | 0.3565159593 | 1.321557 | 1.752422 | 2.61890593 | 4.20004578 | 12/13/2018 | C:\Data\MIMS\Backup\ARGONNE_11\CFF-B28B-P14h.018 | B28B Pressure Study [~11psi] Cycle Life MagE3 [LN3107-78-3&4] vs. NCM 523 [LN3107-77-3&4] Gen2 (A49) + 10wt.%FEC [LN3107-150] CFF-Cycle Life_RPT5C_4p1a 3.0 to 4.1V at 30°C 0.350 Ah C-rate 2.773g of NMC532 per pouch cell | CFF-Cycle Life_RPT5C_4p1a.000C/20 then 47 cycles at C/2 HPPC with 5C Disch. Pulse 3.75C Chrg 3.0-4.1V | 255
3391 | ARGONNE_11_CFF-B28B-P14i.018 | CFF | B28B | 14 | P14i | 03/07/2019 08:52:44 | 1303 | 1558 | 83886.4503 | 0.3481426907 | 1.29189 | 1.752422 | 2.57175555 | 4.20004578 | 03/07/2019 | C:\Data\MIMS\Backup\ARGONNE_11\CFF-B28B-P14i.018 | B28B Pressure Study [~11psi] Cycle Life MagE3 [LN3107-78-3&4] vs. NCM 523 [LN3107-77-3&4] Gen2 (A49) + 10wt.%FEC [LN3107-150] CFF-Cycle Life_RPT5C_4p1a 3.0 to 4.1V at 30°C 0.350 Ah C-rate 2.773g of NMC532 per pouch cell | CFF-Cycle Life_RPT5C_4p1a.000C/20 then 47 cycles at C/2 HPPC with 5C Disch. Pulse 3.75C Chrg 3.0-4.1V | 255
3392 | ARGONNE_11_CFF-B28B-P14j.018 | CFF | B28B | 14 | P14j | 05/07/2019 16:20:36 | 1559 | 1814 | 81905.3502 | 0.3397497314 | 1.260731 | 1.75227 | 2.57434958 | 4.20004578 | 05/07/2019 | C:\Data\MIMS\Backup\ARGONNE_11\CFF-B28B-P14j.018 | B28B Pressure Study [~11psi] Cycle Life MagE3 [LN3107-78-3&4] vs. NCM 523 [LN3107-77-3&4] Gen2 (A49) + 10wt.%FEC [LN3107-150] CFF-Cycle Life_RPT5C_4p1a 3.0 to 4.1V at 30°C 0.350 Ah C-rate 2.773g of NMC532 per pouch cell | CFF-Cycle Life_RPT5C_4p1a.000C/20 then 47 cycles at C/2 HPPC with 5C Disch. Pulse 3.75C Chrg 3.0-4.1V | 255
3393 | ARGONNE_11_CFF-B28B-P14k.018 | CFF | B28B | 14 | P14k | 07/09/2019 14:42:37 | 1814 | 2069 | 80339.2037 | 0.3330396611 | 1.236696 | 1.751736 | 2.56488899 | 4.20019837 | 07/09/2019 | C:\Data\MIMS\Backup\ARGONNE_11\CFF-B28B-P14k.018 | B28B Pressure Study [~0.5psi] Cycle Life MagE3 [LN3107-78-3&4] vs. NCM 523 [LN3107-77-3&4] Gen2 (A49) + 10wt.%FEC [LN3107-150] CFF-Cycle Life_RPT5C_4p1a 3.0 to 4.1V at 30°C 0.350 Ah C-rate 2.773g of NMC532 per pouch cell | CFF-Cycle Life_RPT5C_4p1a.000C/20 then 47 cycles at C/2 HPPC with 5C Disch. Pulse 3.75C Chrg 3.0-4.1V | 255
3394 | ARGONNE_11_CFF-B28B-P14l.070 | CFF | B28B | 14 | P14l | 10/30/2019 14:27:05 | 2069 | 2324 | 80367.9687 | 0.3290403463 | 1.22198 | 1.752422 | 2.52994583 | 4.20004578 | 10/30/2019 | D:\Data\MIMS\Backup\ARGONNE_11\CFF-B28B-P14l.070 | B28B Pressure Study [~11psi] Cycle Life MagE3 [LN3107-78-3&4] vs. NCM 523 [LN3107-77-3&4] Gen2 (A49) + 10wt.%FEC [LN3107-150] CFF-Cycle Life_RPT5C_4p1a 3.0 to 4.1V at 45°C 0.350 Ah C-rate 2.773g of NMC532 per pouch cell | CFF-Cycle Life_RPT5C_4p1a.000C/20 then 47 cycles at C/2 HPPC with 5C Disch. Pulse 3.75C Chrg 3.0-4.1V | 255
3395 | ARGONNE_11_CFF-B28B-P15a.019 | CFF | B28B | 15 | P15a | 02/02/2018 12:05:50 | 0 | 6 | 9287.0955 | 0.4884604399 | 1.78896 | 0.1355001144 | 0 | 4.10025177 | 02/02/2018 | C:\Data\MIMS\Backup\ARGONNE_11\CFF-B28B-P15a.019 | B28B Pressure Study [~11psi] Formation MagE3 [LN3107-78-3&4] vs. NCM 523 [LN3107-77-3&4] Gen2 (A49) + 10wt.%FEC [LN3107-151] CFF-FORM-1p5hold-4p1c 3.0 to 4.1V at 30°C 2.773g of NMC532 per pouch cell | CFF-FORM-1p5hold-4p1c.000Formation 1.5V tap and hold 15min C/10 x 3 C/3 x 3 3.0-4.1V | 6
3396 | ARGONNE_11_CFF-B28B-P15b.019 | CFF | B28B | 15 | P15b | 02/19/2018 10:47:27 | 6 | 23 | 13402.6675 | 0.4164964019 | 1.542794 | 0.7520408942 | 2.9999237 | 4.10193027 | 02/19/2018 | C:\Data\MIMS\Backup\ARGONNE_11\CFF-B28B-P15b.019 | B28B Pressure Study [~11psi] Rate Study MagE3 [LN3107-78-3&4] vs. NCM 523 [LN3107-77-3&4] Gen2 (A49) + 10wt.%FEC [LN3107-150] CFF-Rate-4p1Vc 3.0 to 4.1V at 30°C 2.773g of NMC532 per pouch cell | CFF-Rate-4p1Vc.000Rate Capability Test at 0.05C 0.1C 0.2C 0.5C 1C 2C; 3.0V to 4.1V | 17
3397 | ARGONNE_11_CFF-B28B-P15c.019 | CFF | B28B | 15 | P15c | 03/01/2018 12:16:43 | 24 | 25 | 859.8465 | 0.3668903649 | 1.393243 | 1.750439 | 2.9999237 | 4.1200885 | 03/01/2018 | C:\Data\MIMS\Backup\ARGONNE_11\CFF-B28B-P15c.019 | B28B Pressure Study [~11psi] HPPC MagE3 [LN3107-78-3&4] vs. NCM 523 [LN3107-77-3&4] Gen2 (A49) + 10wt.%FEC [LN3107-150] CFF-HPPC-5C-4p1c 3.0 to 4.1V at 30°C 0.350 Ah C-rate 2.773g of NMC532 per pouch cell | CFF-HPPC-5C-4p1c.000HPPC with 5C Disch. Pulse 3.75C Chrg 3.0-4.1V | 1
3398 | ARGONNE_11_CFF-B28B-P15d.019 | CFF | B28B | 15 | P15d | 03/02/2018 10:05:59 | 25 | 280 | 97051.7248 | 0.4100882982 | 1.51901364 | 1.75082 | 2.99977111 | 4.15259022 | 03/02/2018 | C:\Data\MIMS\Backup\ARGONNE_11\CFF-B28B-P15d.019 | B28B Pressure Study [~11psi] Cycle Life MagE3 [LN3107-78-3&4] vs. NCM 523 [LN3107-77-3&4] Gen2 (A49) + 10wt.%FEC [LN3107-150] CFF-Cycle Life_RPT5C_4p1a 3.0 to 4.1V at 30°C 0.350 Ah C-rate 2.773g of NMC532 per pouch cell | CFF-Cycle Life_RPT5C_4p1a.000C/20 then 47 cycles at C/2 HPPC with 5C Disch. Pulse 3.75C Chrg 3.0-4.1V | 255
3399 | ARGONNE_11_CFF-B28B-P15e.019 | CFF | B28B | 15 | P15e | 05/09/2018 09:20:25 | 280 | 535 | 94235.6845 | 0.386666044 | 1.43089 | 1.750744 | 2.96177615 | 4.17013809 | 05/09/2018 | C:\Data\MIMS\Backup\ARGONNE_11\CFF-B28B-P15e.019 | B28B Pressure Study [~11psi] Cycle Life MagE3 [LN3107-78-3&4] vs. NCM 523 [LN3107-77-3&4] Gen2 (A49) + 10wt.%FEC [LN3107-150] CFF-Cycle Life_RPT5C_4p1a 3.0 to 4.1V at 30°C 0.350 Ah C-rate 2.773g of NMC532 per pouch cell | CFF-Cycle Life_RPT5C_4p1a.000C/20 then 47 cycles at C/2 HPPC with 5C Disch. Pulse 3.75C Chrg 3.0-4.1V | 255
3400 | ARGONNE_11_CFF-B28B-P15f.019 | CFF | B28B | 15 | P15f | 07/23/2018 17:14:26 | 535 | 790 | 91958.5415 | 0.3799657398 | 1.407518 | 1.750973 | 2.92454414 | 4.17761501 | 07/23/2018 | C:\Data\MIMS\Backup\ARGONNE_11\CFF-B28B-P15f.019 | B28B Pressure Study [~11psi] Cycle Life MagE3 [LN3107-78-3&4] vs. NCM 523 [LN3107-77-3&4] Gen2 (A49) + 10wt.%FEC [LN3107-150] CFF-Cycle Life_RPT5C_4p1a 3.0 to 4.1V at 30°C 0.350 Ah C-rate 2.773g of NMC532 per pouch cell | CFF-Cycle Life_RPT5C_4p1a.000C/20 then 47 cycles at C/2 HPPC with 5C Disch. Pulse 3.75C Chrg 3.0-4.1V | 255
3401 | ARGONNE_11_CFF-B28B-P15g.019 | CFF | B28B | 15 | P15g | 10/10/2018 09:01:18 | 791 | 1046 | 89454.8688 | 0.3679918972 | 1.363531278 | 1.75082 | 2.86671244 | 4.17639429 | 10/10/2018 | C:\Data\MIMS\Backup\ARGONNE_11\CFF-B28B-P15g.019 | B28B Pressure Study [~11psi] Cycle Life MagE3 [LN3107-78-3&4] vs. NCM 523 [LN3107-77-3&4] Gen2 (A49) + 10wt.%FEC [LN3107-150] CFF-Cycle Life_RPT5C_4p1a 3.0 to 4.1V at 30°C 0.350 Ah C-rate 2.773g of NMC532 per pouch cell | CFF-Cycle Life_RPT5C_4p1a.000C/20 then 47 cycles at C/2 HPPC with 5C Disch. Pulse 3.75C Chrg 3.0-4.1V | 255
3402 | ARGONNE_11_CFF-B28B-P15h.019 | CFF | B28B | 15 | P15h | 12/13/2018 10:25:04 | 1047 | 1302 | 87311.3578 | 0.3586388204 | 1.329515 | 1.750591 | 2.77042802 | 4.17868315 | 12/13/2018 | C:\Data\MIMS\Backup\ARGONNE_11\CFF-B28B-P15h.019 | B28B Pressure Study [~11psi] Cycle Life MagE3 [LN3107-78-3&4] vs. NCM 523 [LN3107-77-3&4] Gen2 (A49) + 10wt.%FEC [LN3107-150] CFF-Cycle Life_RPT5C_4p1a 3.0 to 4.1V at 30°C 0.350 Ah C-rate 2.773g of NMC532 per pouch cell | CFF-Cycle Life_RPT5C_4p1a.000C/20 then 47 cycles at C/2 HPPC with 5C Disch. Pulse 3.75C Chrg 3.0-4.1V | 255
3403 | ARGONNE_11_CFF-B28B-P15i.019 | CFF | B28B | 15 | P15i | 03/07/2019 08:53:25 | 1303 | 1558 | 85396.574 | 0.3506181287 | 1.301046 | 1.751049 | 2.63279164 | 4.18356603 | 03/07/2019 | C:\Data\MIMS\Backup\ARGONNE_11\CFF-B28B-P15i.019 | B28B Pressure Study [~11psi] Cycle Life MagE3 [LN3107-78-3&4] vs. NCM 523 [LN3107-77-3&4] Gen2 (A49) + 10wt.%FEC [LN3107-150] CFF-Cycle Life_RPT5C_4p1a 3.0 to 4.1V at 30°C 0.350 Ah C-rate 2.773g of NMC532 per pouch cell | CFF-Cycle Life_RPT5C_4p1a.000C/20 then 47 cycles at C/2 HPPC with 5C Disch. Pulse 3.75C Chrg 3.0-4.1V | 255
3404 | ARGONNE_11_CFF-B28B-P15j.019 | CFF | B28B | 15 | P15j | 05/07/2019 16:21:03 | 1559 | 1814 | 83509.5652 | 0.3424743362 | 1.270682 | 1.751431 | 2.56061646 | 4.19165332 | 05/07/2019 | C:\Data\MIMS\Backup\ARGONNE_11\CFF-B28B-P15j.019 | B28B Pressure Study [~11psi] Cycle Life MagE3 [LN3107-78-3&4] vs. NCM 523 [LN3107-77-3&4] Gen2 (A49) + 10wt.%FEC [LN3107-150] CFF-Cycle Life_RPT5C_4p1a 3.0 to 4.1V at 30°C 0.350 Ah C-rate 2.773g of NMC532 per pouch cell | CFF-Cycle Life_RPT5C_4p1a.000C/20 then 47 cycles at C/2 HPPC with 5C Disch. Pulse 3.75C Chrg 3.0-4.1V | 255
3405 | ARGONNE_11_CFF-B28B-P15k.019 | CFF | B28B | 15 | P15k | 07/09/2019 14:43:12 | 1814 | 2069 | 81956.7303 | 0.3359885595 | 1.247435 | 1.75082 | 2.5554284 | 4.1997406 | 07/09/2019 | C:\Data\MIMS\Backup\ARGONNE_11\CFF-B28B-P15k.019 | B28B Pressure Study [~0.5psi] Cycle Life MagE3 [LN3107-78-3&4] vs. NCM 523 [LN3107-77-3&4] Gen2 (A49) + 10wt.%FEC [LN3107-150] CFF-Cycle Life_RPT5C_4p1a 3.0 to 4.1V at 30°C 0.350 Ah C-rate 2.773g of NMC532 per pouch cell | CFF-Cycle Life_RPT5C_4p1a.000C/20 then 47 cycles at C/2 HPPC with 5C Disch. Pulse 3.75C Chrg 3.0-4.1V | 255
3406 | ARGONNE_11_CFF-B28B-P15l.071 | CFF | B28B | 15 | P15l | 10/30/2019 14:28:56 | 2069 | 2324 | 81137.0692 | 0.3323165883 | 1.233942 | 1.752422 | 2.59800107 | 4.14847028 | 10/30/2019 | D:\Data\MIMS\Backup\ARGONNE_11\CFF-B28B-P15l.071 | B28B Pressure Study [~11psi] Cycle Life MagE3 [LN3107-78-3&4] vs. NCM 523 [LN3107-77-3&4] Gen2 (A49) + 10wt.%FEC [LN3107-150] CFF-Cycle Life_RPT5C_4p1x 3.0 to 4.1V at 45°C 0.350 Ah C-rate 2.773g of NMC532 per pouch cell | CFF-Cycle Life_RPT5C_4p1x.000C/20 then 47 cycles at C/2 HPPC (w/extra data) with 5C Disch. Pulse 3.75C Chrg 3.0-4.1V | 255
3407 | ARGONNE_11_CFF-B28B-P16a.020 | CFF | B28B | 16 | P16a | 02/02/2018 12:06:14 | 0 | 6 | 9250.006 | 0.4861158983 | 1.779764 | 0.1342793927 | 0 | 4.10009918 | 02/02/2018 | C:\Data\MIMS\Backup\ARGONNE_11\CFF-B28B-P16a.020 | B28B Pressure Study [~11psi] Formation MagE3 [LN3107-78-3&4] vs. NCM 523 [LN3107-77-3&4] Gen2 (A49) + 10wt.%FEC [LN3107-151] CFF-FORM-1p5hold-4p1c 3.0 to 4.1V at 30°C 2.773g of NMC532 per pouch cell | CFF-FORM-1p5hold-4p1c.000Formation 1.5V tap and hold 15min C/10 x 3 C/3 x 3 3.0-4.1V | 6
3408 | ARGONNE_11_CFF-B28B-P16b.020 | CFF | B28B | 16 | P16b | 02/19/2018 10:47:54 | 6 | 23 | 13300.1992 | 0.4140142906 | 1.533498 | 0.7521934844 | 2.99977111 | 4.10193027 | 02/19/2018 | C:\Data\MIMS\Backup\ARGONNE_11\CFF-B28B-P16b.020 | B28B Pressure Study [~11psi] Rate Study MagE3 [LN3107-78-3&4] vs. NCM 523 [LN3107-77-3&4] Gen2 (A49) + 10wt.%FEC [LN3107-150] CFF-Rate-4p1Vc 3.0 to 4.1V at 30°C 2.773g of NMC532 per pouch cell | CFF-Rate-4p1Vc.000Rate Capability Test at 0.05C 0.1C 0.2C 0.5C 1C 2C; 3.0V to 4.1V | 17
3409 | ARGONNE_11_CFF-B28B-P16c.020 | CFF | B28B | 16 | P16c | 03/01/2018 12:17:13 | 24 | 25 | 859.8145 | 0.3614304945 | 1.376133 | 1.751583 | 2.9999237 | 4.15548943 | 03/01/2018 | C:\Data\MIMS\Backup\ARGONNE_11\CFF-B28B-P16c.020 | B28B Pressure Study [~11psi] HPPC MagE3 [LN3107-78-3&4] vs. NCM 523 [LN3107-77-3&4] Gen2 (A49) + 10wt.%FEC [LN3107-150] CFF-HPPC-5C-4p1c 3.0 to 4.1V at 30°C 0.350 Ah C-rate 2.773g of NMC532 per pouch cell | CFF-HPPC-5C-4p1c.000HPPC with 5C Disch. Pulse 3.75C Chrg 3.0-4.1V | 1
3410 | ARGONNE_11_CFF-B28B-P16d.020 | CFF | B28B | 16 | P16d | 03/02/2018 10:06:27 | 25 | 280 | 95659.9087 | 0.407457213 | 1.509236 | 1.751965 | 2.83115892 | 4.20004578 | 03/02/2018 | C:\Data\MIMS\Backup\ARGONNE_11\CFF-B28B-P16d.020 | B28B Pressure Study [~11psi] Cycle Life MagE3 [LN3107-78-3&4] vs. NCM 523 [LN3107-77-3&4] Gen2 (A49) + 10wt.%FEC [LN3107-150] CFF-Cycle Life_RPT5C_4p1a 3.0 to 4.1V at 30°C 0.350 Ah C-rate 2.773g of NMC532 per pouch cell | CFF-Cycle Life_RPT5C_4p1a.000C/20 then 47 cycles at C/2 HPPC with 5C Disch. Pulse 3.75C Chrg 3.0-4.1V | 255
3411 | ARGONNE_11_CFF-B28B-P16e.020 | CFF | B28B | 16 | P16e | 05/09/2018 09:20:52 | 280 | 535 | 92564.9447 | 0.3848829749 | 1.426243 | 1.752117 | 2.77103838 | 4.20004578 | 05/09/2018 | C:\Data\MIMS\Backup\ARGONNE_11\CFF-B28B-P16e.020 | B28B Pressure Study [~11psi] Cycle Life MagE3 [LN3107-78-3&4] vs. NCM 523 [LN3107-77-3&4] Gen2 (A49) + 10wt.%FEC [LN3107-150] CFF-Cycle Life_RPT5C_4p1a 3.0 to 4.1V at 30°C 0.350 Ah C-rate 2.773g of NMC532 per pouch cell | CFF-Cycle Life_RPT5C_4p1a.000C/20 then 47 cycles at C/2 HPPC with 5C Disch. Pulse 3.75C Chrg 3.0-4.1V | 255
3412 | ARGONNE_11_CFF-B28B-P16f.020 | CFF | B28B | 16 | P16f | 07/23/2018 17:14:51 | 535 | 790 | 90302.9328 | 0.3762210489 | 1.393712 | 1.752041 | 2.78599222 | 4.20004578 | 07/23/2018 | C:\Data\MIMS\Backup\ARGONNE_11\CFF-B28B-P16f.020 | B28B Pressure Study [~11psi] Cycle Life MagE3 [LN3107-78-3&4] vs. NCM 523 [LN3107-77-3&4] Gen2 (A49) + 10wt.%FEC [LN3107-150] CFF-Cycle Life_RPT5C_4p1a 3.0 to 4.1V at 30°C 0.350 Ah C-rate 2.773g of NMC532 per pouch cell | CFF-Cycle Life_RPT5C_4p1a.000C/20 then 47 cycles at C/2 HPPC with 5C Disch. Pulse 3.75C Chrg 3.0-4.1V | 255
3413 | ARGONNE_11_CFF-B28B-P16g.020 | CFF | B28B | 16 | P16g | 10/10/2018 09:01:47 | 791 | 1046 | 87414.933 | 0.3635773962 | 1.347295 | 1.752422 | 2.65796902 | 4.20004578 | 10/10/2018 | C:\Data\MIMS\Backup\ARGONNE_11\CFF-B28B-P16g.020 | B28B Pressure Study [~11psi] Cycle Life MagE3 [LN3107-78-3&4] vs. NCM 523 [LN3107-77-3&4] Gen2 (A49) + 10wt.%FEC [LN3107-150] CFF-Cycle Life_RPT5C_4p1a 3.0 to 4.1V at 30°C 0.350 Ah C-rate 2.773g of NMC532 per pouch cell | CFF-Cycle Life_RPT5C_4p1a.000C/20 then 47 cycles at C/2 HPPC with 5C Disch. Pulse 3.75C Chrg 3.0-4.1V | 255
3414 | ARGONNE_11_CFF-B28B-P16h.020 | CFF | B28B | 16 | P16h | 12/13/2018 10:25:38 | 1047 | 1302 | 85038.4193 | 0.3535921036 | 1.311040821 | 1.752346 | 2.51255055 | 4.20004578 | 12/13/2018 | C:\Data\MIMS\Backup\ARGONNE_11\CFF-B28B-P16h.020 | B28B Pressure Study [~11psi] Cycle Life MagE3 [LN3107-78-3&4] vs. NCM 523 [LN3107-77-3&4] Gen2 (A49) + 10wt.%FEC [LN3107-150] CFF-Cycle Life_RPT5C_4p1a 3.0 to 4.1V at 30°C 0.350 Ah C-rate 2.773g of NMC532 per pouch cell | CFF-Cycle Life_RPT5C_4p1a.000C/20 then 47 cycles at C/2 HPPC with 5C Disch. Pulse 3.75C Chrg 3.0-4.1V | 255
3415 | ARGONNE_11_CFF-B28B-P16i.020 | CFF | B28B | 16 | P16i | 03/07/2019 08:53:56 | 1303 | 1558 | 83028.2063 | 0.344926446 | 1.280199 | 1.75227 | 2.49988556 | 4.20004578 | 03/07/2019 | C:\Data\MIMS\Backup\ARGONNE_11\CFF-B28B-P16i.020 | B28B Pressure Study [~11psi] Cycle Life MagE3 [LN3107-78-3&4] vs. NCM 523 [LN3107-77-3&4] Gen2 (A49) + 10wt.%FEC [LN3107-150] CFF-Cycle Life_RPT5C_4p1a 3.0 to 4.1V at 30°C 0.350 Ah C-rate 2.773g of NMC532 per pouch cell | CFF-Cycle Life_RPT5C_4p1a.000C/20 then 47 cycles at C/2 HPPC with 5C Disch. Pulse 3.75C Chrg 3.0-4.1V | 255
3416 | ARGONNE_11_CFF-B28B-P16j.020 | CFF | B28B | 16 | P16j | 05/07/2019 16:21:32 | 1559 | 1814 | 81020.7085 | 0.3366391179 | 1.249576 | 1.752422 | 2.50446326 | 4.20004578 | 05/07/2019 | C:\Data\MIMS\Backup\ARGONNE_11\CFF-B28B-P16j.020 | B28B Pressure Study [~11psi] Cycle Life MagE3 [LN3107-78-3&4] vs. NCM 523 [LN3107-77-3&4] Gen2 (A49) + 10wt.%FEC [LN3107-150] CFF-Cycle Life_RPT5C_4p1a 3.0 to 4.1V at 30°C 0.350 Ah C-rate 2.773g of NMC532 per pouch cell | CFF-Cycle Life_RPT5C_4p1a.000C/20 then 47 cycles at C/2 HPPC with 5C Disch. Pulse 3.75C Chrg 3.0-4.1V | 255
3417 | ARGONNE_11_CFF-B28B-P16k.020 | CFF | B28B | 16 | P16k | 07/09/2019 14:44:10 | 1814 | 2069 | 79457.2015 | 0.3298398833 | 1.225263 | 1.751965 | 2.49988556 | 4.20050355 | 07/09/2019 | C:\Data\MIMS\Backup\ARGONNE_11\CFF-B28B-P16k.020 | B28B Pressure Study [~0.5psi] Cycle Life MagE3 [LN3107-78-3&4] vs. NCM 523 [LN3107-77-3&4] Gen2 (A49) + 10wt.%FEC [LN3107-150] CFF-Cycle Life_RPT5C_4p1a 3.0 to 4.1V at 30°C 0.350 Ah C-rate 2.773g of NMC532 per pouch cell | CFF-Cycle Life_RPT5C_4p1a.000C/20 then 47 cycles at C/2 HPPC with 5C Disch. Pulse 3.75C Chrg 3.0-4.1V | 255
3418 | ARGONNE_11_CFF-B28B-P16l.072 | CFF | B28B | 16 | P16l | 10/30/2019 14:29:29 | 2069 | 2324 | 79538.7417 | 0.3256427783 | 1.209691 | 1.75082 | 2.50003815 | 4.1934844 | 10/30/2019 | D:\Data\MIMS\Backup\ARGONNE_11\CFF-B28B-P16l.072 | B28B Pressure Study [~11psi] Cycle Life MagE3 [LN3107-78-3&4] vs. NCM 523 [LN3107-77-3&4] Gen2 (A49) + 10wt.%FEC [LN3107-150] CFF-Cycle Life_RPT5C_4p1x 3.0 to 4.1V at 45°C 0.350 Ah C-rate 2.773g of NMC532 per pouch cell | CFF-Cycle Life_RPT5C_4p1x.000C/20 then 47 cycles at C/2 HPPC (w/extra data) with 5C Disch. Pulse 3.75C Chrg 3.0-4.1V | 255
3419 | ARGONNE_11_CFF-B28B-P1a.069 | CFF | B28B | 1 | P1a | 08/24/2017 17:30:47 | 0 | 6 | 8205.802 | 0.4886113681 | 1.788887 | 0.1356527047 | 0 | 4.10162509 | 08/24/2017 | C:\Data\MIMS\Backup\ARGONNE_11\CFF-B28B-P1a.069 | B28B Pressure Study [~2psi] Formation MagE3 [LN3107-78-3&4] vs. NCM 523 [LN3107-77-3&4] Gen2 (A49) + 10wt.%FEC [LN3107-91] CFF-FORM-1p5hold-4p1c 3.0 to 4.1V at 30°C 2.773g of NMC532 per pouch cell | CFF-FORM-1p5hold-4p1c.000Formation 1.5V tap and hold 15min C/10 x 3 C/3 x 2 3.0-4.1V | 6
3420 | ARGONNE_11_CFF-B28B-P1b.069 | CFF | B28B | 1 | P1b | 08/30/2017 12:11:00 | 6 | 23 | 13428.588 | 0.4189766418 | 1.55173 | 0.7511253529 | 2.9999237 | 4.10193027 | 08/30/2017 | C:\Data\MIMS\Backup\ARGONNE_11\CFF-B28B-P1b.069 | B28B Pressure Study [~2psi] Rate Study MagE3 [LN3107-78-3&4] vs. NCM 523 [LN3107-77-3&4] Gen2 (A49) + 10wt.%FEC [LN3107-91] CFF-Rate-4p1Vc 3.0 to 4.1V at 30°C 2.773g of NMC532 per pouch cell | CFF-Rate-4p1Vc.000Rate Capability Test at 0.05C 0.1C 0.2C 0.5C 1C 2C; 3.0V to 4.1V | 17
3421 | ARGONNE_11_CFF-B28B-P1c.069 | CFF | B28B | 1 | P1c | 09/12/2017 16:00:25 | 23 | 24 | 860.1755 | 0.3668795104 | 1.394143 | 1.752193 | 2.9999237 | 4.1232929 | 09/12/2017 | C:\Data\MIMS\Backup\ARGONNE_11\CFF-B28B-P1c.069 | B28B Pressure Study [~2psi] HPPC MagE3 [LN3107-78-3&4] vs. NCM 523 [LN3107-77-3&4] Gen2 (A49) + 10wt.%FEC [LN3107-91] CFF-HPPC-5C-4p1c 3.0 to 4.1V at 30°C 2.773g of NMC532 per pouch cell | CFF-HPPC-5C-4p1c.000HPPC with 5C Disch. Pulse 3.75C Chrg 3.0-4.1V | 1
3422 | ARGONNE_11_CFF-B28B-P1d.069 | CFF | B28B | 1 | P1d | 09/15/2017 15:22:10 | 24 | 279 | 95791.3388 | 0.4117415799 | 1.525292 | 1.752422 | 2.92011902 | 4.16159304 | 09/15/2017 | C:\Data\MIMS\Backup\ARGONNE_11\CFF-B28B-P1d.069 | B28B Pressure Study [~2psi] MagE3 [LN3107-78-3&4] vs. NCM 523 [LN3107-77-3&4] Gen2 (A49) + 10wt.%FEC [LN3107-91] CFF-Cycle Life_RPT5C_4p1a 3.0 to 4.1V at 30°C 2.773g of NMC532 per pouch cell | CFF-Cycle Life_RPT5C_4p1a.000C/20 then 47 cycles at C/2 HPPC with 5C Disch. Pulse 3.75C Chrg 3.0-4.1V | 255
3423 | ARGONNE_11_CFF-B28B-P1e.069 | CFF | B28B | 1 | P1e | 12/01/2017 16:27:07 | 279 | 534 | 92764.4132 | 0.3899382947 | 1.44486 | 1.752422 | 2.85740444 | 4.18066682 | 12/01/2017 | C:\Data\MIMS\Backup\ARGONNE_11\CFF-B28B-P1e.069 | B28B Pressure Study [~2psi] MagE3 [LN3107-78-3&4] vs. NCM 523 [LN3107-77-3&4] Gen2 (A49) + 10wt.%FEC [LN3107-91] CFF-Cycle Life_RPT5C_4p1a 3.0 to 4.1V at 30°C 2.773g of NMC532 per pouch cell | CFF-Cycle Life_RPT5C_4p1a.000C/20 then 47 cycles at C/2 HPPC with 5C Disch. Pulse 3.75C Chrg 3.0-4.1V | 255
3424 | ARGONNE_11_CFF-B28B-P1f.069 | CFF | B28B | 1 | P1f | 02/05/2018 12:03:29 | 534 | 789 | 90769.1073 | 0.3745377682 | 1.388318 | 1.752422 | 2.80827039 | 4.19241627 | 02/05/2018 | C:\Data\MIMS\Backup\ARGONNE_11\CFF-B28B-P1f.069 | B28B Pressure Study [~2psi] MagE3 [LN3107-78-3&4] vs. NCM 523 [LN3107-77-3&4] Gen2 (A49) + 10wt.%FEC [LN3107-91] CFF-Cycle Life_RPT5C_4p1a 3.0 to 4.1V at 30°C 2.773g of NMC532 per pouch cell | CFF-Cycle Life_RPT5C_4p1a.000C/20 then 47 cycles at C/2 HPPC with 5C Disch. Pulse 3.75C Chrg 3.0-4.1V | 255
3425 | ARGONNE_11_CFF-B28B-P1g.069 | CFF | B28B | 1 | P1g | 04/10/2018 16:46:12 | 789 | 1044 | 88887.7323 | 0.3658991784 | 1.35585 | 1.752422 | 2.75379568 | 4.19790951 | 04/10/2018 | C:\Data\MIMS\Backup\ARGONNE_11\CFF-B28B-P1g.069 | B28B Pressure Study [~2psi] MagE3 [LN3107-78-3&4] vs. NCM 523 [LN3107-77-3&4] Gen2 (A49) + 10wt.%FEC [LN3107-91] CFF-Cycle Life_RPT5C_4p1a 3.0 to 4.1V at 30°C 2.773g of NMC532 per pouch cell | CFF-Cycle Life_RPT5C_4p1a.000C/20 then 47 cycles at C/2 HPPC with 5C Disch. Pulse 3.75C Chrg 3.0-4.1V | 255
3426 | ARGONNE_11_CFF-B28B-P1h.069 | CFF | B28B | 1 | P1h | 06/12/2018 16:56:33 | 1044 | 1299 | 86631.1078 | 0.3556789624 | 1.31865 | 1.752422 | 2.64148928 | 4.20004578 | 06/12/2018 | C:\Data\MIMS\Backup\ARGONNE_11\CFF-B28B-P1h.069 | B28B Pressure Study [~2psi] MagE3 [LN3107-78-3&4] vs. NCM 523 [LN3107-77-3&4] Gen2 (A49) + 10wt.%FEC [LN3107-91] CFF-Cycle Life_RPT5C_4p1a 3.0 to 4.1V at 30°C 2.773g of NMC532 per pouch cell | CFF-Cycle Life_RPT5C_4p1a.000C/20 then 47 cycles at C/2 HPPC with 5C Disch. Pulse 3.75C Chrg 3.0-4.1V | 255
3427 | ARGONNE_11_CFF-B28B-P1i.069 | CFF | B28B | 1 | P1i | 08/14/2018 13:14:06 | 1299 | 1554 | 84283.6335 | 0.3463291495 | 1.284828454 | 1.752422 | 2.50049592 | 4.20019837 | 08/14/2018 | C:\Data\MIMS\Backup\ARGONNE_11\CFF-B28B-P1i.069 | B28B Pressure Study [~2psi] MagE3 [LN3107-78-3&4] vs. NCM 523 [LN3107-77-3&4] Gen2 (A49) + 10wt.%FEC [LN3107-91] CFF-Cycle Life_RPT5C_4p1a 3.0 to 4.1V at 30°C 2.773g of NMC532 per pouch cell | CFF-Cycle Life_RPT5C_4p1a.000C/20 then 47 cycles at C/2 HPPC with 5C Disch. Pulse 3.75C Chrg 3.0-4.1V | 255
3428 | ARGONNE_11_CFF-B28B-P1j.069 | CFF | B28B | 1 | P1j | 10/25/2018 11:37:21 | 1555 | 1810 | 82312.4313 | 0.3373236829 | 1.251784 | 1.752422 | 2.49973297 | 4.20035096 | 10/25/2018 | C:\Data\MIMS\Backup\ARGONNE_11\CFF-B28B-P1j.069 | B28B Pressure Study [~2psi] MagE3 [LN3107-78-3&4] vs. NCM 523 [LN3107-77-3&4] Gen2 (A49) + 10wt.%FEC [LN3107-91] CFF-Cycle Life_RPT5C_4p1a 3.0 to 4.1V at 30°C 2.773g of NMC532 per pouch cell | CFF-Cycle Life_RPT5C_4p1a.000C/20 then 47 cycles at C/2 HPPC with 5C Disch. Pulse 3.75C Chrg 3.0-4.1V | 255
3429 | ARGONNE_11_CFF-B28B-P1k.069 | CFF | B28B | 1 | P1k | 01/04/2019 12:04:48 | 1811 | 2066 | 80689.1252 | 0.3302682964 | 1.227055 | 1.752422 | 2.49988556 | 4.2012665 | 01/04/2019 | C:\Data\MIMS\Backup\ARGONNE_11\CFF-B28B-P1k.069 | B28B Pressure Study [~2psi] MagE3 [LN3107-78-3&4] vs. NCM 523 [LN3107-77-3&4] Gen2 (A49) + 10wt.%FEC [LN3107-91] CFF-Cycle Life_RPT5C_4p1a 3.0 to 4.1V at 30°C 2.773g of NMC532 per pouch cell | CFF-Cycle Life_RPT5C_4p1a.000C/20 then 47 cycles at C/2 HPPC with 5C Disch. Pulse 3.75C Chrg 3.0-4.1V | 255
3430 | ARGONNE_11_CFF-B28B-P1l.057 | CFF | B28B | 1 | P1l | 10/30/2019 14:19:36 | 2069 | 2324 | 79722.6562 | 0.3247496589 | 1.206968134 | 1.751278 | 2.49958038 | 4.17990387 | 10/30/2019 | D:\Data\MIMS\Backup\ARGONNE_11\CFF-B28B-P1l.057 | B28B Pressure Study [~2psi] MagE3 [LN3107-78-3&4] vs. NCM 523 [LN3107-77-3&4] Gen2 (A49) + 10wt.%FEC [LN3107-91] CFF-Cycle Life_RPT5C_4p1a 3.0 to 4.1V at 45°C 0.350 Ah C-rate 2.773g of NMC532 per pouch cell | CFF-Cycle Life_RPT5C_4p1a.000C/20 then 47 cycles at C/2 HPPC with 5C Disch. Pulse 3.75C Chrg 3.0-4.1V | 255
3431 | ARGONNE_11_CFF-B28B-P2a.070 | CFF | B28B | 2 | P2a | 08/24/2017 17:31:12 | 0 | 6 | 8205.3948 | 0.4909206958 | 1.797981 | 0.1346608682 | 0 | 4.10025177 | 08/24/2017 | C:\Data\MIMS\Backup\ARGONNE_11\CFF-B28B-P2a.070 | B28B Pressure Study [~2psi] Formation MagE3 [LN3107-78-3&4] vs. NCM 523 [LN3107-77-3&4] Gen2 (A49) + 10wt.%FEC [LN3107-91] CFF-FORM-1p5hold-4p1c 3.0 to 4.1V at 30°C 2.773g of NMC532 per pouch cell | CFF-FORM-1p5hold-4p1c.000Formation 1.5V tap and hold 15min C/10 x 3 C/3 x 2 3.0-4.1V | 6
3432 | ARGONNE_11_CFF-B28B-P2b.070 | CFF | B28B | 2 | P2b | 08/30/2017 12:11:38 | 6 | 23 | 13489.2283 | 0.4219568677 | 1.562795 | 0.7523460746 | 2.9999237 | 4.10193027 | 08/30/2017 | C:\Data\MIMS\Backup\ARGONNE_11\CFF-B28B-P2b.070 | B28B Pressure Study [~2psi] Rate Study MagE3 [LN3107-78-3&4] vs. NCM 523 [LN3107-77-3&4] Gen2 (A49) + 10wt.%FEC [LN3107-91] CFF-Rate-4p1Vc 3.0 to 4.1V at 30°C 2.773g of NMC532 per pouch cell | CFF-Rate-4p1Vc.000Rate Capability Test at 0.05C 0.1C 0.2C 0.5C 1C 2C; 3.0V to 4.1V | 17
3433 | ARGONNE_11_CFF-B28B-P2c.070 | CFF | B28B | 2 | P2c | 09/12/2017 16:00:51 | 23 | 24 | 860.2708 | 0.368016438 | 1.398199 | 1.751888304 | 2.9999237 | 4.12085145 | 09/12/2017 | C:\Data\MIMS\Backup\ARGONNE_11\CFF-B28B-P2c.070 | B28B Pressure Study [~2psi] HPPC MagE3 [LN3107-78-3&4] vs. NCM 523 [LN3107-77-3&4] Gen2 (A49) + 10wt.%FEC [LN3107-91] CFF-HPPC-5C-4p1c 3.0 to 4.1V at 30°C 2.773g of NMC532 per pouch cell | CFF-HPPC-5C-4p1c.000HPPC with 5C Disch. Pulse 3.75C Chrg 3.0-4.1V | 1
3434 | ARGONNE_11_CFF-B28B-P2d.070 | CFF | B28B | 2 | P2d | 09/15/2017 15:22:31 | 24 | 279 | 97206.7097 | 0.4136005274 | 1.532463 | 1.751888304 | 2.95765621 | 4.16311894 | 09/15/2017 | C:\Data\MIMS\Backup\ARGONNE_11\CFF-B28B-P2d.070 | B28B Pressure Study [~2psi] MagE3 [LN3107-78-3&4] vs. NCM 523 [LN3107-77-3&4] Gen2 (A49) + 10wt.%FEC [LN3107-91] CFF-Cycle Life_RPT5C_4p1a 3.0 to 4.1V at 30°C 2.773g of NMC532 per pouch cell | CFF-Cycle Life_RPT5C_4p1a.000C/20 then 47 cycles at C/2 HPPC with 5C Disch. Pulse 3.75C Chrg 3.0-4.1V | 255
3435 | ARGONNE_11_CFF-B28B-P2e.070 | CFF | B28B | 2 | P2e | 12/01/2017 16:27:37 | 279 | 534 | 94886.371 | 0.3938359217 | 1.458789 | 1.751812 | 2.89738308 | 4.18341344 | 12/01/2017 | C:\Data\MIMS\Backup\ARGONNE_11\CFF-B28B-P2e.070 | B28B Pressure Study [~2psi] MagE3 [LN3107-78-3&4] vs. NCM 523 [LN3107-77-3&4] Gen2 (A49) + 10wt.%FEC [LN3107-91] CFF-Cycle Life_RPT5C_4p1a 3.0 to 4.1V at 30°C 2.773g of NMC532 per pouch cell | CFF-Cycle Life_RPT5C_4p1a.000C/20 then 47 cycles at C/2 HPPC with 5C Disch. Pulse 3.75C Chrg 3.0-4.1V | 255
3436 | ARGONNE_11_CFF-B28B-P2f.070 | CFF | B28B | 2 | P2f | 02/06/2018 14:44:14 | 533 | 788 | 92262.4623 | 0.3802713054 | 1.408259 | 1.752193 | 2.85114824 | 4.19409476 | 02/06/2018 | C:\Data\MIMS\Backup\ARGONNE_11\CFF-B28B-P2f.070 | B28B Pressure Study [~2psi] MagE3 [LN3107-78-3&4] vs. NCM 523 [LN3107-77-3&4] Gen2 (A49) + 10wt.%FEC [LN3107-91] CFF-Cycle Life_RPT5C_4p1a 3.0 to 4.1V at 30°C 2.773g of NMC532 per pouch cell | CFF-Cycle Life_RPT5C_4p1a.000C/20 then 47 cycles at C/2 HPPC with 5C Disch. Pulse 3.75C Chrg 3.0-4.1V | 255
3437 | ARGONNE_11_CFF-B28B-P2g.070 | CFF | B28B | 2 | P2g | 04/12/2018 08:39:41 | 788 | 1043 | 89690.0808 | 0.3682147407 | 1.364146 | 1.752117 | 2.79591058 | 4.19913024 | 04/12/2018 | C:\Data\MIMS\Backup\ARGONNE_11\CFF-B28B-P2g.070 | B28B Pressure Study [~2psi] MagE3 [LN3107-78-3&4] vs. NCM 523 [LN3107-77-3&4] Gen2 (A49) + 10wt.%FEC [LN3107-91] CFF-Cycle Life_RPT5C_4p1a 3.0 to 4.1V at 30°C 2.773g of NMC532 per pouch cell | CFF-Cycle Life_RPT5C_4p1a.000C/20 then 47 cycles at C/2 HPPC with 5C Disch. Pulse 3.75C Chrg 3.0-4.1V | 255
3438 | ARGONNE_11_CFF-B28B-P2h.070 | CFF | B28B | 2 | P2h | 06/22/2018 11:22:53 | 1043 | 1043 | 0.0007 | 1.442e-07 | 4.79e-07 | 0.0175486381 | 3.32066835 | 3.32066835 | 06/22/2018 | D:\Data\MIMS\Backup\ARGONNE_11\CFF-B28B-P2h.070 | B28B Pressure Study [~2psi] MagE3 [LN3107-78-3&4] vs. NCM 523 [LN3107-77-3&4] Gen2 (A49) + 10wt.%FEC [LN3107-91] CFF-Cycle Life_RPT5C_4p1a 3.0 to 4.1V at 30°C 2.773g of NMC532 per pouch cell | CFF-Cycle Life_RPT5C_4p1a.000C/20 then 47 cycles at C/2 HPPC with 5C Disch. Pulse 3.75C Chrg 3.0-4.1V | 0
3439 | ARGONNE_11_CFF-B28B-P2hh.070 | CFF | B28B | 2 | P2hh | 06/22/2018 11:24:28 | 1044 | 1299 | 87209.9792 | 0.3576436424 | 1.326444 | 1.751812 | 2.69916838 | 4.20004578 | 06/22/2018 | C:\Data\MIMS\Backup\ARGONNE_11\CFF-B28B-P2hh.070 | B28B Pressure Study [~2psi] MagE3 [LN3107-78-3&4] vs. NCM 523 [LN3107-77-3&4] Gen2 (A49) + 10wt.%FEC [LN3107-91] CFF-Cycle Life_RPT5C_4p1a 3.0 to 4.1V at 30°C 2.773g of NMC532 per pouch cell | CFF-Cycle Life_RPT5C_4p1a.000C/20 then 47 cycles at C/2 HPPC with 5C Disch. Pulse 3.75C Chrg 3.0-4.1V | 255
3440 | ARGONNE_11_CFF-B28B-P2i.070 | CFF | B28B | 2 | P2i | 08/27/2018 10:30:33 | 1299 | 1554 | 84895.9115 | 0.3479081527 | 1.291506 | 1.752117 | 2.54016938 | 4.20019837 | 08/27/2018 | C:\Data\MIMS\Backup\ARGONNE_11\CFF-B28B-P2i.070 | B28B Pressure Study [~2psi] MagE3 [LN3107-78-3&4] vs. NCM 523 [LN3107-77-3&4] Gen2 (A49) + 10wt.%FEC [LN3107-91] CFF-Cycle Life_RPT5C_4p1a 3.0 to 4.1V at 30°C 2.773g of NMC532 per pouch cell | CFF-Cycle Life_RPT5C_4p1a.000C/20 then 47 cycles at C/2 HPPC with 5C Disch. Pulse 3.75C Chrg 3.0-4.1V | 255
3441 | ARGONNE_11_CFF-B28B-P2j.070 | CFF | B28B | 2 | P2j | 11/07/2018 08:16:18 | 1555 | 1810 | 82952.9678 | 0.3392149159 | 1.258646 | 1.751354 | 2.5133135 | 4.20004578 | 11/07/2018 | C:\Data\MIMS\Backup\ARGONNE_11\CFF-B28B-P2j.070 | B28B Pressure Study [~2psi] MagE3 [LN3107-78-3&4] vs. NCM 523 [LN3107-77-3&4] Gen2 (A49) + 10wt.%FEC [LN3107-91] CFF-Cycle Life_RPT5C_4p1a 3.0 to 4.1V at 30°C 2.773g of NMC532 per pouch cell | CFF-Cycle Life_RPT5C_4p1a.000C/20 then 47 cycles at C/2 HPPC with 5C Disch. Pulse 3.75C Chrg 3.0-4.1V | 255
3442 | ARGONNE_11_CFF-B28B-P2k.070 | CFF | B28B | 2 | P2k | 01/04/2019 12:05:39 | 1811 | 2066 | 81317.964 | 0.3322158697 | 1.233395 | 1.752422 | 2.50324254 | 4.20004578 | 01/04/2019 | C:\Data\MIMS\Backup\ARGONNE_11\CFF-B28B-P2k.070 | B28B Pressure Study [~2psi] MagE3 [LN3107-78-3&4] vs. NCM 523 [LN3107-77-3&4] Gen2 (A49) + 10wt.%FEC [LN3107-91] CFF-Cycle Life_RPT5C_4p1a 3.0 to 4.1V at 30°C 2.773g of NMC532 per pouch cell | CFF-Cycle Life_RPT5C_4p1a.000C/20 then 47 cycles at C/2 HPPC with 5C Disch. Pulse 3.75C Chrg 3.0-4.1V | 255
3443 | ARGONNE_11_CFF-B28B-P2l.058 | CFF | B28B | 2 | P2l | 10/30/2019 14:20:11 | 2069 | 2324 | 80387.4988 | 0.3284840455 | 1.220639 | 1.751278 | 2.49958038 | 4.1699855 | 10/30/2019 | D:\Data\MIMS\Backup\ARGONNE_11\CFF-B28B-P2l.058 | B28B Pressure Study [~2psi] MagE3 [LN3107-78-3&4] vs. NCM 523 [LN3107-77-3&4] Gen2 (A49) + 10wt.%FEC [LN3107-91] CFF-Cycle Life_RPT5C_4p1a 3.0 to 4.1V at 45°C 0.350 Ah C-rate 2.773g of NMC532 per pouch cell | CFF-Cycle Life_RPT5C_4p1a.000C/20 then 47 cycles at C/2 HPPC with 5C Disch. Pulse 3.75C Chrg 3.0-4.1V | 255
3444 | ARGONNE_11_CFF-B28B-P3a.071 | CFF | B28B | 3 | P3a | 08/24/2017 17:31:36 | 0 | 6 | 8204.9932 | 0.4881526591 | 1.787214 | 0.1355764096 | 0 | 4.10040436 | 08/24/2017 | C:\Data\MIMS\Backup\ARGONNE_11\CFF-B28B-P3a.071 | B28B Pressure Study [~2psi] Formation MagE3 [LN3107-78-3&4] vs. NCM 523 [LN3107-77-3&4] Gen2 (A49) + 10wt.%FEC [LN3107-91] CFF-FORM-1p5hold-4p1c 3.0 to 4.1V at 30°C 2.773g of NMC532 per pouch cell | CFF-FORM-1p5hold-4p1c.000Formation 1.5V tap and hold 15min C/10 x 3 C/3 x 2 3.0-4.1V | 6
3445 | ARGONNE_11_CFF-B28B-P3b.071 | CFF | B28B | 3 | P3b | 08/30/2017 12:12:08 | 6 | 23 | 13350.2865 | 0.4181703176 | 1.548713 | 0.7509727626 | 2.9999237 | 4.10177768 | 08/30/2017 | C:\Data\MIMS\Backup\ARGONNE_11\CFF-B28B-P3b.071 | B28B Pressure Study [~2psi] Rate Study MagE3 [LN3107-78-3&4] vs. NCM 523 [LN3107-77-3&4] Gen2 (A49) + 10wt.%FEC [LN3107-91] CFF-Rate-4p1Vc 3.0 to 4.1V at 30°C 2.773g of NMC532 per pouch cell | CFF-Rate-4p1Vc.000Rate Capability Test at 0.05C 0.1C 0.2C 0.5C 1C 2C; 3.0V to 4.1V | 17
3446 | ARGONNE_11_CFF-B28B-P3c.071 | CFF | B28B | 3 | P3c | 09/12/2017 16:01:14 | 23 | 24 | 859.3227 | 0.3613446434 | 1.373644 | 1.752422 | 2.9999237 | 4.12359808 | 09/12/2017 | C:\Data\MIMS\Backup\ARGONNE_11\CFF-B28B-P3c.071 | B28B Pressure Study [~2psi] HPPC MagE3 [LN3107-78-3&4] vs. NCM 523 [LN3107-77-3&4] Gen2 (A49) + 10wt.%FEC [LN3107-91] CFF-HPPC-5C-4p1c 3.0 to 4.1V at 30°C 2.773g of NMC532 per pouch cell | CFF-HPPC-5C-4p1c.000HPPC with 5C Disch. Pulse 3.75C Chrg 3.0-4.1V | 1
3447 | ARGONNE_11_CFF-B28B-P3d.071 | CFF | B28B | 3 | P3d | 09/15/2017 15:22:54 | 24 | 279 | 95892.853 | 0.4079071529 | 1.511403 | 1.752193 | 2.93186847 | 4.1638819 | 09/15/2017 | C:\Data\MIMS\Backup\ARGONNE_11\CFF-B28B-P3d.071 | B28B Pressure Study [~2psi] MagE3 [LN3107-78-3&4] vs. NCM 523 [LN3107-77-3&4] Gen2 (A49) + 10wt.%FEC [LN3107-91] CFF-Cycle Life_RPT5C_4p1a 3.0 to 4.1V at 30°C 2.773g of NMC532 per pouch cell | CFF-Cycle Life_RPT5C_4p1a.000C/20 then 47 cycles at C/2 HPPC with 5C Disch. Pulse 3.75C Chrg 3.0-4.1V | 255
3448 | ARGONNE_11_CFF-B28B-P3e.071 | CFF | B28B | 3 | P3e | 12/01/2017 16:28:02 | 279 | 534 | 93792.2147 | 0.3892976109 | 1.442332 | 1.752346 | 2.86076143 | 4.19729915 | 12/01/2017 | C:\Data\MIMS\Backup\ARGONNE_11\CFF-B28B-P3e.071 | B28B Pressure Study [~2psi] MagE3 [LN3107-78-3&4] vs. NCM 523 [LN3107-77-3&4] Gen2 (A49) + 10wt.%FEC [LN3107-91] CFF-Cycle Life_RPT5C_4p1a 3.0 to 4.1V at 30°C 2.773g of NMC532 per pouch cell | CFF-Cycle Life_RPT5C_4p1a.000C/20 then 47 cycles at C/2 HPPC with 5C Disch. Pulse 3.75C Chrg 3.0-4.1V | 255
3449 | ARGONNE_11_CFF-B28B-P3f.071 | CFF | B28B | 3 | P3f | 02/05/2018 12:04:18 | 534 | 789 | 91426.3775 | 0.3756239713 | 1.391575 | 1.752346 | 2.81315328 | 4.20019837 | 02/05/2018 | C:\Data\MIMS\Backup\ARGONNE_11\CFF-B28B-P3f.071 | B28B Pressure Study [~2psi] MagE3 [LN3107-78-3&4] vs. NCM 523 [LN3107-77-3&4] Gen2 (A49) + 10wt.%FEC [LN3107-91] CFF-Cycle Life_RPT5C_4p1a 3.0 to 4.1V at 30°C 2.773g of NMC532 per pouch cell | CFF-Cycle Life_RPT5C_4p1a.000C/20 then 47 cycles at C/2 HPPC with 5C Disch. Pulse 3.75C Chrg 3.0-4.1V | 255
3450 | ARGONNE_11_CFF-B28B-P3g.071 | CFF | B28B | 3 | P3g | 04/10/2018 16:46:43 | 789 | 1044 | 89155.9287 | 0.3654986813 | 1.354084 | 1.751507 | 2.76462959 | 4.20004578 | 04/10/2018 | C:\Data\MIMS\Backup\ARGONNE_11\CFF-B28B-P3g.071 | B28B Pressure Study [~2psi] MagE3 [LN3107-78-3&4] vs. NCM 523 [LN3107-77-3&4] Gen2 (A49) + 10wt.%FEC [LN3107-91] CFF-Cycle Life_RPT5C_4p1a 3.0 to 4.1V at 30°C 2.773g of NMC532 per pouch cell | CFF-Cycle Life_RPT5C_4p1a.000C/20 then 47 cycles at C/2 HPPC with 5C Disch. Pulse 3.75C Chrg 3.0-4.1V | 255
3451 | ARGONNE_11_CFF-B28B-P3h.071 | CFF | B28B | 3 | P3h | 06/12/2018 16:57:12 | 1044 | 1299 | 86713.73 | 0.3553581862 | 1.317287232 | 1.752422 | 2.65033951 | 4.20019837 | 06/12/2018 | C:\Data\MIMS\Backup\ARGONNE_11\CFF-B28B-P3h.071 | B28B Pressure Study [~2psi] MagE3 [LN3107-78-3&4] vs. NCM 523 [LN3107-77-3&4] Gen2 (A49) + 10wt.%FEC [LN3107-91] CFF-Cycle Life_RPT5C_4p1a 3.0 to 4.1V at 30°C 2.773g of NMC532 per pouch cell | CFF-Cycle Life_RPT5C_4p1a.000C/20 then 47 cycles at C/2 HPPC with 5C Disch. Pulse 3.75C Chrg 3.0-4.1V | 255
3452 | ARGONNE_11_CFF-B28B-P3i.071 | CFF | B28B | 3 | P3i | 08/14/2018 13:14:50 | 1299 | 1554 | 84303.4902 | 0.3461753577 | 1.284144 | 1.752346 | 2.49973297 | 4.20004578 | 08/14/2018 | C:\Data\MIMS\Backup\ARGONNE_11\CFF-B28B-P3i.071 | B28B Pressure Study [~2psi] MagE3 [LN3107-78-3&4] vs. NCM 523 [LN3107-77-3&4] Gen2 (A49) + 10wt.%FEC [LN3107-91] CFF-Cycle Life_RPT5C_4p1a 3.0 to 4.1V at 30°C 2.773g of NMC532 per pouch cell | CFF-Cycle Life_RPT5C_4p1a.000C/20 then 47 cycles at C/2 HPPC with 5C Disch. Pulse 3.75C Chrg 3.0-4.1V | 255
3453 | ARGONNE_11_CFF-B28B-P3j.071 | CFF | B28B | 3 | P3j | 10/25/2018 11:37:57 | 1555 | 1810 | 82463.8563 | 0.337133096 | 1.250982901 | 1.752422 | 2.50003815 | 4.20019837 | 10/25/2018 | C:\Data\MIMS\Backup\ARGONNE_11\CFF-B28B-P3j.071 | B28B Pressure Study [~2psi] MagE3 [LN3107-78-3&4] vs. NCM 523 [LN3107-77-3&4] Gen2 (A49) + 10wt.%FEC [LN3107-91] CFF-Cycle Life_RPT5C_4p1a 3.0 to 4.1V at 30°C 2.773g of NMC532 per pouch cell | CFF-Cycle Life_RPT5C_4p1a.000C/20 then 47 cycles at C/2 HPPC with 5C Disch. Pulse 3.75C Chrg 3.0-4.1V | 255
3454 | ARGONNE_11_CFF-B28B-P3k.071 | CFF | B28B | 3 | P3k | 01/04/2019 12:06:10 | 1811 | 2066 | 80854.5247 | 0.3304412438 | 1.227564 | 1.752422 | 2.49973297 | 4.20004578 | 01/04/2019 | C:\Data\MIMS\Backup\ARGONNE_11\CFF-B28B-P3k.071 | B28B Pressure Study [~2psi] MagE3 [LN3107-78-3&4] vs. NCM 523 [LN3107-77-3&4] Gen2 (A49) + 10wt.%FEC [LN3107-91] CFF-Cycle Life_RPT5C_4p1a 3.0 to 4.1V at 30°C 2.773g of NMC532 per pouch cell | CFF-Cycle Life_RPT5C_4p1a.000C/20 then 47 cycles at C/2 HPPC with 5C Disch. Pulse 3.75C Chrg 3.0-4.1V | 255
3455 | ARGONNE_11_CFF-B28B-P3l.059 | CFF | B28B | 3 | P3l | 10/30/2019 14:20:46 | 2069 | 2324 | 79995.4007 | 0.3264655132 | 1.212977 | 1.751431 | 2.49988556 | 4.17517357 | 10/30/2019 | D:\Data\MIMS\Backup\ARGONNE_11\CFF-B28B-P3l.059 | B28B Pressure Study [~2psi] MagE3 [LN3107-78-3&4] vs. NCM 523 [LN3107-77-3&4] Gen2 (A49) + 10wt.%FEC [LN3107-91] CFF-Cycle Life_RPT5C_4p1x 3.0 to 4.1V at 45°C 0.350 Ah C-rate 2.773g of NMC532 per pouch cell | CFF-Cycle Life_RPT5C_4p1x.000C/20 then 47 cycles at C/2 HPPC (w/extra data) with 5C Disch. Pulse 3.75C Chrg 3.0-4.1V | 255
3456 | ARGONNE_11_CFF-B28B-P4a.072 | CFF | B28B | 4 | P4a | 08/24/2017 17:31:52 | 0 | 6 | 8204.7163 | 0.4878756087 | 1.786695 | 0.1338979171 | 0 | 4.10025177 | 08/24/2017 | C:\Data\MIMS\Backup\ARGONNE_11\CFF-B28B-P4a.072 | B28B Pressure Study [~2psi] Formation MagE3 [LN3107-78-3&4] vs. NCM 523 [LN3107-77-3&4] Gen2 (A49) + 10wt.%FEC [LN3107-91] CFF-FORM-1p5hold-4p1c 3.0 to 4.1V at 30°C 2.773g of NMC532 per pouch cell | CFF-FORM-1p5hold-4p1c.000Formation 1.5V tap and hold 15min C/10 x 3 C/3 x 2 3.0-4.1V | 6
3457 | ARGONNE_11_CFF-B28B-P4b.072 | CFF | B28B | 4 | P4b | 08/30/2017 12:12:44 | 6 | 23 | 13412.3492 | 0.4186189438 | 1.550446 | 0.7522697795 | 2.9999237 | 4.10193027 | 08/30/2017 | C:\Data\MIMS\Backup\ARGONNE_11\CFF-B28B-P4b.072 | B28B Pressure Study [~2psi] Rate Study MagE3 [LN3107-78-3&4] vs. NCM 523 [LN3107-77-3&4] Gen2 (A49) + 10wt.%FEC [LN3107-91] CFF-Rate-4p1Vc 3.0 to 4.1V at 30°C 2.773g of NMC532 per pouch cell | CFF-Rate-4p1Vc.000Rate Capability Test at 0.05C 0.1C 0.2C 0.5C 1C 2C; 3.0V to 4.1V | 17
3458 | ARGONNE_11_CFF-B28B-P4c.072 | CFF | B28B | 4 | P4c | 09/12/2017 16:01:43 | 23 | 24 | 859.6627 | 0.3654461851 | 1.38879 | 1.751125 | 2.9999237 | 4.12283513 | 09/12/2017 | C:\Data\MIMS\Backup\ARGONNE_11\CFF-B28B-P4c.072 | B28B Pressure Study [~2psi] HPPC MagE3 [LN3107-78-3&4] vs. NCM 523 [LN3107-77-3&4] Gen2 (A49) + 10wt.%FEC [LN3107-91] CFF-HPPC-5C-4p1c 3.0 to 4.1V at 30°C 2.773g of NMC532 per pouch cell | CFF-HPPC-5C-4p1c.000HPPC with 5C Disch. Pulse 3.75C Chrg 3.0-4.1V | 1
3459 | ARGONNE_11_CFF-B28B-P4d.072 | CFF | B28B | 4 | P4d | 09/15/2017 15:23:19 | 24 | 279 | 95814.7062 | 0.4097404421 | 1.518139 | 1.750744 | 2.88822766 | 4.16449226 | 09/15/2017 | C:\Data\MIMS\Backup\ARGONNE_11\CFF-B28B-P4d.072 | B28B Pressure Study [~2psi] MagE3 [LN3107-78-3&4] vs. NCM 523 [LN3107-77-3&4] Gen2 (A49) + 10wt.%FEC [LN3107-91] CFF-Cycle Life_RPT5C_4p1a 3.0 to 4.1V at 30°C 2.773g of NMC532 per pouch cell | CFF-Cycle Life_RPT5C_4p1a.000C/20 then 47 cycles at C/2 HPPC with 5C Disch. Pulse 3.75C Chrg 3.0-4.1V | 255
3460 | ARGONNE_11_CFF-B28B-P4e.072 | CFF | B28B | 4 | P4e | 12/01/2017 16:28:30 | 279 | 534 | 93493.8055 | 0.3873294774 | 1.434732 | 1.750896 | 2.86137179 | 4.18204013 | 12/01/2017 | C:\Data\MIMS\Backup\ARGONNE_11\CFF-B28B-P4e.072 | B28B Pressure Study [~2psi] MagE3 [LN3107-78-3&4] vs. NCM 523 [LN3107-77-3&4] Gen2 (A49) + 10wt.%FEC [LN3107-91] CFF-Cycle Life_RPT5C_4p1a 3.0 to 4.1V at 30°C 2.773g of NMC532 per pouch cell | CFF-Cycle Life_RPT5C_4p1a.000C/20 then 47 cycles at C/2 HPPC with 5C Disch. Pulse 3.75C Chrg 3.0-4.1V | 255
3461 | ARGONNE_11_CFF-B28B-P4f.072 | CFF | B28B | 4 | P4f | 02/05/2018 12:04:58 | 534 | 789 | 91484.1508 | 0.3765745958 | 1.394527 | 1.750668 | 2.83192187 | 4.19211109 | 02/05/2018 | C:\Data\MIMS\Backup\ARGONNE_11\CFF-B28B-P4f.072 | B28B Pressure Study [~2psi] MagE3 [LN3107-78-3&4] vs. NCM 523 [LN3107-77-3&4] Gen2 (A49) + 10wt.%FEC [LN3107-91] CFF-Cycle Life_RPT5C_4p1a 3.0 to 4.1V at 30°C 2.773g of NMC532 per pouch cell | CFF-Cycle Life_RPT5C_4p1a.000C/20 then 47 cycles at C/2 HPPC with 5C Disch. Pulse 3.75C Chrg 3.0-4.1V | 255
3462 | ARGONNE_11_CFF-B28B-P4g.072 | CFF | B28B | 4 | P4g | 04/10/2018 16:47:13 | 789 | 1044 | 89163.1025 | 0.3654602265 | 1.353985 | 1.750896 | 2.77622644 | 4.19638361 | 04/10/2018 | C:\Data\MIMS\Backup\ARGONNE_11\CFF-B28B-P4g.072 | B28B Pressure Study [~2psi] MagE3 [LN3107-78-3&4] vs. NCM 523 [LN3107-77-3&4] Gen2 (A49) + 10wt.%FEC [LN3107-91] CFF-Cycle Life_RPT5C_4p1a 3.0 to 4.1V at 30°C 2.773g of NMC532 per pouch cell | CFF-Cycle Life_RPT5C_4p1a.000C/20 then 47 cycles at C/2 HPPC with 5C Disch. Pulse 3.75C Chrg 3.0-4.1V | 255
3463 | ARGONNE_11_CFF-B28B-P4h.072 | CFF | B28B | 4 | P4h | 06/12/2018 16:57:39 | 1044 | 1299 | 86743.0623 | 0.3552731632 | 1.317075 | 1.750744 | 2.66178378 | 4.19897765 | 06/12/2018 | C:\Data\MIMS\Backup\ARGONNE_11\CFF-B28B-P4h.072 | B28B Pressure Study [~2psi] MagE3 [LN3107-78-3&4] vs. NCM 523 [LN3107-77-3&4] Gen2 (A49) + 10wt.%FEC [LN3107-91] CFF-Cycle Life_RPT5C_4p1a 3.0 to 4.1V at 30°C 2.773g of NMC532 per pouch cell | CFF-Cycle Life_RPT5C_4p1a.000C/20 then 47 cycles at C/2 HPPC with 5C Disch. Pulse 3.75C Chrg 3.0-4.1V | 255
3464 | ARGONNE_11_CFF-B28B-P4i.072 | CFF | B28B | 4 | P4i | 08/14/2018 13:15:27 | 1299 | 1554 | 84356.9283 | 0.3458762031 | 1.283132 | 1.75082 | 2.51132982 | 4.20004578 | 08/14/2018 | C:\Data\MIMS\Backup\ARGONNE_11\CFF-B28B-P4i.072 | B28B Pressure Study [~2psi] MagE3 [LN3107-78-3&4] vs. NCM 523 [LN3107-77-3&4] Gen2 (A49) + 10wt.%FEC [LN3107-91] CFF-Cycle Life_RPT5C_4p1a 3.0 to 4.1V at 30°C 2.773g of NMC532 per pouch cell | CFF-Cycle Life_RPT5C_4p1a.000C/20 then 47 cycles at C/2 HPPC with 5C Disch. Pulse 3.75C Chrg 3.0-4.1V | 255
3465 | ARGONNE_11_CFF-B28B-P4j.072 | CFF | B28B | 4 | P4j | 10/25/2018 11:38:54 | 1555 | 1810 | 82351.5993 | 0.3367678294 | 1.249648 | 1.751049 | 2.49988556 | 4.20004578 | 10/25/2018 | C:\Data\MIMS\Backup\ARGONNE_11\CFF-B28B-P4j.072 | B28B Pressure Study [~2psi] MagE3 [LN3107-78-3&4] vs. NCM 523 [LN3107-77-3&4] Gen2 (A49) + 10wt.%FEC [LN3107-91] CFF-Cycle Life_RPT5C_4p1a 3.0 to 4.1V at 30°C 2.773g of NMC532 per pouch cell | CFF-Cycle Life_RPT5C_4p1a.000C/20 then 47 cycles at C/2 HPPC with 5C Disch. Pulse 3.75C Chrg 3.0-4.1V | 255
3466 | ARGONNE_11_CFF-B28B-P4k.072 | CFF | B28B | 4 | P4k | 01/04/2019 12:06:40 | 1811 | 2066 | 80644.4265 | 0.3296999401 | 1.22495 | 1.750973 | 2.49988556 | 4.20050355 | 01/04/2019 | C:\Data\MIMS\Backup\ARGONNE_11\CFF-B28B-P4k.072 | B28B Pressure Study [~2psi] MagE3 [LN3107-78-3&4] vs. NCM 523 [LN3107-77-3&4] Gen2 (A49) + 10wt.%FEC [LN3107-91] CFF-Cycle Life_RPT5C_4p1a 3.0 to 4.1V at 30°C 2.773g of NMC532 per pouch cell | CFF-Cycle Life_RPT5C_4p1a.000C/20 then 47 cycles at C/2 HPPC with 5C Disch. Pulse 3.75C Chrg 3.0-4.1V | 255
3467 | ARGONNE_11_CFF-B28B-P4l.060 | CFF | B28B | 4 | P4l | 10/30/2019 14:21:16 | 2069 | 2324 | 79812.8075 | 0.3259975315 | 1.211233 | 1.751583 | 2.49958038 | 4.16983291 | 10/30/2019 | D:\Data\MIMS\Backup\ARGONNE_11\CFF-B28B-P4l.060 | B28B Pressure Study [~2psi] MagE3 [LN3107-78-3&4] vs. NCM 523 [LN3107-77-3&4] Gen2 (A49) + 10wt.%FEC [LN3107-91] CFF-Cycle Life_RPT5C_4p1x 3.0 to 4.1V at 45°C 0.350 Ah C-rate 2.773g of NMC532 per pouch cell | CFF-Cycle Life_RPT5C_4p1x.000C/20 then 47 cycles at C/2 HPPC (w/extra data) with 5C Disch. Pulse 3.75C Chrg 3.0-4.1V | 255
3468 | ARGONNE_11_CFF-B28B-P5a.073 | CFF | B28B | 5 | P5a | 08/24/2017 17:32:26 | 0 | 6 | 8204.144 | 0.488405892 | 1.788934 | 0.1344319829 | 0 | 4.10009918 | 08/24/2017 | C:\Data\MIMS\Backup\ARGONNE_11\CFF-B28B-P5a.073 | B28B Pressure Study [~76psi] Formation MagE3 [LN3107-78-3&4] vs. NCM 523 [LN3107-77-3&4] Gen2 (A49) + 10wt.%FEC [LN3107-91] CFF-FORM-1p5hold-4p1c 3.0 to 4.1V at 30°C 2.773g of NMC532 per pouch cell | CFF-FORM-1p5hold-4p1c.000Formation 1.5V tap and hold 15min C/10 x 3 C/3 x 2 3.0-4.1V | 6
3469 | ARGONNE_11_CFF-B28B-P5b.073 | CFF | B28B | 5 | P5b | 08/30/2017 12:13:29 | 6 | 23 | 13407.8045 | 0.4190736689 | 1.552285 | 0.7506675822 | 2.9999237 | 4.10193027 | 08/30/2017 | C:\Data\MIMS\Backup\ARGONNE_11\CFF-B28B-P5b.073 | B28B Pressure Study [~76psi] Rate Study MagE3 [LN3107-78-3&4] vs. NCM 523 [LN3107-77-3&4] Gen2 (A49) + 10wt.%FEC [LN3107-91] CFF-Rate-4p1Vc 3.0 to 4.1V at 30°C 2.773g of NMC532 per pouch cell | CFF-Rate-4p1Vc.000Rate Capability Test at 0.05C 0.1C 0.2C 0.5C 1C 2C; 3.0V to 4.1V | 17
3470 | ARGONNE_11_CFF-B28B-P5c.073 | CFF | B28B | 5 | P5c | 09/12/2017 16:02:27 | 23 | 24 | 860.3137 | 0.363727672 | 1.383539 | 1.752041 | 2.9999237 | 4.11825742 | 09/12/2017 | C:\Data\MIMS\Backup\ARGONNE_11\CFF-B28B-P5c.073 | B28B Pressure Study [~76psi] HPPC MagE3 [LN3107-78-3&4] vs. NCM 523 [LN3107-77-3&4] Gen2 (A49) + 10wt.%FEC [LN3107-91] CFF-HPPC-5C-4p1c 3.0 to 4.1V at 30°C 2.773g of NMC532 per pouch cell | CFF-HPPC-5C-4p1c.000HPPC with 5C Disch. Pulse 3.75C Chrg 3.0-4.1V | 1
3471 | ARGONNE_11_CFF-B28B-P5d.073 | CFF | B28B | 5 | P5d | 09/15/2017 15:23:51 | 24 | 279 | 95712.7728 | 0.4123527545 | 1.527501 | 1.752346 | 2.85633631 | 4.16144045 | 09/15/2017 | C:\Data\MIMS\Backup\ARGONNE_11\CFF-B28B-P5d.073 | B28B Pressure Study [~76psi] MagE3 [LN3107-78-3&4] vs. NCM 523 [LN3107-77-3&4] Gen2 (A49) + 10wt.%FEC [LN3107-91] CFF-Cycle Life_RPT5C_4p1a 3.0 to 4.1V at 30°C 2.773g of NMC532 per pouch cell | CFF-Cycle Life_RPT5C_4p1a.000C/20 then 47 cycles at C/2 HPPC with 5C Disch. Pulse 3.75C Chrg 3.0-4.1V | 255
3472 | ARGONNE_11_CFF-B28B-P5e.073 | CFF | B28B | 5 | P5e | 12/01/2017 16:29:11 | 279 | 534 | 93128.0792 | 0.3891787591 | 1.442333 | 1.752193 | 2.80994888 | 4.18310826 | 12/01/2017 | C:\Data\MIMS\Backup\ARGONNE_11\CFF-B28B-P5e.073 | B28B Pressure Study [~76psi] MagE3 [LN3107-78-3&4] vs. NCM 523 [LN3107-77-3&4] Gen2 (A49) + 10wt.%FEC [LN3107-91] CFF-Cycle Life_RPT5C_4p1a 3.0 to 4.1V at 30°C 2.773g of NMC532 per pouch cell | CFF-Cycle Life_RPT5C_4p1a.000C/20 then 47 cycles at C/2 HPPC with 5C Disch. Pulse 3.75C Chrg 3.0-4.1V | 255
3473 | ARGONNE_11_CFF-B28B-P5f.073 | CFF | B28B | 5 | P5f | 02/05/2018 12:06:05 | 534 | 789 | 90399.765 | 0.3746556035 | 1.388818 | 1.752041 | 2.75455863 | 4.1950103 | 02/05/2018 | C:\Data\MIMS\Backup\ARGONNE_11\CFF-B28B-P5f.073 | B28B Pressure Study [~76psi] MagE3 [LN3107-78-3&4] vs. NCM 523 [LN3107-77-3&4] Gen2 (A49) + 10wt.%FEC [LN3107-91] CFF-Cycle Life_RPT5C_4p1a 3.0 to 4.1V at 30°C 2.773g of NMC532 per pouch cell | CFF-Cycle Life_RPT5C_4p1a.000C/20 then 47 cycles at C/2 HPPC with 5C Disch. Pulse 3.75C Chrg 3.0-4.1V | 255
3474 | ARGONNE_11_CFF-B28B-P5g.073 | CFF | B28B | 5 | P5g | 04/10/2018 16:47:42 | 789 | 1044 | 87964.0485 | 0.365492368 | 1.354933 | 1.752422 | 2.66208896 | 4.20004578 | 04/10/2018 | C:\Data\MIMS\Backup\ARGONNE_11\CFF-B28B-P5g.073 | B28B Pressure Study [~76psi] MagE3 [LN3107-78-3&4] vs. NCM 523 [LN3107-77-3&4] Gen2 (A49) + 10wt.%FEC [LN3107-91] CFF-Cycle Life_RPT5C_4p1a 3.0 to 4.1V at 30°C 2.773g of NMC532 per pouch cell | CFF-Cycle Life_RPT5C_4p1a.000C/20 then 47 cycles at C/2 HPPC with 5C Disch. Pulse 3.75C Chrg 3.0-4.1V | 255
3475 | ARGONNE_11_CFF-B28B-P5h.073 | CFF | B28B | 5 | P5h | 06/12/2018 16:58:23 | 1044 | 1299 | 85596.3753 | 0.3560161783 | 1.320338 | 1.752193 | 2.51117723 | 4.20004578 | 06/12/2018 | C:\Data\MIMS\Backup\ARGONNE_11\CFF-B28B-P5h.073 | B28B Pressure Study [~76psi] MagE3 [LN3107-78-3&4] vs. NCM 523 [LN3107-77-3&4] Gen2 (A49) + 10wt.%FEC [LN3107-91] CFF-Cycle Life_RPT5C_4p1a 3.0 to 4.1V at 30°C 2.773g of NMC532 per pouch cell | CFF-Cycle Life_RPT5C_4p1a.000C/20 then 47 cycles at C/2 HPPC with 5C Disch. Pulse 3.75C Chrg 3.0-4.1V | 255
3476 | ARGONNE_11_CFF-B28B-P5i.073 | CFF | B28B | 5 | P5i | 08/14/2018 13:16:19 | 1299 | 1554 | 83365.6087 | 0.3472383566 | 1.288465 | 1.751888304 | 2.49988556 | 4.20004578 | 08/14/2018 | C:\Data\MIMS\Backup\ARGONNE_11\CFF-B28B-P5i.073 | B28B Pressure Study [~76psi] MagE3 [LN3107-78-3&4] vs. NCM 523 [LN3107-77-3&4] Gen2 (A49) + 10wt.%FEC [LN3107-91] CFF-Cycle Life_RPT5C_4p1a 3.0 to 4.1V at 30°C 2.773g of NMC532 per pouch cell | CFF-Cycle Life_RPT5C_4p1a.000C/20 then 47 cycles at C/2 HPPC with 5C Disch. Pulse 3.75C Chrg 3.0-4.1V | 255
3477 | ARGONNE_11_CFF-B28B-P5j.073 | CFF | B28B | 5 | P5j | 10/25/2018 11:40:00 | 1555 | 1810 | 81366.8197 | 0.3388418381 | 1.258015 | 1.75227 | 2.49988556 | 4.20004578 | 10/25/2018 | C:\Data\MIMS\Backup\ARGONNE_11\CFF-B28B-P5j.073 | B28B Pressure Study [~76psi] MagE3 [LN3107-78-3&4] vs. NCM 523 [LN3107-77-3&4] Gen2 (A49) + 10wt.%FEC [LN3107-91] CFF-Cycle Life_RPT5C_4p1a 3.0 to 4.1V at 30°C 2.773g of NMC532 per pouch cell | CFF-Cycle Life_RPT5C_4p1a.000C/20 then 47 cycles at C/2 HPPC with 5C Disch. Pulse 3.75C Chrg 3.0-4.1V | 255
3478 | ARGONNE_11_CFF-B28B-P5k.073 | CFF | B28B | 5 | P5k | 01/04/2019 12:07:21 | 1811 | 2066 | 79645.2743 | 0.3326119843 | 1.236088 | 1.752422 | 2.49988556 | 4.20050355 | 01/04/2019 | C:\Data\MIMS\Backup\ARGONNE_11\CFF-B28B-P5k.073 | B28B Pressure Study [~76psi] MagE3 [LN3107-78-3&4] vs. NCM 523 [LN3107-77-3&4] Gen2 (A49) + 10wt.%FEC [LN3107-91] CFF-Cycle Life_RPT5C_4p1a 3.0 to 4.1V at 30°C 2.773g of NMC532 per pouch cell | CFF-Cycle Life_RPT5C_4p1a.000C/20 then 47 cycles at C/2 HPPC with 5C Disch. Pulse 3.75C Chrg 3.0-4.1V | 255
3479 | ARGONNE_11_CFF-B28B-P5l.061 | CFF | B28B | 5 | P5l | 10/30/2019 14:21:50 | 2069 | 2324 | 78869.0038 | 0.3272545013 | 1.215894 | 1.752422 | 2.49988556 | 4.19119554 | 10/30/2019 | D:\Data\MIMS\Backup\ARGONNE_11\CFF-B28B-P5l.061 | B28B Pressure Study [~76psi] MagE3 [LN3107-78-3&4] vs. NCM 523 [LN3107-77-3&4] Gen2 (A49) + 10wt.%FEC [LN3107-91] CFF-Cycle Life_RPT5C_4p1a 3.0 to 4.1V at 45°C 0.350 Ah C-rate 2.773g of NMC532 per pouch cell | CFF-Cycle Life_RPT5C_4p1a.000C/20 then 47 cycles at C/2 HPPC with 5C Disch. Pulse 3.75C Chrg 3.0-4.1V | 255
3480 | ARGONNE_11_CFF-B28B-P6a.074 | CFF | B28B | 6 | P6a | 08/24/2017 17:32:48 | 0 | 6 | 8203.781 | 0.4905722565 | 1.79613 | 0.1341268025 | 0 | 4.10025177 | 08/24/2017 | C:\Data\MIMS\Backup\ARGONNE_11\CFF-B28B-P6a.074 | B28B Pressure Study [~76psi] Formation MagE3 [LN3107-78-3&4] vs. NCM 523 [LN3107-77-3&4] Gen2 (A49) + 10wt.%FEC [LN3107-91] CFF-FORM-1p5hold-4p1c 3.0 to 4.1V at 30°C 2.773g of NMC532 per pouch cell | CFF-FORM-1p5hold-4p1c.000Formation 1.5V tap and hold 15min C/10 x 3 C/3 x 2 3.0-4.1V | 6
3481 | ARGONNE_11_CFF-B28B-P6b.074 | CFF | B28B | 6 | P6b | 08/30/2017 12:14:00 | 6 | 23 | 13515.9382 | 0.4217738891 | 1.561784 | 0.7507438773 | 2.9999237 | 4.10193027 | 08/30/2017 | C:\Data\MIMS\Backup\ARGONNE_11\CFF-B28B-P6b.074 | B28B Pressure Study [~76psi] Rate Study MagE3 [LN3107-78-3&4] vs. NCM 523 [LN3107-77-3&4] Gen2 (A49) + 10wt.%FEC [LN3107-91] CFF-Rate-4p1Vc 3.0 to 4.1V at 30°C 2.773g of NMC532 per pouch cell | CFF-Rate-4p1Vc.000Rate Capability Test at 0.05C 0.1C 0.2C 0.5C 1C 2C; 3.0V to 4.1V | 17
3482 | ARGONNE_11_CFF-B28B-P6c.074 | CFF | B28B | 6 | P6c | 09/12/2017 16:02:53 | 23 | 24 | 860.4578 | 0.3682561298 | 1.39914 | 1.751201648 | 2.9999237 | 4.1185626 | 09/12/2017 | C:\Data\MIMS\Backup\ARGONNE_11\CFF-B28B-P6c.074 | B28B Pressure Study [~76psi] HPPC MagE3 [LN3107-78-3&4] vs. NCM 523 [LN3107-77-3&4] Gen2 (A49) + 10wt.%FEC [LN3107-91] CFF-HPPC-5C-4p1c 3.0 to 4.1V at 30°C 2.773g of NMC532 per pouch cell | CFF-HPPC-5C-4p1c.000HPPC with 5C Disch. Pulse 3.75C Chrg 3.0-4.1V | 1
3483 | ARGONNE_11_CFF-B28B-P6d.074 | CFF | B28B | 6 | P6d | 09/15/2017 15:24:14 | 24 | 279 | 96998.4412 | 0.415276958 | 1.537713 | 1.751659 | 2.94285496 | 4.15976196 | 09/15/2017 | C:\Data\MIMS\Backup\ARGONNE_11\CFF-B28B-P6d.074 | B28B Pressure Study [~76psi] MagE3 [LN3107-78-3&4] vs. NCM 523 [LN3107-77-3&4] Gen2 (A49) + 10wt.%FEC [LN3107-91] CFF-Cycle Life_RPT5C_4p1a 3.0 to 4.1V at 30°C 2.773g of NMC532 per pouch cell | CFF-Cycle Life_RPT5C_4p1a.000C/20 then 47 cycles at C/2 HPPC with 5C Disch. Pulse 3.75C Chrg 3.0-4.1V | 255
3484 | ARGONNE_11_CFF-B28B-P6e.074 | CFF | B28B | 6 | P6e | 12/01/2017 16:29:33 | 279 | 534 | 94263.5002 | 0.3925615983 | 1.454171 | 1.751278 | 2.88746471 | 4.18066682 | 12/01/2017 | C:\Data\MIMS\Backup\ARGONNE_11\CFF-B28B-P6e.074 | B28B Pressure Study [~76psi] MagE3 [LN3107-78-3&4] vs. NCM 523 [LN3107-77-3&4] Gen2 (A49) + 10wt.%FEC [LN3107-91] CFF-Cycle Life_RPT5C_4p1a 3.0 to 4.1V at 30°C 2.773g of NMC532 per pouch cell | CFF-Cycle Life_RPT5C_4p1a.000C/20 then 47 cycles at C/2 HPPC with 5C Disch. Pulse 3.75C Chrg 3.0-4.1V | 255
3485 | ARGONNE_11_CFF-B28B-P6f.074 | CFF | B28B | 6 | P6f | 02/05/2018 12:06:55 | 534 | 789 | 91326.4578 | 0.3769801459 | 1.396863 | 1.751583 | 2.82749676 | 4.19028 | 02/05/2018 | C:\Data\MIMS\Backup\ARGONNE_11\CFF-B28B-P6f.074 | B28B Pressure Study [~76psi] MagE3 [LN3107-78-3&4] vs. NCM 523 [LN3107-77-3&4] Gen2 (A49) + 10wt.%FEC [LN3107-91] CFF-Cycle Life_RPT5C_4p1a 3.0 to 4.1V at 30°C 2.773g of NMC532 per pouch cell | CFF-Cycle Life_RPT5C_4p1a.000C/20 then 47 cycles at C/2 HPPC with 5C Disch. Pulse 3.75C Chrg 3.0-4.1V | 255
3486 | ARGONNE_11_CFF-B28B-P6g.074 | CFF | B28B | 6 | P6g | 04/10/2018 16:48:22 | 789 | 1044 | 88752.4315 | 0.3676031729 | 1.362035 | 1.751812 | 2.73746853 | 4.19592584 | 04/10/2018 | C:\Data\MIMS\Backup\ARGONNE_11\CFF-B28B-P6g.074 | B28B Pressure Study [~76psi] MagE3 [LN3107-78-3&4] vs. NCM 523 [LN3107-77-3&4] Gen2 (A49) + 10wt.%FEC [LN3107-91] CFF-Cycle Life_RPT5C_4p1a 3.0 to 4.1V at 30°C 2.773g of NMC532 per pouch cell | CFF-Cycle Life_RPT5C_4p1a.000C/20 then 47 cycles at C/2 HPPC with 5C Disch. Pulse 3.75C Chrg 3.0-4.1V | 255
3487 | ARGONNE_11_CFF-B28B-P6h.074 | CFF | B28B | 6 | P6h | 06/12/2018 16:58:46 | 1044 | 1299 | 86280.4805 | 0.3575788406 | 1.325582015 | 1.751507 | 2.61142901 | 4.20004578 | 06/12/2018 | C:\Data\MIMS\Backup\ARGONNE_11\CFF-B28B-P6h.074 | B28B Pressure Study [~76psi] MagE3 [LN3107-78-3&4] vs. NCM 523 [LN3107-77-3&4] Gen2 (A49) + 10wt.%FEC [LN3107-91] CFF-Cycle Life_RPT5C_4p1a 3.0 to 4.1V at 30°C 2.773g of NMC532 per pouch cell | CFF-Cycle Life_RPT5C_4p1a.000C/20 then 47 cycles at C/2 HPPC with 5C Disch. Pulse 3.75C Chrg 3.0-4.1V | 255
3488 | ARGONNE_11_CFF-B28B-P6i.074 | CFF | B28B | 6 | P6i | 08/14/2018 13:16:43 | 1299 | 1554 | 83941.0112 | 0.3483198941 | 1.292088 | 1.751736 | 2.52796216 | 4.20004578 | 08/14/2018 | C:\Data\MIMS\Backup\ARGONNE_11\CFF-B28B-P6i.074 | B28B Pressure Study [~76psi] MagE3 [LN3107-78-3&4] vs. NCM 523 [LN3107-77-3&4] Gen2 (A49) + 10wt.%FEC [LN3107-91] CFF-Cycle Life_RPT5C_4p1a 3.0 to 4.1V at 30°C 2.773g of NMC532 per pouch cell | CFF-Cycle Life_RPT5C_4p1a.000C/20 then 47 cycles at C/2 HPPC with 5C Disch. Pulse 3.75C Chrg 3.0-4.1V | 255
3489 | ARGONNE_11_CFF-B28B-P6j.074 | CFF | B28B | 6 | P6j | 10/25/2018 11:40:33 | 1555 | 1810 | 81965.0705 | 0.3393435404 | 1.259285 | 1.751583 | 2.53482872 | 4.20004578 | 10/25/2018 | C:\Data\MIMS\Backup\ARGONNE_11\CFF-B28B-P6j.074 | B28B Pressure Study [~76psi] MagE3 [LN3107-78-3&4] vs. NCM 523 [LN3107-77-3&4] Gen2 (A49) + 10wt.%FEC [LN3107-91] CFF-Cycle Life_RPT5C_4p1a 3.0 to 4.1V at 30°C 2.773g of NMC532 per pouch cell | CFF-Cycle Life_RPT5C_4p1a.000C/20 then 47 cycles at C/2 HPPC with 5C Disch. Pulse 3.75C Chrg 3.0-4.1V | 255
3490 | ARGONNE_11_CFF-B28B-P6k.074 | CFF | B28B | 6 | P6k | 01/04/2019 12:07:59 | 1811 | 2066 | 80479.2065 | 0.332534214 | 1.235374 | 1.751507 | 2.52338445 | 4.20004578 | 01/04/2019 | C:\Data\MIMS\Backup\ARGONNE_11\CFF-B28B-P6k.074 | B28B Pressure Study [~76psi] MagE3 [LN3107-78-3&4] vs. NCM 523 [LN3107-77-3&4] Gen2 (A49) + 10wt.%FEC [LN3107-91] CFF-Cycle Life_RPT5C_4p1a 3.0 to 4.1V at 30°C 2.773g of NMC532 per pouch cell | CFF-Cycle Life_RPT5C_4p1a.000C/20 then 47 cycles at C/2 HPPC with 5C Disch. Pulse 3.75C Chrg 3.0-4.1V | 255
3491 | ARGONNE_11_CFF-B28B-P6l.062 | CFF | B28B | 6 | P6l | 10/30/2019 14:22:23 | 2069 | 2324 | 79999.9135 | 0.3278265004 | 1.218148107 | 1.751201648 | 2.58701457 | 4.18204013 | 10/30/2019 | D:\Data\MIMS\Backup\ARGONNE_11\CFF-B28B-P6l.062 | B28B Pressure Study [~76psi] MagE3 [LN3107-78-3&4] vs. NCM 523 [LN3107-77-3&4] Gen2 (A49) + 10wt.%FEC [LN3107-91] CFF-Cycle Life_RPT5C_4p1a 3.0 to 4.1V at 45°C 0.350 Ah C-rate 2.773g of NMC532 per pouch cell | CFF-Cycle Life_RPT5C_4p1a.000C/20 then 47 cycles at C/2 HPPC with 5C Disch. Pulse 3.75C Chrg 3.0-4.1V | 255
3492 | ARGONNE_11_CFF-B28B-P7a.075 | CFF | B28B | 7 | P7a | 08/24/2017 17:33:11 | 0 | 6 | 8203.3968 | 0.4894466941 | 1.792330749 | 0.1339742123 | 0 | 4.10009918 | 08/24/2017 | C:\Data\MIMS\Backup\ARGONNE_11\CFF-B28B-P7a.075 | B28B Pressure Study [~76psi] Formation MagE3 [LN3107-78-3&4] vs. NCM 523 [LN3107-77-3&4] Gen2 (A49) + 10wt.%FEC [LN3107-91] CFF-FORM-1p5hold-4p1c 3.0 to 4.1V at 30°C 2.773g of NMC532 per pouch cell | CFF-FORM-1p5hold-4p1c.000Formation 1.5V tap and hold 15min C/10 x 3 C/3 x 2 3.0-4.1V | 6
3493 | ARGONNE_11_CFF-B28B-P7b.075 | CFF | B28B | 7 | P7b | 08/30/2017 12:14:26 | 6 | 23 | 13453.227 | 0.4201514533 | 1.556067 | 0.7521934844 | 2.99977111 | 4.10177768 | 08/30/2017 | C:\Data\MIMS\Backup\ARGONNE_11\CFF-B28B-P7b.075 | B28B Pressure Study [~76psi] Rate Study MagE3 [LN3107-78-3&4] vs. NCM 523 [LN3107-77-3&4] Gen2 (A49) + 10wt.%FEC [LN3107-91] CFF-Rate-4p1Vc 3.0 to 4.1V at 30°C 2.773g of NMC532 per pouch cell | CFF-Rate-4p1Vc.000Rate Capability Test at 0.05C 0.1C 0.2C 0.5C 1C 2C; 3.0V to 4.1V | 17
3494 | ARGONNE_11_CFF-B28B-P7c.075 | CFF | B28B | 7 | P7c | 09/12/2017 16:03:19 | 23 | 24 | 860.3353 | 0.3653759165 | 1.389466 | 1.752422 | 2.9999237 | 4.11688411 | 09/12/2017 | C:\Data\MIMS\Backup\ARGONNE_11\CFF-B28B-P7c.075 | B28B Pressure Study [~76psi] HPPC MagE3 [LN3107-78-3&4] vs. NCM 523 [LN3107-77-3&4] Gen2 (A49) + 10wt.%FEC [LN3107-91] CFF-HPPC-5C-4p1c 3.0 to 4.1V at 30°C 2.773g of NMC532 per pouch cell | CFF-HPPC-5C-4p1c.000HPPC with 5C Disch. Pulse 3.75C Chrg 3.0-4.1V | 1
3495 | ARGONNE_11_CFF-B28B-P7d.075 | CFF | B28B | 7 | P7d | 09/15/2017 15:24:37 | 24 | 279 | 96782.1823 | 0.4138369232 | 1.532665 | 1.752422 | 2.88731212 | 4.15808347 | 09/15/2017 | C:\Data\MIMS\Backup\ARGONNE_11\CFF-B28B-P7d.075 | B28B Pressure Study [~76psi] MagE3 [LN3107-78-3&4] vs. NCM 523 [LN3107-77-3&4] Gen2 (A49) + 10wt.%FEC [LN3107-91] CFF-Cycle Life_RPT5C_4p1a 3.0 to 4.1V at 30°C 2.773g of NMC532 per pouch cell | CFF-Cycle Life_RPT5C_4p1a.000C/20 then 47 cycles at C/2 HPPC with 5C Disch. Pulse 3.75C Chrg 3.0-4.1V | 255
3496 | ARGONNE_11_CFF-B28B-P7e.075 | CFF | B28B | 7 | P7e | 12/01/2017 16:30:06 | 279 | 534 | 94473.2223 | 0.3916611919 | 1.45098 | 1.752422 | 2.85099565 | 4.18112459 | 12/01/2017 | C:\Data\MIMS\Backup\ARGONNE_11\CFF-B28B-P7e.075 | B28B Pressure Study [~76psi] MagE3 [LN3107-78-3&4] vs. NCM 523 [LN3107-77-3&4] Gen2 (A49) + 10wt.%FEC [LN3107-91] CFF-Cycle Life_RPT5C_4p1a 3.0 to 4.1V at 30°C 2.773g of NMC532 per pouch cell | CFF-Cycle Life_RPT5C_4p1a.000C/20 then 47 cycles at C/2 HPPC with 5C Disch. Pulse 3.75C Chrg 3.0-4.1V | 255
3497 | ARGONNE_11_CFF-B28B-P7f.075 | CFF | B28B | 7 | P7f | 02/05/2018 12:07:24 | 534 | 789 | 91798.2723 | 0.3769712515 | 1.396688 | 1.752422 | 2.81330587 | 4.19119554 | 02/05/2018 | C:\Data\MIMS\Backup\ARGONNE_11\CFF-B28B-P7f.075 | B28B Pressure Study [~76psi] MagE3 [LN3107-78-3&4] vs. NCM 523 [LN3107-77-3&4] Gen2 (A49) + 10wt.%FEC [LN3107-91] CFF-Cycle Life_RPT5C_4p1a 3.0 to 4.1V at 30°C 2.773g of NMC532 per pouch cell | CFF-Cycle Life_RPT5C_4p1a.000C/20 then 47 cycles at C/2 HPPC with 5C Disch. Pulse 3.75C Chrg 3.0-4.1V | 255
3498 | ARGONNE_11_CFF-B28B-P7g.075 | CFF | B28B | 7 | P7g | 04/10/2018 16:49:03 | 789 | 1044 | 89349.9517 | 0.3675687076 | 1.362127 | 1.752422 | 2.7582208 | 4.19684138 | 04/10/2018 | C:\Data\MIMS\Backup\ARGONNE_11\CFF-B28B-P7g.075 | B28B Pressure Study [~76psi] MagE3 [LN3107-78-3&4] vs. NCM 523 [LN3107-77-3&4] Gen2 (A49) + 10wt.%FEC [LN3107-91] CFF-Cycle Life_RPT5C_4p1a 3.0 to 4.1V at 30°C 2.773g of NMC532 per pouch cell | CFF-Cycle Life_RPT5C_4p1a.000C/20 then 47 cycles at C/2 HPPC with 5C Disch. Pulse 3.75C Chrg 3.0-4.1V | 255
3499 | ARGONNE_11_CFF-B28B-P7h.075 | CFF | B28B | 7 | P7h | 06/12/2018 16:59:11 | 1044 | 1299 | 86999.3968 | 0.3587080162 | 1.329757 | 1.752422 | 2.65445945 | 4.20004578 | 06/12/2018 | C:\Data\MIMS\Backup\ARGONNE_11\CFF-B28B-P7h.075 | B28B Pressure Study [~76psi] MagE3 [LN3107-78-3&4] vs. NCM 523 [LN3107-77-3&4] Gen2 (A49) + 10wt.%FEC [LN3107-91] CFF-Cycle Life_RPT5C_4p1a 3.0 to 4.1V at 30°C 2.773g of NMC532 per pouch cell | CFF-Cycle Life_RPT5C_4p1a.000C/20 then 47 cycles at C/2 HPPC with 5C Disch. Pulse 3.75C Chrg 3.0-4.1V | 255
3500 | ARGONNE_11_CFF-B28B-P7i.075 | CFF | B28B | 7 | P7i | 08/14/2018 13:17:15 | 1299 | 1554 | 84753.7173 | 0.3501238273 | 1.298695 | 1.752422 | 2.50003815 | 4.20004578 | 08/14/2018 | C:\Data\MIMS\Backup\ARGONNE_11\CFF-B28B-P7i.075 | B28B Pressure Study [~76psi] MagE3 [LN3107-78-3&4] vs. NCM 523 [LN3107-77-3&4] Gen2 (A49) + 10wt.%FEC [LN3107-91] CFF-Cycle Life_RPT5C_4p1a 3.0 to 4.1V at 30°C 2.773g of NMC532 per pouch cell | CFF-Cycle Life_RPT5C_4p1a.000C/20 then 47 cycles at C/2 HPPC with 5C Disch. Pulse 3.75C Chrg 3.0-4.1V | 255
3501 | ARGONNE_11_CFF-B28B-P7j.075 | CFF | B28B | 7 | P7j | 10/25/2018 11:41:05 | 1555 | 1810 | 82799.391 | 0.3412634522 | 1.266127078 | 1.752422 | 2.49988556 | 4.20004578 | 10/25/2018 | C:\Data\MIMS\Backup\ARGONNE_11\CFF-B28B-P7j.075 | B28B Pressure Study [~76psi] MagE3 [LN3107-78-3&4] vs. NCM 523 [LN3107-77-3&4] Gen2 (A49) + 10wt.%FEC [LN3107-91] CFF-Cycle Life_RPT5C_4p1a 3.0 to 4.1V at 30°C 2.773g of NMC532 per pouch cell | CFF-Cycle Life_RPT5C_4p1a.000C/20 then 47 cycles at C/2 HPPC with 5C Disch. Pulse 3.75C Chrg 3.0-4.1V | 255
3502 | ARGONNE_11_CFF-B28B-P7k.075 | CFF | B28B | 7 | P7k | 01/04/2019 12:08:42 | 1811 | 2066 | 81241.8382 | 0.3354307065 | 1.245947103 | 1.752422 | 2.49988556 | 4.20004578 | 01/04/2019 | C:\Data\MIMS\Backup\ARGONNE_11\CFF-B28B-P7k.075 | B28B Pressure Study [~76psi] MagE3 [LN3107-78-3&4] vs. NCM 523 [LN3107-77-3&4] Gen2 (A49) + 10wt.%FEC [LN3107-91] CFF-Cycle Life_RPT5C_4p1a 3.0 to 4.1V at 30°C 2.773g of NMC532 per pouch cell | CFF-Cycle Life_RPT5C_4p1a.000C/20 then 47 cycles at C/2 HPPC with 5C Disch. Pulse 3.75C Chrg 3.0-4.1V | 255
3503 | ARGONNE_11_CFF-B28B-P7l.063 | CFF | B28B | 7 | P7l | 10/30/2019 14:22:57 | 2069 | 2160 | 21587.6685 | 0.2807508432 | 1.065363 | 1.806821 | 2.46967269 | 4.39139391 | 10/30/2019 | D:\Data\MIMS\Backup\ARGONNE_11\CFF-B28B-P7l.063 | B28B Pressure Study [~76psi] MagE3 [LN3107-78-3&4] vs. NCM 523 [LN3107-77-3&4] Gen2 (A49) + 10wt.%FEC [LN3107-91] CFF-Cycle Life_RPT5C_4p1x 3.0 to 4.1V at 45°C 0.350 Ah C-rate 2.773g of NMC532 per pouch cell | CFF-Cycle Life_RPT5C_4p1x.000C/20 then 47 cycles at C/2 HPPC (w/extra data) with 5C Disch. Pulse 3.75C Chrg 3.0-4.1V | 91
3504 | ARGONNE_11_CFF-B28B-P8a.076 | CFF | B28B | 8 | P8a | 08/24/2017 17:33:29 | 0 | 6 | 8203.0845 | 0.4902340389 | 1.795014 | 0.1355001144 | 0 | 4.10009918 | 08/24/2017 | C:\Data\MIMS\Backup\ARGONNE_11\CFF-B28B-P8a.076 | B28B Pressure Study [~76psi] Formation MagE3 [LN3107-78-3&4] vs. NCM 523 [LN3107-77-3&4] Gen2 (A49) + 10wt.%FEC [LN3107-91] CFF-FORM-1p5hold-4p1c 3.0 to 4.1V at 30°C 2.773g of NMC532 per pouch cell | CFF-FORM-1p5hold-4p1c.000Formation 1.5V tap and hold 15min C/10 x 3 C/3 x 2 3.0-4.1V | 6
3505 | ARGONNE_11_CFF-B28B-P8b.076 | CFF | B28B | 8 | P8b | 08/30/2017 12:14:57 | 6 | 23 | 13496.4048 | 0.4213075596 | 1.560119196 | 0.7521934844 | 2.99977111 | 4.10193027 | 08/30/2017 | C:\Data\MIMS\Backup\ARGONNE_11\CFF-B28B-P8b.076 | B28B Pressure Study [~76psi] Rate Study MagE3 [LN3107-78-3&4] vs. NCM 523 [LN3107-77-3&4] Gen2 (A49) + 10wt.%FEC [LN3107-91] CFF-Rate-4p1Vc 3.0 to 4.1V at 30°C 2.773g of NMC532 per pouch cell | CFF-Rate-4p1Vc.000Rate Capability Test at 0.05C 0.1C 0.2C 0.5C 1C 2C; 3.0V to 4.1V | 17
3506 | ARGONNE_11_CFF-B28B-P8c.076 | CFF | B28B | 8 | P8c | 09/12/2017 16:03:46 | 23 | 24 | 860.6065 | 0.3667947767 | 1.394989 | 1.752422 | 2.9999237 | 4.12405585 | 09/12/2017 | C:\Data\MIMS\Backup\ARGONNE_11\CFF-B28B-P8c.076 | B28B Pressure Study [~76psi] HPPC MagE3 [LN3107-78-3&4] vs. NCM 523 [LN3107-77-3&4] Gen2 (A49) + 10wt.%FEC [LN3107-91] CFF-HPPC-5C-4p1c 3.0 to 4.1V at 30°C 2.773g of NMC532 per pouch cell | CFF-HPPC-5C-4p1c.000HPPC with 5C Disch. Pulse 3.75C Chrg 3.0-4.1V | 1
3507 | ARGONNE_11_CFF-B28B-P8d.076 | CFF | B28B | 8 | P8d | 09/15/2017 15:25:31 | 24 | 279 | 96421.801 | 0.4147418637 | 1.535895 | 1.752422 | 2.88044556 | 4.16601816 | 09/15/2017 | C:\Data\MIMS\Backup\ARGONNE_11\CFF-B28B-P8d.076 | B28B Pressure Study [~76psi] MagE3 [LN3107-78-3&4] vs. NCM 523 [LN3107-77-3&4] Gen2 (A49) + 10wt.%FEC [LN3107-91] CFF-Cycle Life_RPT5C_4p1a 3.0 to 4.1V at 30°C 2.773g of NMC532 per pouch cell | CFF-Cycle Life_RPT5C_4p1a.000C/20 then 47 cycles at C/2 HPPC with 5C Disch. Pulse 3.75C Chrg 3.0-4.1V | 255
3508 | ARGONNE_11_CFF-B28B-P8e.076 | CFF | B28B | 8 | P8e | 12/01/2017 16:30:28 | 279 | 534 | 93888.479 | 0.3925032199 | 1.454155 | 1.752422 | 2.82551308 | 4.19058518 | 12/01/2017 | C:\Data\MIMS\Backup\ARGONNE_11\CFF-B28B-P8e.076 | B28B Pressure Study [~76psi] MagE3 [LN3107-78-3&4] vs. NCM 523 [LN3107-77-3&4] Gen2 (A49) + 10wt.%FEC [LN3107-91] CFF-Cycle Life_RPT5C_4p1a 3.0 to 4.1V at 30°C 2.773g of NMC532 per pouch cell | CFF-Cycle Life_RPT5C_4p1a.000C/20 then 47 cycles at C/2 HPPC with 5C Disch. Pulse 3.75C Chrg 3.0-4.1V | 255
3509 | ARGONNE_11_CFF-B28B-P8f.076 | CFF | B28B | 8 | P8f | 02/05/2018 12:07:58 | 534 | 789 | 91259.6037 | 0.3775907944 | 1.39928 | 1.752422 | 2.77622644 | 4.20004578 | 02/05/2018 | C:\Data\MIMS\Backup\ARGONNE_11\CFF-B28B-P8f.076 | B28B Pressure Study [~76psi] MagE3 [LN3107-78-3&4] vs. NCM 523 [LN3107-77-3&4] Gen2 (A49) + 10wt.%FEC [LN3107-91] CFF-Cycle Life_RPT5C_4p1a 3.0 to 4.1V at 30°C 2.773g of NMC532 per pouch cell | CFF-Cycle Life_RPT5C_4p1a.000C/20 then 47 cycles at C/2 HPPC with 5C Disch. Pulse 3.75C Chrg 3.0-4.1V | 255
3510 | ARGONNE_11_CFF-B28B-P8g.076 | CFF | B28B | 8 | P8g | 04/10/2018 16:49:32 | 789 | 1044 | 88864.235 | 0.3683048529 | 1.364869 | 1.752422 | 2.70603494 | 4.20004578 | 04/10/2018 | C:\Data\MIMS\Backup\ARGONNE_11\CFF-B28B-P8g.076 | B28B Pressure Study [~76psi] MagE3 [LN3107-78-3&4] vs. NCM 523 [LN3107-77-3&4] Gen2 (A49) + 10wt.%FEC [LN3107-91] CFF-Cycle Life_RPT5C_4p1a 3.0 to 4.1V at 30°C 2.773g of NMC532 per pouch cell | CFF-Cycle Life_RPT5C_4p1a.000C/20 then 47 cycles at C/2 HPPC with 5C Disch. Pulse 3.75C Chrg 3.0-4.1V | 255
3511 | ARGONNE_11_CFF-B28B-P8h.076 | CFF | B28B | 8 | P8h | 06/12/2018 16:59:38 | 1044 | 1299 | 86534.2545 | 0.3592263927 | 1.331699 | 1.752422 | 2.58640421 | 4.20004578 | 06/12/2018 | C:\Data\MIMS\Backup\ARGONNE_11\CFF-B28B-P8h.076 | B28B Pressure Study [~76psi] MagE3 [LN3107-78-3&4] vs. NCM 523 [LN3107-77-3&4] Gen2 (A49) + 10wt.%FEC [LN3107-91] CFF-Cycle Life_RPT5C_4p1a 3.0 to 4.1V at 30°C 2.773g of NMC532 per pouch cell | CFF-Cycle Life_RPT5C_4p1a.000C/20 then 47 cycles at C/2 HPPC with 5C Disch. Pulse 3.75C Chrg 3.0-4.1V | 255
3512 | ARGONNE_11_CFF-B28B-P8i.076 | CFF | B28B | 8 | P8i | 08/14/2018 13:17:47 | 1299 | 1554 | 84296.8587 | 0.3504160237 | 1.299792028 | 1.752422 | 2.49988556 | 4.20004578 | 08/14/2018 | C:\Data\MIMS\Backup\ARGONNE_11\CFF-B28B-P8i.076 | B28B Pressure Study [~76psi] MagE3 [LN3107-78-3&4] vs. NCM 523 [LN3107-77-3&4] Gen2 (A49) + 10wt.%FEC [LN3107-91] CFF-Cycle Life_RPT5C_4p1a 3.0 to 4.1V at 30°C 2.773g of NMC532 per pouch cell | CFF-Cycle Life_RPT5C_4p1a.000C/20 then 47 cycles at C/2 HPPC with 5C Disch. Pulse 3.75C Chrg 3.0-4.1V | 255
3513 | ARGONNE_11_CFF-B28B-P8j.076 | CFF | B28B | 8 | P8j | 10/25/2018 11:41:35 | 1555 | 1810 | 82234.3005 | 0.3417309411 | 1.26814 | 1.752422 | 2.49988556 | 4.20065614 | 10/25/2018 | C:\Data\MIMS\Backup\ARGONNE_11\CFF-B28B-P8j.076 | B28B Pressure Study [~76psi] MagE3 [LN3107-78-3&4] vs. NCM 523 [LN3107-77-3&4] Gen2 (A49) + 10wt.%FEC [LN3107-91] CFF-Cycle Life_RPT5C_4p1a 3.0 to 4.1V at 30°C 2.773g of NMC532 per pouch cell | CFF-Cycle Life_RPT5C_4p1a.000C/20 then 47 cycles at C/2 HPPC with 5C Disch. Pulse 3.75C Chrg 3.0-4.1V | 255
3514 | ARGONNE_11_CFF-B28B-P8k.076 | CFF | B28B | 8 | P8k | 01/04/2019 12:09:18 | 1811 | 2066 | 80618.4887 | 0.3356041951 | 1.246686 | 1.752422 | 2.49988556 | 4.21850919 | 01/04/2019 | C:\Data\MIMS\Backup\ARGONNE_11\CFF-B28B-P8k.076 | B28B Pressure Study [~76psi] MagE3 [LN3107-78-3&4] vs. NCM 523 [LN3107-77-3&4] Gen2 (A49) + 10wt.%FEC [LN3107-91] CFF-Cycle Life_RPT5C_4p1a 3.0 to 4.1V at 30°C 2.773g of NMC532 per pouch cell | CFF-Cycle Life_RPT5C_4p1a.000C/20 then 47 cycles at C/2 HPPC with 5C Disch. Pulse 3.75C Chrg 3.0-4.1V | 255
3515 | ARGONNE_11_CFF-B28B-P8l.064 | CFF | B28B | 8 | P8l | 10/30/2019 14:23:26 | 2069 | 2324 | 79711.4645 | 0.3302049572 | 1.226819 | 1.752422 | 2.50415808 | 4.20004578 | 10/30/2019 | D:\Data\MIMS\Backup\ARGONNE_11\CFF-B28B-P8l.064 | B28B Pressure Study [~76psi] MagE3 [LN3107-78-3&4] vs. NCM 523 [LN3107-77-3&4] Gen2 (A49) + 10wt.%FEC [LN3107-91] CFF-Cycle Life_RPT5C_4p1x 3.0 to 4.1V at 45°C 0.350 Ah C-rate 2.773g of NMC532 per pouch cell | CFF-Cycle Life_RPT5C_4p1x.000C/20 then 47 cycles at C/2 HPPC (w/extra data) with 5C Disch. Pulse 3.75C Chrg 3.0-4.1V | 255
3516 | ARGONNE_11_CFF-B28B-P9a.009 | CFF | B28B | 9 | P9a | 02/02/2018 12:02:52 | 0 | 6 | 9235.9797 | 0.4883856902 | 1.78899 | 0.1356527047 | 0 | 4.10009918 | 02/02/2018 | C:\Data\MIMS\Backup\ARGONNE_11\CFF-B28B-P9a.009 | B28B Pressure Study [~0.5psi] Formation MagE3 [LN3107-78-3&4] vs. NCM 523 [LN3107-77-3&4] Gen2 (A49) + 10wt.%FEC [LN3107-151] CFF-FORM-1p5hold-4p1c 3.0 to 4.1V at 30°C 2.773g of NMC532 per pouch cell | CFF-FORM-1p5hold-4p1c.000Formation 1.5V tap and hold 15min C/10 x 3 C/3 x 3 3.0-4.1V | 6
3517 | ARGONNE_11_CFF-B28B-P9b.009 | CFF | B28B | 9 | P9b | 02/19/2018 10:44:33 | 6 | 23 | 13374.2727 | 0.4166271157 | 1.54321 | 0.7519645991 | 2.99977111 | 4.10177768 | 02/19/2018 | C:\Data\MIMS\Backup\ARGONNE_11\CFF-B28B-P9b.009 | B28B Pressure Study [~0.5psi] Rate Study MagE3 [LN3107-78-3&4] vs. NCM 523 [LN3107-77-3&4] Gen2 (A49) + 10wt.%FEC [LN3107-150] CFF-Rate-4p1Vc 3.0 to 4.1V at 30°C 2.773g of NMC532 per pouch cell | CFF-Rate-4p1Vc.000Rate Capability Test at 0.05C 0.1C 0.2C 0.5C 1C 2C; 3.0V to 4.1V | 17
3518 | ARGONNE_11_CFF-B28B-P9c.009 | CFF | B28B | 9 | P9c | 03/01/2018 12:12:35 | 24 | 25 | 860.5788 | 0.3645399149 | 1.390637 | 1.752422 | 2.9999237 | 4.19104295 | 03/01/2018 | C:\Data\MIMS\Backup\ARGONNE_11\CFF-B28B-P9c.009 | B28B Pressure Study [~0.5psi] HPPC MagE3 [LN3107-78-3&4] vs. NCM 523 [LN3107-77-3&4] Gen2 (A49) + 10wt.%FEC [LN3107-150] CFF-HPPC-5C-4p1c 3.0 to 4.1V at 30°C 0.350 Ah C-rate 2.773g of NMC532 per pouch cell | CFF-HPPC-5C-4p1c.000HPPC with 5C Disch. Pulse 3.75C Chrg 3.0-4.1V | 1
3519 | ARGONNE_11_CFF-B28B-P9d.009 | CFF | B28B | 9 | P9d | 03/02/2018 10:03:11 | 25 | 280 | 96554.9597 | 0.4089851782 | 1.515465 | 1.752422 | 2.84763867 | 4.20004578 | 03/02/2018 | C:\Data\MIMS\Backup\ARGONNE_11\CFF-B28B-P9d.009 | B28B Pressure Study [~0.5psi] Cycle Life MagE3 [LN3107-78-3&4] vs. NCM 523 [LN3107-77-3&4] Gen2 (A49) + 10wt.%FEC [LN3107-150] CFF-Cycle Life_RPT5C_4p1a 3.0 to 4.1V at 30°C 0.350 Ah C-rate 2.773g of NMC532 per pouch cell | CFF-Cycle Life_RPT5C_4p1a.000C/20 then 47 cycles at C/2 HPPC with 5C Disch. Pulse 3.75C Chrg 3.0-4.1V | 255
3520 | ARGONNE_11_CFF-B28B-P9e.009 | CFF | B28B | 9 | P9e | 05/09/2018 09:17:04 | 280 | 535 | 93828.3455 | 0.3891259651 | 1.441449 | 1.752422 | 2.7893492 | 4.20019837 | 05/09/2018 | C:\Data\MIMS\Backup\ARGONNE_11\CFF-B28B-P9e.009 | B28B Pressure Study [~0.5psi] Cycle Life MagE3 [LN3107-78-3&4] vs. NCM 523 [LN3107-77-3&4] Gen2 (A49) + 10wt.%FEC [LN3107-150] CFF-Cycle Life_RPT5C_4p1a 3.0 to 4.1V at 30°C 0.350 Ah C-rate 2.773g of NMC532 per pouch cell | CFF-Cycle Life_RPT5C_4p1a.000C/20 then 47 cycles at C/2 HPPC with 5C Disch. Pulse 3.75C Chrg 3.0-4.1V | 255
3521 | ARGONNE_11_CFF-B28B-P9f.009 | CFF | B28B | 9 | P9f | 07/23/2018 17:11:03 | 535 | 790 | 91261.3495 | 0.3783810952 | 1.401595 | 1.752422 | 2.77653162 | 4.20004578 | 07/23/2018 | C:\Data\MIMS\Backup\ARGONNE_11\CFF-B28B-P9f.009 | B28B Pressure Study [~0.5psi] Cycle Life MagE3 [LN3107-78-3&4] vs. NCM 523 [LN3107-77-3&4] Gen2 (A49) + 10wt.%FEC [LN3107-150] CFF-Cycle Life_RPT5C_4p1a 3.0 to 4.1V at 30°C 0.350 Ah C-rate 2.773g of NMC532 per pouch cell | CFF-Cycle Life_RPT5C_4p1a.000C/20 then 47 cycles at C/2 HPPC with 5C Disch. Pulse 3.75C Chrg 3.0-4.1V | 255
3522 | ARGONNE_11_CFF-B28B-P9g.009 | CFF | B28B | 9 | P9g | 10/10/2018 08:57:39 | 791 | 1046 | 88664.3907 | 0.3656011374 | 1.354674 | 1.752346 | 2.78339818 | 4.1965362 | 10/10/2018 | C:\Data\MIMS\Backup\ARGONNE_11\CFF-B28B-P9g.009 | B28B Pressure Study [~0.5psi] Cycle Life MagE3 [LN3107-78-3&4] vs. NCM 523 [LN3107-77-3&4] Gen2 (A49) + 10wt.%FEC [LN3107-150] CFF-Cycle Life_RPT5C_4p1a 3.0 to 4.1V at 30°C 0.350 Ah C-rate 2.773g of NMC532 per pouch cell | CFF-Cycle Life_RPT5C_4p1a.000C/20 then 47 cycles at C/2 HPPC with 5C Disch. Pulse 3.75C Chrg 3.0-4.1V | 255
3523 | ARGONNE_11_CFF-B28B-P9h.009 | CFF | B28B | 9 | P9h | 12/13/2018 10:21:23 | 1047 | 1302 | 86728.6515 | 0.3558468317 | 1.319154 | 1.752346 | 2.67780575 | 4.20004578 | 12/13/2018 | C:\Data\MIMS\Backup\ARGONNE_11\CFF-B28B-P9h.009 | B28B Pressure Study [~0.5psi] Cycle Life MagE3 [LN3107-78-3&4] vs. NCM 523 [LN3107-77-3&4] Gen2 (A49) + 10wt.%FEC [LN3107-150] CFF-Cycle Life_RPT5C_4p1a 3.0 to 4.1V at 30°C 0.350 Ah C-rate 2.773g of NMC532 per pouch cell | CFF-Cycle Life_RPT5C_4p1a.000C/20 then 47 cycles at C/2 HPPC with 5C Disch. Pulse 3.75C Chrg 3.0-4.1V | 255
3524 | ARGONNE_11_CFF-B28B-P9i.009 | CFF | B28B | 9 | P9i | 03/07/2019 08:49:52 | 1303 | 1558 | 84649.4642 | 0.3471243036 | 1.288195 | 1.752422 | 2.53101396 | 4.20004578 | 03/07/2019 | C:\Data\MIMS\Backup\ARGONNE_11\CFF-B28B-P9i.009 | B28B Pressure Study [~0.5psi] Cycle Life MagE3 [LN3107-78-3&4] vs. NCM 523 [LN3107-77-3&4] Gen2 (A49) + 10wt.%FEC [LN3107-150] CFF-Cycle Life_RPT5C_4p1a 3.0 to 4.1V at 30°C 0.350 Ah C-rate 2.773g of NMC532 per pouch cell | CFF-Cycle Life_RPT5C_4p1a.000C/20 then 47 cycles at C/2 HPPC with 5C Disch. Pulse 3.75C Chrg 3.0-4.1V | 255
3525 | ARGONNE_11_CFF-B28B-P9j.009 | CFF | B28B | 9 | P9j | 05/07/2019 16:17:55 | 1559 | 1814 | 82745.9698 | 0.3387200185 | 1.256994 | 1.752422 | 2.52948806 | 4.20004578 | 05/07/2019 | C:\Data\MIMS\Backup\ARGONNE_11\CFF-B28B-P9j.009 | B28B Pressure Study [~0.5psi] Cycle Life MagE3 [LN3107-78-3&4] vs. NCM 523 [LN3107-77-3&4] Gen2 (A49) + 10wt.%FEC [LN3107-150] CFF-Cycle Life_RPT5C_4p1a 3.0 to 4.1V at 30°C 0.350 Ah C-rate 2.773g of NMC532 per pouch cell | CFF-Cycle Life_RPT5C_4p1a.000C/20 then 47 cycles at C/2 HPPC with 5C Disch. Pulse 3.75C Chrg 3.0-4.1V | 255
3526 | ARGONNE_11_CFF-B28B-P9k.009 | CFF | B28B | 9 | P9k | 07/09/2019 14:37:18 | 1814 | 2069 | 81058.9727 | 0.331659817 | 1.231652 | 1.752346 | 2.50003815 | 4.20004578 | 07/09/2019 | C:\Data\MIMS\Backup\ARGONNE_11\CFF-B28B-P9k.009 | B28B Pressure Study [~0.5psi] Cycle Life MagE3 [LN3107-78-3&4] vs. NCM 523 [LN3107-77-3&4] Gen2 (A49) + 10wt.%FEC [LN3107-150] CFF-Cycle Life_RPT5C_4p1a 3.0 to 4.1V at 30°C 0.350 Ah C-rate 2.773g of NMC532 per pouch cell | CFF-Cycle Life_RPT5C_4p1a.000C/20 then 47 cycles at C/2 HPPC with 5C Disch. Pulse 3.75C Chrg 3.0-4.1V | 255
3527 | ARGONNE_11_CFF-B28B-P9l.065 | CFF | B28B | 9 | P9l | 10/30/2019 14:24:11 | 2069 | 2324 | 80259.0877 | 0.3277826541 | 1.217650022 | 1.752422 | 2.49958038 | 4.20004578 | 10/30/2019 | D:\Data\MIMS\Backup\ARGONNE_11\CFF-B28B-P9l.065 | B28B Pressure Study [~0.5psi] Cycle Life MagE3 [LN3107-78-3&4] vs. NCM 523 [LN3107-77-3&4] Gen2 (A49) + 10wt.%FEC [LN3107-150] CFF-Cycle Life_RPT5C_4p1a 3.0 to 4.1V at 45°C 0.350 Ah C-rate 2.773g of NMC532 per pouch cell | CFF-Cycle Life_RPT5C_4p1a.000C/20 then 47 cycles at C/2 HPPC with 5C Disch. Pulse 3.75C Chrg 3.0-4.1V | 255
3528 | ARGONNE_11_CFF-B2A-P10a.015 | CFF | B2A | 10 | P10a | 15:02:59 | 0 | 7 | 9806.2808 | 0.7199939978 | 2.945572 | 0.1200320439 | 0.04669261 | 4.55008774 | 02/14/2012 | B:\Data\MIMS\Backup\ARGONNE_11\CFF-B2A-P10a.015 |  | GrWu168F.000Formation 35 mA at 2.5 to 4.1V then 35mA at 2.5 to 4.55V then 120mA to 4.5V | 7
3529 | ARGONNE_11_CFF-B2A-P10b.015 | CFF | B2A | 10 | P10b | 11:46:59 | 0 | 9 | 4240.5095 | 0.8299667496 | 3.471875 | 0.3518730449 | 2.50003815 | 4.50019074 | 02/21/2012 | B:\Data\MIMS\Backup\ARGONNE_11\CFF-B2A-P10b.015 |  | CFF-B3A&B-RC.000Rate Capability File for 168 cm2 cells; 80 200 350 mA; 2.5 to 4.5V | 9
3530 | ARGONNE_11_CFF-B2A-P10c.015 | CFF | B2A | 10 | P10c | 14:33:23 | 1 | 2 | 961.8957 | 0.7720213494 | 3.233022 | 2.001602 | 1.99969482 | 4.39993896 | 02/24/2012 | B:\Data\MIMS\Backup\ARGONNE_11\CFF-B2A-P10c.015 |  | CFF-HPPC-5C-4p4.000HPPC with 5C Disch. Pulse 3.75C Chrg 2.5 -4.4 | 1
3531 | ARGONNE_11_CFF-B2A-P10d.015 | CFF | B2A | 10 | P10d | 09:10:40 | 1 | 168 | 44066.7812 | 0.5623532173 | 2.25447 | 2.009689 | 1.88464179 | 4.77607385 | 02/27/2012 | B:\Data\MIMS\Backup\ARGONNE_11\CFF-B2A-P10d.015 |  | CFF-B2A-Cycle Life&HPPC.00040 cycles at C/2 then HPPC with C/1 5C Disch. Pulse 3.75C Chrg 2.5 -4.4 | 167
3532 | ARGONNE_11_CFF-B2A-P11a.016 | CFF | B2A | 11 | P11a | 15:03:21 | 0 | 7 | 9820.7942 | 0.5376588929 | 2.249208 | 0.1200091554 | 0.05127031 | 4.55008774 | 02/14/2012 | B:\Data\MIMS\Backup\ARGONNE_11\CFF-B2A-P11a.016 |  | GrWu168F.000Formation 35 mA at 2.5 to 4.1V then 35mA at 2.5 to 4.55V then 120mA to 4.5V | 7
3533 | ARGONNE_11_CFF-B2A-P11b.016 | CFF | B2A | 11 | P11b | 11:47:18 | 0 | 9 | 3599.0772 | 0.5404308606 | 2.16839 | 0.3522545205 | 2.50003815 | 4.50217441 | 02/21/2012 | B:\Data\MIMS\Backup\ARGONNE_11\CFF-B2A-P11b.016 |  | CFF-B3A&B-RC.000Rate Capability File for 168 cm2 cells; 80 200 350 mA; 2.5 to 4.5V | 9
3534 | ARGONNE_11_CFF-B2A-P11c.016 | CFF | B2A | 11 | P11c | 14:33:49 | 1 | 2 | 863.351 | 0.4219462855 | 1.668479 | 2.002365 | 1.99984741 | 4.40009155 | 02/24/2012 | B:\Data\MIMS\Backup\ARGONNE_11\CFF-B2A-P11c.016 |  | CFF-HPPC-5C-4p4.000HPPC with 5C Disch. Pulse 3.75C Chrg 2.5 -4.4 | 1
3535 | ARGONNE_11_CFF-B2A-P11d.016 | CFF | B2A | 11 | P11d | 09:10:58 | 1 | 168 | 37356.0932 | 0.5874903616 | 2.529814 | 2.002441 | 1.99908446 | 4.59189746 | 02/27/2012 | B:\Data\MIMS\Backup\ARGONNE_11\CFF-B2A-P11d.016 |  | CFF-B2A-Cycle Life&HPPC.00040 cycles at C/2 then HPPC with C/1 5C Disch. Pulse 3.75C Chrg 2.5 -4.4 | 167
3536 | ARGONNE_11_CFF-B2A-P1A.001 | CFF | B2A | 1 | P1A | 17:07:05 | 0 | 0 | 2.0408 | 0 | 0 | 0 | 0.05035477 | 0.05111772 | 07/18/2011 | B:\Data\MIMS\Backup\ARGONNE_11\CFF-B2A-P1A.001 |  | GrWu168F.000Formation 35 mA at 2.5 to 4.1V then 35mA at 2.5 to 4.55V then 120mA to 4.5V | 0
3537 | ARGONNE_11_CFF-B2A-P1AA.001 | CFF | B2A | 1 | P1AA | 17:23:34 | 0 | 0 | 2.0408 | 0 | 0 | 0 | 0.03524834 | 0.03784237 | 07/18/2011 | B:\Data\MIMS\Backup\ARGONNE_11\CFF-B2A-P1AA.001 |  | GrWu168F.000Formation 35 mA at 2.5 to 4.1V then 35mA at 2.5 to 4.55V then 120mA to 4.5V | 0
3538 | ARGONNE_11_CFF-B2A-P1AAA.009 | CFF | B2A | 1 | P1AAA | 17:32:05 | 0 | 7 | 10196.4678 | 0.5559086904 | 2.336156 | 0.1200457771 | 0.03540093 | 4.55008774 | 07/18/2011 | B:\Data\MIMS\Backup\ARGONNE_11\CFF-B2A-P1AAA.009 |  | GrWu168F.000Formation 35 mA at 2.5 to 4.1V then 35mA at 2.5 to 4.55V then 120mA to 4.5V | 7
3539 | ARGONNE_11_CFF-B2A-P2A.002 | CFF | B2A | 2 | P2A | 17:09:24 | 0 | 0 | 2.0815 | 1.3e-09 | 0 | 0 | 0.04791333 | 0.04898146 | 07/18/2011 | B:\Data\MIMS\Backup\ARGONNE_11\CFF-B2A-P2A.002 |  | GrWu168F.000Formation 35 mA at 2.5 to 4.1V then 35mA at 2.5 to 4.55V then 120mA to 4.5V | 0
3540 | ARGONNE_11_CFF-B2A-P2AA.010 | CFF | B2A | 2 | P2AA | 17:33:50 | 0 | 7 | 10026.3377 | 0.5862395712 | 2.457496 | 0.1200457771 | 0.05065995 | 4.54993515 | 07/18/2011 | B:\Data\MIMS\Backup\ARGONNE_11\CFF-B2A-P2AA.010 |  | GrWu168F.000Formation 35 mA at 2.5 to 4.1V then 35mA at 2.5 to 4.55V then 120mA to 4.5V | 7
3541 | ARGONNE_11_CFF-B2A-P3A.011 | CFF | B2A | 3 | P3A | 17:34:10 | 0 | 0 | 2.0815 | 0 | 0 | 0 | 0 | 0 | 07/18/2011 | B:\Data\MIMS\Backup\ARGONNE_11\CFF-B2A-P3A.011 |  | GrWu168F.000Formation 35 mA at 2.5 to 4.1V then 35mA at 2.5 to 4.55V then 120mA to 4.5V | 0
3542 | ARGONNE_11_CFF-B2A-P3AA.017 | CFF | B2A | 3 | P3AA | 17:42:54 | 0 | 7 | 10073.0078 | 0.5355892337 | 2.247211 | 0.1200091554 | 0.03875792 | 4.55008774 | 07/18/2011 | B:\Data\MIMS\Backup\ARGONNE_11\CFF-B2A-P3AA.017 |  | GrWu168F.000Formation 35 mA at 2.5 to 4.1V then 35mA at 2.5 to 4.55V then 120mA to 4.5V | 7
3543 | ARGONNE_11_CFF-B2A-P4A.012 | CFF | B2A | 4 | P4A | 17:35:12 | 0 | 0 | 2.0408 | 0 | 0 | 0 | 0 | 0 | 07/18/2011 | B:\Data\MIMS\Backup\ARGONNE_11\CFF-B2A-P4A.012 |  | GrWu168F.000Formation 35 mA at 2.5 to 4.1V then 35mA at 2.5 to 4.55V then 120mA to 4.5V | 0
3544 | ARGONNE_11_CFF-B2A-P4AA.020 | CFF | B2A | 4 | P4AA | 17:44:37 | 0 | 7 | 10099.326 | 0.5432143657 | 2.280042 | 0.1200205997 | 0 | 4.55008774 | 07/18/2011 | B:\Data\MIMS\Backup\ARGONNE_11\CFF-B2A-P4AA.020 |  | GrWu168F.000Formation 35 mA at 2.5 to 4.1V then 35mA at 2.5 to 4.55V then 120mA to 4.5V | 7
3545 | ARGONNE_11_CFF-B2A-P5A.013 | CFF | B2A | 5 | P5A | 17:38:58 | 0 | 7 | 9899.6947 | 0.5031493911 | 2.108773 | 0.1200457771 | 0.01831083 | 4.54993515 | 07/18/2011 | B:\Data\MIMS\Backup\ARGONNE_11\CFF-B2A-P5A.013 |  | GrWu168F.000Formation 35 mA at 2.5 to 4.1V then 35mA at 2.5 to 4.55V then 120mA to 4.5V | 7
3546 | ARGONNE_11_CFF-B2A-P6A.014 | CFF | B2A | 6 | P6A | 17:39:39 | 0 | 7 | 10304.005 | 0.550919836 | 2.31338 | 0.1200457771 | 0.02685588 | 4.54993515 | 07/18/2011 | B:\Data\MIMS\Backup\ARGONNE_11\CFF-B2A-P6A.014 |  | GrWu168F.000Formation 35 mA at 2.5 to 4.1V then 35mA at 2.5 to 4.55V then 120mA to 4.5V | 7
3547 | ARGONNE_11_CFF-B2A-P7a.012 | CFF | B2A | 7 | P7a | 15:01:55 | 0 | 7 | 9829.6378 | 0.5439577095 | 2.278608 | 0.1200549325 | 0.04638743 | 4.55024033 | 02/14/2012 | B:\Data\MIMS\Backup\ARGONNE_11\CFF-B2A-P7a.012 |  | GrWu168F.000Formation 35 mA at 2.5 to 4.1V then 35mA at 2.5 to 4.55V then 120mA to 4.5V | 7
3548 | ARGONNE_11_CFF-B2A-P7b.012 | CFF | B2A | 7 | P7b | 11:45:49 | 0 | 9 | 3436.5632 | 0.4723212501 | 1.820995 | 0.3520256352 | 2.50003815 | 4.50019074 | 02/21/2012 | B:\Data\MIMS\Backup\ARGONNE_11\CFF-B2A-P7b.012 |  | CFF-B3A&B-RC.000Rate Capability File for 168 cm2 cells; 80 200 350 mA; 2.5 to 4.5V | 9
3549 | ARGONNE_11_CFF-B2A-P7c.012 | CFF | B2A | 7 | P7c | 14:30:28 | 1 | 2 | 852.6722 | 0.3908190919 | 1.534239 | 2.002289 | 1.99984741 | 4.4649424 | 02/24/2012 | B:\Data\MIMS\Backup\ARGONNE_11\CFF-B2A-P7c.012 |  | CFF-HPPC-5C-4p4.000HPPC with 5C Disch. Pulse 3.75C Chrg 2.5 -4.4 | 1
3550 | ARGONNE_11_CFF-B2A-P7d.012 | CFF | B2A | 7 | P7d | 09:09:38 | 1 | 168 | 38111.1052 | 0.4248218221 | 1.711016 | 2.002441 | 1.99984741 | 4.54779889 | 02/27/2012 | B:\Data\MIMS\Backup\ARGONNE_11\CFF-B2A-P7d.012 |  | CFF-B2A-Cycle Life&HPPC.00040 cycles at C/2 then HPPC with C/1 5C Disch. Pulse 3.75C Chrg 2.5 -4.4 | 167
3551 | ARGONNE_11_CFF-B2A-P7e.012 | CFF | B2A | 7 | P7e | 15:37:30 | 169 | 336 | 33870.2545 | 0.3603209525 | 1.388768 | 2.002441 | 1.99893187 | 4.72327764 | 03/28/2012 | B:\Data\MIMS\Backup\ARGONNE_11\CFF-B2A-P7e.012 |  | CFF-C2 Cycle Life_5C HPPC.00040 cycles at C/2 then HPPC with C/1 5C Disch. Pulse 3.75C Chrg 2.5 -4.4 | 167
3552 | ARGONNE_11_CFF-B2A-P7f.012 | CFF | B2A | 7 | P7f | 08:43:19 | 1 | 168 | 31149.2942 | 0.3238231429 | 1.257167 | 2.002289 | 1.99938964 | 4.5943389 | 04/27/2012 | B:\Data\MIMS\Backup\ARGONNE_11\CFF-B2A-P7f.012 |  | CFF-C2 Cycle Life_5C HPPC.00040 cycles at C/2 then HPPC with C/1 5C Disch. Pulse 3.75C Chrg 2.5 -4.4 | 167
3553 | ARGONNE_11_CFF-B2A-P8a.013 | CFF | B2A | 8 | P8a | 15:02:12 | 0 | 7 | 9807.2432 | 0.5211263015 | 2.180826 | 0.1200389105 | 0.05661097 | 4.54993515 | 02/14/2012 | B:\Data\MIMS\Backup\ARGONNE_11\CFF-B2A-P8a.013 |  | GrWu168F.000Formation 35 mA at 2.5 to 4.1V then 35mA at 2.5 to 4.55V then 120mA to 4.5V | 7
3554 | ARGONNE_11_CFF-B2A-P8b.013 | CFF | B2A | 8 | P8b | 11:46:08 | 0 | 9 | 3298.7052 | 0.4523399523 | 1.734708 | 0.3524071107 | 2.50003815 | 4.50019074 | 02/21/2012 | B:\Data\MIMS\Backup\ARGONNE_11\CFF-B2A-P8b.013 |  | CFF-B3A&B-RC.000Rate Capability File for 168 cm2 cells; 80 200 350 mA; 2.5 to 4.5V | 9
3555 | ARGONNE_11_CFF-B2A-P8c.013 | CFF | B2A | 8 | P8c | 14:31:32 | 1 | 2 | 848.6868 | 0.3747811265 | 1.473361 | 2.002289 | 1.99984741 | 4.48310063 | 02/24/2012 | B:\Data\MIMS\Backup\ARGONNE_11\CFF-B2A-P8c.013 |  | CFF-HPPC-5C-4p4.000HPPC with 5C Disch. Pulse 3.75C Chrg 2.5 -4.4 | 1
3556 | ARGONNE_11_CFF-B2A-P8d.013 | CFF | B2A | 8 | P8d | 09:10:00 | 1 | 168 | 37506.9215 | 0.4084254556 | 1.660582 | 2.002441 | 1.99969482 | 4.54901961 | 02/27/2012 | B:\Data\MIMS\Backup\ARGONNE_11\CFF-B2A-P8d.013 |  | CFF-B2A-Cycle Life&HPPC.00040 cycles at C/2 then HPPC with C/1 5C Disch. Pulse 3.75C Chrg 2.5 -4.4 | 167
3557 | ARGONNE_11_CFF-B2A-P8e.013 | CFF | B2A | 8 | P8e | 15:39:53 | 169 | 336 | 34095.5667 | 0.3532180143 | 1.359622 | 2.002441 | 1.99954223 | 4.56580453 | 03/28/2012 | B:\Data\MIMS\Backup\ARGONNE_11\CFF-B2A-P8e.013 |  | CFF-C2 Cycle Life_5C HPPC.00040 cycles at C/2 then HPPC with C/1 5C Disch. Pulse 3.75C Chrg 2.5 -4.4 | 167
3558 | ARGONNE_11_CFF-B2A-P8f.013 | CFF | B2A | 8 | P8f | 08:44:06 | 1 | 168 | 31779.5767 | 0.3185254784 | 1.229051 | 2.002441 | 1.99954223 | 4.53742275 | 04/27/2012 | B:\Data\MIMS\Backup\ARGONNE_11\CFF-B2A-P8f.013 |  | CFF-C2 Cycle Life_5C HPPC.00040 cycles at C/2 then HPPC with C/1 5C Disch. Pulse 3.75C Chrg 2.5 -4.4 | 167
3559 | ARGONNE_11_CFF-B2A-P8g.013 | CFF | B2A | 8 | P8g | 09:20:24 | 505 | 672 | 27080.8237 | 0.290231015 | 1.138117 | 2.002441 | 1.99938964 | 4.57587549 | 06/04/2012 | B:\Data\MIMS\Backup\ARGONNE_11\CFF-B2A-P8g.013 |  | CFF-C2 Cycle Life_5C HPPC.00040 cycles at C/2 then HPPC with C/1 5C Disch. Pulse 3.75C Chrg 2.5 -4.4 | 167
3560 | ARGONNE_11_CFF-B2A-P8h.013 | CFF | B2A | 8 | P8h | 11:26:09 | 673 | 840 | 23697.0757 | 0.2758853459 | 1.09566 | 2.002441 | 1.99862669 | 4.60013733 | 07/02/2012 | B:\Data\MIMS\Backup\ARGONNE_11\CFF-B2A-P8h.013 |  | CFF-C2 Cycle Life_5C HPPC.00040 cycles at C/2 then HPPC with C/1 5C Disch. Pulse 3.75C Chrg 2.5 -4.4 | 167
3561 | ARGONNE_11_CFF-B2A-P9a.014 | CFF | B2A | 9 | P9a | 15:02:41 | 0 | 7 | 9786.1462 | 0.4999876842 | 2.088099 | 0.1200640879 | 0.04760815 | 4.54993515 | 02/14/2012 | B:\Data\MIMS\Backup\ARGONNE_11\CFF-B2A-P9a.014 |  | GrWu168F.000Formation 35 mA at 2.5 to 4.1V then 35mA at 2.5 to 4.55V then 120mA to 4.5V | 7
3562 | ARGONNE_11_CFF-B2A-P9b.014 | CFF | B2A | 9 | P9b | 11:46:34 | 0 | 9 | 3540.1093 | 0.4984927616 | 1.995528 | 0.3512626841 | 2.50003815 | 4.50049592 | 02/21/2012 | B:\Data\MIMS\Backup\ARGONNE_11\CFF-B2A-P9b.014 |  | CFF-B3A&B-RC.000Rate Capability File for 168 cm2 cells; 80 200 350 mA; 2.5 to 4.5V | 9
3563 | ARGONNE_11_CFF-B2A-P9c.014 | CFF | B2A | 9 | P9c | 14:32:37 | 1 | 2 | 861.9175 | 0.4109642704 | 1.633342 | 2.001907 | 2 | 4.40009155 | 02/24/2012 | B:\Data\MIMS\Backup\ARGONNE_11\CFF-B2A-P9c.014 |  | CFF-HPPC-5C-4p4.000HPPC with 5C Disch. Pulse 3.75C Chrg 2.5 -4.4 | 1
3564 | ARGONNE_11_CFF-B2A-P9d.014 | CFF | B2A | 9 | P9d | 09:10:19 | 1 | 168 | 21554.2403 | 0.5268502696 | 2.211375 | 2.027085 | 1.57396811 | 5.08567941 | 02/27/2012 | B:\Data\MIMS\Backup\ARGONNE_11\CFF-B2A-P9d.014 |  | CFF-B2A-Cycle Life&HPPC.00040 cycles at C/2 then HPPC with C/1 5C Disch. Pulse 3.75C Chrg 2.5 -4.4 | 167
3565 | ARGONNE_11_CFF-B2B-P1A.001 | CFF | B2B | 1 | P1A | 10:04:55 | 0 | 0 | 2.0408 | 0 | 0 | 0 | 0.05371176 | 0.05447471 | 07/19/2011 | B:\Data\MIMS\Backup\ARGONNE_11\CFF-B2B-P1A.001 |  | GrWu168F.000Formation 35 mA at 2.5 to 4.1V then 35mA at 2.5 to 4.55V then 120mA to 4.5V | 0
3566 | ARGONNE_11_CFF-B2B-P1AA.025 | CFF | B2B | 1 | P1AA | 10:12:13 | 0 | 7 | 10617.39 | 0.5703514749 | 2.387129 | 0.1200091554 | 0.05233845 | 4.55100328 | 07/19/2011 | B:\Data\MIMS\Backup\ARGONNE_11\CFF-B2B-P1AA.025 |  | GrWu168F.000Formation 35 mA at 2.5 to 4.1V then 35mA at 2.5 to 4.55V then 120mA to 4.5V | 7
3567 | ARGONNE_11_CFF-B2B-P2A.002 | CFF | B2B | 2 | P2A | 10:04:15 | 0 | 0 | 2.0815 | 6e-10 | 0 | 0 | 0 | 0.00076295 | 07/19/2011 | B:\Data\MIMS\Backup\ARGONNE_11\CFF-B2B-P2A.002 |  | GrWu168F.000Formation 35 mA at 2.5 to 4.1V then 35mA at 2.5 to 4.55V then 120mA to 4.5V | 0
3568 | ARGONNE_11_CFF-B2B-P2A.077 | CFF | B2B | 2 | P2A | 10:04:15 | 0 | 0 | 282.0002 | 0 | 0 | 0 | 0 | 10 | 07/19/2011 | B:\Data\MIMS\Backup\ARGONNE_11\CFF-B2B-P2A.077 |  | GrWu168F.000Formation 35 mA at 2.5 to 4.1V then 35mA at 2.5 to 4.55V then 120mA to 4.5V | 0
3569 | ARGONNE_11_CFF-B2B-P2AA.026 | CFF | B2B | 2 | P2AA | 10:14:45 | 0 | 7 | 12372.7218 | 1.050008 | 2.298235 | 0.1200366217 | 0 | 4.37644007 | 07/19/2011 | B:\Data\MIMS\Backup\ARGONNE_11\CFF-B2B-P2AA.026 |  | GrWu168F.000Formation 35 mA at 2.5 to 4.1V then 35mA at 2.5 to 4.55V then 120mA to 4.5V | 7
3570 | ARGONNE_11_CFF-B2B-P3A.003 | CFF | B2B | 3 | P3A | 10:05:12 | 0 | 0 | 2.0408 | 0 | 0 | 0 | 0.0451667 | 0.04608225 | 07/19/2011 | B:\Data\MIMS\Backup\ARGONNE_11\CFF-B2B-P3A.003 |  | GrWu168F.000Formation 35 mA at 2.5 to 4.1V then 35mA at 2.5 to 4.55V then 120mA to 4.5V | 0
3571 | ARGONNE_11_CFF-B2B-P3AA.027 | CFF | B2B | 3 | P3AA | 10:15:23 | 0 | 7 | 10343.9675 | 0.5597107671 | 2.345419 | 0.1200480659 | 0.04303044 | 4.55008774 | 07/19/2011 | B:\Data\MIMS\Backup\ARGONNE_11\CFF-B2B-P3AA.027 |  | GrWu168F.000Formation 35 mA at 2.5 to 4.1V then 35mA at 2.5 to 4.55V then 120mA to 4.5V | 7
3572 | ARGONNE_11_CFF-B2B-P4A.004 | CFF | B2B | 4 | P4A | 10:05:35 | 0 | 0 | 2.0408 | 5.1e-09 | 0 | 4.5777e-06 | 0.04959182 | 0.05111772 | 07/19/2011 | B:\Data\MIMS\Backup\ARGONNE_11\CFF-B2B-P4A.004 |  | GrWu168F.000Formation 35 mA at 2.5 to 4.1V then 35mA at 2.5 to 4.55V then 120mA to 4.5V | 0
3573 | ARGONNE_11_CFF-B2B-P4AA.028 | CFF | B2B | 4 | P4AA | 10:15:47 | 0 | 7 | 10251.5865 | 0.5585621702 | 2.339176 | 0.1200389105 | 0.04867628 | 4.54993515 | 07/19/2011 | B:\Data\MIMS\Backup\ARGONNE_11\CFF-B2B-P4AA.028 |  | GrWu168F.000Formation 35 mA at 2.5 to 4.1V then 35mA at 2.5 to 4.55V then 120mA to 4.5V | 7
3574 | ARGONNE_11_CFF-B2B-P5A.005 | CFF | B2B | 5 | P5A | 10:06:01 | 0 | 0 | 2.0408 | 2e-10 | 0 | 0 | 0.0140383 | 0.01510643 | 07/19/2011 | B:\Data\MIMS\Backup\ARGONNE_11\CFF-B2B-P5A.005 |  | GrWu168F.000Formation 35 mA at 2.5 to 4.1V then 35mA at 2.5 to 4.55V then 120mA to 4.5V | 0
3575 | ARGONNE_11_CFF-B2B-P5AA.029 | CFF | B2B | 5 | P5AA | 10:17:13 | 0 | 7 | 10280.2898 | 0.5624257399 | 2.353616 | 0.1200709545 | 0.01419089 | 4.55008774 | 07/19/2011 | B:\Data\MIMS\Backup\ARGONNE_11\CFF-B2B-P5AA.029 |  | GrWu168F.000Formation 35 mA at 2.5 to 4.1V then 35mA at 2.5 to 4.55V then 120mA to 4.5V | 7
3576 | ARGONNE_11_CFF-B2B-P6A.006 | CFF | B2B | 6 | P6A | 10:06:27 | 0 | 0 | 1.8333 | 0 | 0 | 0 | 0.00289921 | 0.00350958 | 07/19/2011 | B:\Data\MIMS\Backup\ARGONNE_11\CFF-B2B-P6A.006 |  | GrWu168F.000Formation 35 mA at 2.5 to 4.1V then 35mA at 2.5 to 4.55V then 120mA to 4.5V | 0
3577 | ARGONNE_11_CFF-B2B-P6AA.030 | CFF | B2B | 6 | P6AA | 10:17:37 | 0 | 7 | 10391.6877 | 0.5555819395 | 2.325039 | 0.1200549325 | 0.00335698 | 4.55008774 | 07/19/2011 | B:\Data\MIMS\Backup\ARGONNE_11\CFF-B2B-P6AA.030 |  | GrWu168F.000Formation 35 mA at 2.5 to 4.1V then 35mA at 2.5 to 4.55V then 120mA to 4.5V | 7
3578 | ARGONNE_11_CFF-B30A-P1a.077 | CFF | B30A | 1 | P1a | 09/13/2017 15:13:03 | 0 | 6 | 6938.9868 | 1.80145 | 6.659305 | 0.5019455253 | 0 | 4.10009918 | 09/13/2017 | C:\Data\MIMS\Backup\ARGONNE_11\CFF-B30A-P1a.077 | B30A xx6395 pouch cell pressure [~2psi] Formation MagE [LN3012-178-4&5 "CFF-B19"] vs. NMC 532 [LN3024-65-3&4 "CFF-B23"] Gen2 (A49) CFF-FORM-1p5hold-4p1c 3.0 to 4.1V at 30°C 10.551g of NMC532 per cell | CFF-FORM-1p5hold-4p1c.000Formation 1.5V tap and hold 15min C/10 x 3 C/3 x 3 3.0-4.1V | 6
3579 | ARGONNE_11_CFF-B30A-P1b.077 | CFF | B30A | 1 | P1b | 09/18/2017 12:21:23 | 6 | 23 | 13556.0957 | 1.675116 | 6.206422 | 3.002059968 | 2.9999237 | 4.10025177 | 09/18/2017 | C:\Data\MIMS\Backup\ARGONNE_11\CFF-B30A-P1b.077 | B30A xx6395 pouch cell pressure [~2psi] Rate Study MagE [LN3012-178-4&5 "CFF-B19"] vs. NMC 532 [LN3024-65-3&4 "CFF-B23"] Gen2 (A49) CFF-Rate-4p1Vc 3.0 to 4.1V at 30°C C-rate= 1500 mA 10.551g of NMC532 per cell | CFF-Rate-4p1Vc.000Rate Capability Test at 0.05C 0.1C 0.2C 0.5C 1C 2C; 3.0V to 4.1V | 17
3580 | ARGONNE_11_CFF-B30A-P1c.077 | CFF | B30A | 1 | P1c | 09/29/2017 11:16:00 | 24 | 25 | 857.9718 | 1.502966 | 5.754695 | 4.502174 | 2.9999237 | 4.12558175 | 09/29/2017 | C:\Data\MIMS\Backup\ARGONNE_11\CFF-B30A-P1c.077 | B30A xx6395 pouch cell pressure [~2psi] HPPC MagE [LN3012-178-4&5 "CFF-B19"] vs. NMC 532 [LN3024-65-3&4 "CFF-B23"] Gen2 (A49) CFF-HPPC-3C-4p1 3.0 to 4.1V at 30°C C-rate= 1500 mA 10.551g of NMC532 per cell | CFF-HPPC-3C-4p1.000HPPC with 3C Disch. Pulse 2.25C Chrg 3.0-4.1V | 1
3581 | ARGONNE_11_CFF-B30A-P1d.077 | CFF | B30A | 1 | P1d | 10/02/2017 14:58:01 | 25 | 280 | 90332.972 | 1.654339 | 6.12843 | 4.50248 | 2.65033951 | 4.16708629 | 10/02/2017 | C:\Data\MIMS\Backup\ARGONNE_11\CFF-B30A-P1d.077 | B30A xx6395 pouch cell pressure [~2psi] Cycle Life MagE [LN3012-178-4&5 "CFF-B19"] vs. NMC 532 [LN3024-65-3&4 "CFF-B23"] Gen2 (A49) CFF-Cycle Life_RPT3C_4p1 3.0 to 4.1V at 30°C C-rate= 1500 mA 10.551g of NMC532 per cell | CFF-Cycle Life_RPT3C_4p1.000C/20 then 47 cycles at C/2 HPPC with 3C Disch. Pulse 2.25C Chrg 3.0-4.1V | 255
3582 | ARGONNE_11_CFF-B30A-P1e.077 | CFF | B30A | 1 | P1e | 12/06/2017 09:54:08 | 280 | 535 | 81618.8103 | 1.520243 | 5.638492 | 4.502327 | 2.53543908 | 4.19592584 | 12/06/2017 | C:\Data\MIMS\Backup\ARGONNE_11\CFF-B30A-P1e.077 | B30A xx6395 pouch cell pressure [~2psi] Cycle Life MagE [LN3012-178-4&5 "CFF-B19"] vs. NMC 532 [LN3024-65-3&4 "CFF-B23"] Gen2 (A49) CFF-Cycle Life_RPT3C_4p1 3.0 to 4.1V at 30°C C-rate= 1500 mA 10.551g of NMC532 per cell | CFF-Cycle Life_RPT3C_4p1.000C/20 then 47 cycles at C/2 HPPC with 3C Disch. Pulse 2.25C Chrg 3.0-4.1V | 255
3583 | ARGONNE_11_CFF-B30A-P1f.077 | CFF | B30A | 1 | P1f | 02/01/2018 12:28:46 | 535 | 790 | 74841.3357 | 1.41571 | 5.262285 | 4.50248 | 2.50003815 | 4.20004578 | 02/01/2018 | C:\Data\MIMS\Backup\ARGONNE_11\CFF-B30A-P1f.077 | B30A xx6395 pouch cell pressure [~2psi] Cycle Life MagE [LN3012-178-4&5 "CFF-B19"] vs. NMC 532 [LN3024-65-3&4 "CFF-B23"] Gen2 (A49) CFF-Cycle Life_RPT3C_4p1 3.0 to 4.1V at 30°C C-rate= 1500 mA 10.551g of NMC532 per cell | CFF-Cycle Life_RPT3C_4p1.000C/20 then 47 cycles at C/2 HPPC with 3C Disch. Pulse 2.25C Chrg 3.0-4.1V | 255
3584 | ARGONNE_11_CFF-B30A-P1g.077 | CFF | B30A | 1 | P1g | 03/26/2018 10:08:59 | 790 | 1045 | 70130.9193 | 1.343109 | 4.999816 | 4.502403 | 2.49988556 | 4.20004578 | 03/26/2018 | C:\Data\MIMS\Backup\ARGONNE_11\CFF-B30A-P1g.077 | B30A xx6395 pouch cell pressure [~2psi] Cycle Life MagE [LN3012-178-4&5 "CFF-B19"] vs. NMC 532 [LN3024-65-3&4 "CFF-B23"] Gen2 (A49) CFF-Cycle Life_RPT3C_4p1 3.0 to 4.1V at 30°C C-rate= 1500 mA 10.551g of NMC532 per cell | CFF-Cycle Life_RPT3C_4p1.000C/20 then 47 cycles at C/2 HPPC with 3C Disch. Pulse 2.25C Chrg 3.0-4.1V | 255
3585 | ARGONNE_11_CFF-B30A-P2a.078 | CFF | B30A | 2 | P2a | 09/13/2017 15:13:58 | 0 | 6 | 6938.1465 | 1.790047 | 6.619759 | 0.5008773938 | 0 | 4.10009918 | 09/13/2017 | C:\Data\MIMS\Backup\ARGONNE_11\CFF-B30A-P2a.078 | B30A xx6395 pouch cell pressure [~2psi] Formation MagE [LN3012-178-4&5 "CFF-B19"] vs. NMC 532 [LN3024-65-3&4 "CFF-B23"] Gen2 (A49) CFF-FORM-1p5hold-4p1c 3.0 to 4.1V at 30°C 10.551g of NMC532 per cell | CFF-FORM-1p5hold-4p1c.000Formation 1.5V tap and hold 15min C/10 x 3 C/3 x 3 3.0-4.1V | 6
3586 | ARGONNE_11_CFF-B30A-P2b.078 | CFF | B30A | 2 | P2b | 09/18/2017 12:21:54 | 6 | 23 | 13498.9163 | 1.668761 | 6.18218 | 3.001068 | 2.9999237 | 4.10025177 | 09/18/2017 | C:\Data\MIMS\Backup\ARGONNE_11\CFF-B30A-P2b.078 | B30A xx6395 pouch cell pressure [~2psi] Rate Study MagE [LN3012-178-4&5 "CFF-B19"] vs. NMC 532 [LN3024-65-3&4 "CFF-B23"] Gen2 (A49) CFF-Rate-4p1Vc 3.0 to 4.1V at 30°C C-rate= 1500 mA 10.551g of NMC532 per cell | CFF-Rate-4p1Vc.000Rate Capability Test at 0.05C 0.1C 0.2C 0.5C 1C 2C; 3.0V to 4.1V | 17
3587 | ARGONNE_11_CFF-B30A-P2c.078 | CFF | B30A | 2 | P2c | 09/29/2017 11:16:43 | 24 | 25 | 857.4622 | 1.497712 | 5.73265 | 4.500267 | 2.9999237 | 4.12451362 | 09/29/2017 | C:\Data\MIMS\Backup\ARGONNE_11\CFF-B30A-P2c.078 | B30A xx6395 pouch cell pressure [~2psi] HPPC MagE [LN3012-178-4&5 "CFF-B19"] vs. NMC 532 [LN3024-65-3&4 "CFF-B23"] Gen2 (A49) CFF-HPPC-3C-4p1 3.0 to 4.1V at 30°C C-rate= 1500 mA 10.551g of NMC532 per cell | CFF-HPPC-3C-4p1.000HPPC with 3C Disch. Pulse 2.25C Chrg 3.0-4.1V | 1
3588 | ARGONNE_11_CFF-B30A-P2d.078 | CFF | B30A | 2 | P2d | 10/02/2017 14:58:35 | 25 | 280 | 90098.4138 | 1.647242 | 6.101713 | 4.500343328 | 2.64393072 | 4.16510262 | 10/02/2017 | C:\Data\MIMS\Backup\ARGONNE_11\CFF-B30A-P2d.078 | B30A xx6395 pouch cell pressure [~2psi] Cycle Life MagE [LN3012-178-4&5 "CFF-B19"] vs. NMC 532 [LN3024-65-3&4 "CFF-B23"] Gen2 (A49) CFF-Cycle Life_RPT3C_4p1 3.0 to 4.1V at 30°C C-rate= 1500 mA 10.551g of NMC532 per cell | CFF-Cycle Life_RPT3C_4p1.000C/20 then 47 cycles at C/2 HPPC with 3C Disch. Pulse 2.25C Chrg 3.0-4.1V | 255
3589 | ARGONNE_11_CFF-B30A-P2e.078 | CFF | B30A | 2 | P2e | 12/06/2017 09:54:48 | 280 | 535 | 80627.4788 | 1.517907 | 5.628749424 | 4.500877 | 2.5304036 | 4.19104295 | 12/06/2017 | C:\Data\MIMS\Backup\ARGONNE_11\CFF-B30A-P2e.078 | B30A xx6395 pouch cell pressure [~2psi] Cycle Life MagE [LN3012-178-4&5 "CFF-B19"] vs. NMC 532 [LN3024-65-3&4 "CFF-B23"] Gen2 (A49) CFF-Cycle Life_RPT3C_4p1 3.0 to 4.1V at 30°C C-rate= 1500 mA 10.551g of NMC532 per cell | CFF-Cycle Life_RPT3C_4p1.000C/20 then 47 cycles at C/2 HPPC with 3C Disch. Pulse 2.25C Chrg 3.0-4.1V | 255
3590 | ARGONNE_11_CFF-B30A-P2f.078 | CFF | B30A | 2 | P2f | 02/01/2018 12:29:26 | 535 | 790 | 73980.6805 | 1.403345 | 5.216931 | 4.500267 | 2.50003815 | 4.20004578 | 02/01/2018 | C:\Data\MIMS\Backup\ARGONNE_11\CFF-B30A-P2f.078 | B30A xx6395 pouch cell pressure [~2psi] Cycle Life MagE [LN3012-178-4&5 "CFF-B19"] vs. NMC 532 [LN3024-65-3&4 "CFF-B23"] Gen2 (A49) CFF-Cycle Life_RPT3C_4p1 3.0 to 4.1V at 30°C C-rate= 1500 mA 10.551g of NMC532 per cell | CFF-Cycle Life_RPT3C_4p1.000C/20 then 47 cycles at C/2 HPPC with 3C Disch. Pulse 2.25C Chrg 3.0-4.1V | 255
3591 | ARGONNE_11_CFF-B30A-P2g.078 | CFF | B30A | 2 | P2g | 03/26/2018 10:09:31 | 790 | 1045 | 69391.6533 | 1.332553 | 4.960535 | 4.500725 | 2.49988556 | 4.20004578 | 03/26/2018 | C:\Data\MIMS\Backup\ARGONNE_11\CFF-B30A-P2g.078 | B30A xx6395 pouch cell pressure [~2psi] Cycle Life MagE [LN3012-178-4&5 "CFF-B19"] vs. NMC 532 [LN3024-65-3&4 "CFF-B23"] Gen2 (A49) CFF-Cycle Life_RPT3C_4p1 3.0 to 4.1V at 30°C C-rate= 1500 mA 10.551g of NMC532 per cell | CFF-Cycle Life_RPT3C_4p1.000C/20 then 47 cycles at C/2 HPPC with 3C Disch. Pulse 2.25C Chrg 3.0-4.1V | 255
3592 | ARGONNE_11_CFF-B30A-P3a.079 | CFF | B30A | 3 | P3a | 09/13/2017 15:14:29 | 0 | 6 | 6937.8497 | 1.791423 | 6.621242 | 0.5012588693 | 0 | 4.10009918 | 09/13/2017 | C:\Data\MIMS\Backup\ARGONNE_11\CFF-B30A-P3a.079 | B30A xx6395 pouch cell pressure [~2psi] Formation MagE [LN3012-178-4&5 "CFF-B19"] vs. NMC 532 [LN3024-65-3&4 "CFF-B23"] Gen2 (A49) CFF-FORM-1p5hold-4p1c 3.0 to 4.1V at 30°C 10.551g of NMC532 per cell | CFF-FORM-1p5hold-4p1c.000Formation 1.5V tap and hold 15min C/10 x 3 C/3 x 3 3.0-4.1V | 6
3593 | ARGONNE_11_CFF-B30A-P3b.079 | CFF | B30A | 3 | P3b | 09/18/2017 12:22:25 | 6 | 23 | 13483.0657 | 1.66588 | 6.171475 | 3.000992 | 2.9999237 | 4.10025177 | 09/18/2017 | C:\Data\MIMS\Backup\ARGONNE_11\CFF-B30A-P3b.079 | B30A xx6395 pouch cell pressure [~2psi] Rate Study MagE [LN3012-178-4&5 "CFF-B19"] vs. NMC 532 [LN3024-65-3&4 "CFF-B23"] Gen2 (A49) CFF-Rate-4p1Vc 3.0 to 4.1V at 30°C C-rate= 1500 mA 10.551g of NMC532 per cell | CFF-Rate-4p1Vc.000Rate Capability Test at 0.05C 0.1C 0.2C 0.5C 1C 2C; 3.0V to 4.1V | 17
3594 | ARGONNE_11_CFF-B30A-P3c.079 | CFF | B30A | 3 | P3c | 09/29/2017 11:17:23 | 24 | 25 | 857.034 | 1.496283 | 5.727248 | 4.502022 | 2.9999237 | 4.12375067 | 09/29/2017 | C:\Data\MIMS\Backup\ARGONNE_11\CFF-B30A-P3c.079 | B30A xx6395 pouch cell pressure [~2psi] HPPC MagE [LN3012-178-4&5 "CFF-B19"] vs. NMC 532 [LN3024-65-3&4 "CFF-B23"] Gen2 (A49) CFF-HPPC-3C-4p1 3.0 to 4.1V at 30°C C-rate= 1500 mA 10.551g of NMC532 per cell | CFF-HPPC-3C-4p1.000HPPC with 3C Disch. Pulse 2.25C Chrg 3.0-4.1V | 1
3595 | ARGONNE_11_CFF-B30A-P3d.079 | CFF | B30A | 3 | P3d | 10/02/2017 14:59:08 | 25 | 280 | 89862.6168 | 1.645928 | 6.096142 | 4.501946 | 2.62821393 | 4.16098268 | 10/02/2017 | C:\Data\MIMS\Backup\ARGONNE_11\CFF-B30A-P3d.079 | B30A xx6395 pouch cell pressure [~2psi] Cycle Life MagE [LN3012-178-4&5 "CFF-B19"] vs. NMC 532 [LN3024-65-3&4 "CFF-B23"] Gen2 (A49) CFF-Cycle Life_RPT3C_4p1 3.0 to 4.1V at 30°C C-rate= 1500 mA 10.551g of NMC532 per cell | CFF-Cycle Life_RPT3C_4p1.000C/20 then 47 cycles at C/2 HPPC with 3C Disch. Pulse 2.25C Chrg 3.0-4.1V | 255
3596 | ARGONNE_11_CFF-B30A-P3e.079 | CFF | B30A | 3 | P3e | 12/06/2017 09:55:16 | 280 | 535 | 79905.5765 | 1.488354 | 5.520517 | 4.50248 | 2.52246891 | 4.19028 | 12/06/2017 | C:\Data\MIMS\Backup\ARGONNE_11\CFF-B30A-P3e.079 | B30A xx6395 pouch cell pressure [~2psi] Cycle Life MagE [LN3012-178-4&5 "CFF-B19"] vs. NMC 532 [LN3024-65-3&4 "CFF-B23"] Gen2 (A49) CFF-Cycle Life_RPT3C_4p1 3.0 to 4.1V at 30°C C-rate= 1500 mA 10.551g of NMC532 per cell | CFF-Cycle Life_RPT3C_4p1.000C/20 then 47 cycles at C/2 HPPC with 3C Disch. Pulse 2.25C Chrg 3.0-4.1V | 255
3597 | ARGONNE_11_CFF-B30A-P3f.079 | CFF | B30A | 3 | P3f | 02/01/2018 12:29:57 | 535 | 790 | 73768.0775 | 1.401246 | 5.209179 | 4.502251 | 2.50003815 | 4.20004578 | 02/01/2018 | C:\Data\MIMS\Backup\ARGONNE_11\CFF-B30A-P3f.079 | B30A xx6395 pouch cell pressure [~2psi] Cycle Life MagE [LN3012-178-4&5 "CFF-B19"] vs. NMC 532 [LN3024-65-3&4 "CFF-B23"] Gen2 (A49) CFF-Cycle Life_RPT3C_4p1 3.0 to 4.1V at 30°C C-rate= 1500 mA 10.551g of NMC532 per cell | CFF-Cycle Life_RPT3C_4p1.000C/20 then 47 cycles at C/2 HPPC with 3C Disch. Pulse 2.25C Chrg 3.0-4.1V | 255
3598 | ARGONNE_11_CFF-B30A-P3g.079 | CFF | B30A | 3 | P3g | 03/26/2018 10:10:07 | 790 | 1045 | 69127.7205 | 1.331053405 | 4.955296 | 4.502327 | 2.49988556 | 4.20004578 | 03/26/2018 | C:\Data\MIMS\Backup\ARGONNE_11\CFF-B30A-P3g.079 | B30A xx6395 pouch cell pressure [~2psi] Cycle Life MagE [LN3012-178-4&5 "CFF-B19"] vs. NMC 532 [LN3024-65-3&4 "CFF-B23"] Gen2 (A49) CFF-Cycle Life_RPT3C_4p1 3.0 to 4.1V at 30°C C-rate= 1500 mA 10.551g of NMC532 per cell | CFF-Cycle Life_RPT3C_4p1.000C/20 then 47 cycles at C/2 HPPC with 3C Disch. Pulse 2.25C Chrg 3.0-4.1V | 255
3599 | ARGONNE_11_CFF-B30A-P4a.080 | CFF | B30A | 4 | P4a | 09/13/2017 15:14:58 | 0 | 6 | 6937.4193 | 1.796422375 | 6.643019 | 0.5015640497 | 0 | 4.10025177 | 09/13/2017 | C:\Data\MIMS\Backup\ARGONNE_11\CFF-B30A-P4a.080 | B30A xx6395 pouch cell pressure [~2psi] Formation MagE [LN3012-178-4&5 "CFF-B19"] vs. NMC 532 [LN3024-65-3&4 "CFF-B23"] Gen2 (A49) CFF-FORM-1p5hold-4p1c 3.0 to 4.1V at 30°C 10.551g of NMC532 per cell | CFF-FORM-1p5hold-4p1c.000Formation 1.5V tap and hold 15min C/10 x 3 C/3 x 3 3.0-4.1V | 6
3600 | ARGONNE_11_CFF-B30A-P4b.080 | CFF | B30A | 4 | P4b | 09/18/2017 12:22:59 | 6 | 23 | 13559.126 | 1.675577 | 6.208209 | 3.001602 | 2.9999237 | 4.10009918 | 09/18/2017 | C:\Data\MIMS\Backup\ARGONNE_11\CFF-B30A-P4b.080 | B30A xx6395 pouch cell pressure [~2psi] Rate Study MagE [LN3012-178-4&5 "CFF-B19"] vs. NMC 532 [LN3024-65-3&4 "CFF-B23"] Gen2 (A49) CFF-Rate-4p1Vc 3.0 to 4.1V at 30°C C-rate= 1500 mA 10.551g of NMC532 per cell | CFF-Rate-4p1Vc.000Rate Capability Test at 0.05C 0.1C 0.2C 0.5C 1C 2C; 3.0V to 4.1V | 17
3601 | ARGONNE_11_CFF-B30A-P4c.080 | CFF | B30A | 4 | P4c | 09/29/2017 11:18:02 | 24 | 25 | 857.7192 | 1.505247 | 5.761354 | 4.502098 | 2.9999237 | 4.12222477 | 09/29/2017 | C:\Data\MIMS\Backup\ARGONNE_11\CFF-B30A-P4c.080 | B30A xx6395 pouch cell pressure [~2psi] HPPC MagE [LN3012-178-4&5 "CFF-B19"] vs. NMC 532 [LN3024-65-3&4 "CFF-B23"] Gen2 (A49) CFF-HPPC-3C-4p1 3.0 to 4.1V at 30°C C-rate= 1500 mA 10.551g of NMC532 per cell | CFF-HPPC-3C-4p1.000HPPC with 3C Disch. Pulse 2.25C Chrg 3.0-4.1V | 1
3602 | ARGONNE_11_CFF-B30A-P4d.080 | CFF | B30A | 4 | P4d | 10/02/2017 14:59:37 | 25 | 280 | 90634.0155 | 1.656249 | 6.1348 | 4.502022 | 2.65781643 | 4.16296635 | 10/02/2017 | C:\Data\MIMS\Backup\ARGONNE_11\CFF-B30A-P4d.080 | B30A xx6395 pouch cell pressure [~2psi] Cycle Life MagE [LN3012-178-4&5 "CFF-B19"] vs. NMC 532 [LN3024-65-3&4 "CFF-B23"] Gen2 (A49) CFF-Cycle Life_RPT3C_4p1 3.0 to 4.1V at 30°C C-rate= 1500 mA 10.551g of NMC532 per cell | CFF-Cycle Life_RPT3C_4p1.000C/20 then 47 cycles at C/2 HPPC with 3C Disch. Pulse 2.25C Chrg 3.0-4.1V | 255
3603 | ARGONNE_11_CFF-B30A-P4e.080 | CFF | B30A | 4 | P4e | 12/06/2017 09:55:45 | 280 | 535 | 82007.183 | 1.522025 | 5.644362 | 4.501946 | 2.52079042 | 4.19226368 | 12/06/2017 | C:\Data\MIMS\Backup\ARGONNE_11\CFF-B30A-P4e.080 | B30A xx6395 pouch cell pressure [~2psi] Cycle Life MagE [LN3012-178-4&5 "CFF-B19"] vs. NMC 532 [LN3024-65-3&4 "CFF-B23"] Gen2 (A49) CFF-Cycle Life_RPT3C_4p1 3.0 to 4.1V at 30°C C-rate= 1500 mA 10.551g of NMC532 per cell | CFF-Cycle Life_RPT3C_4p1.000C/20 then 47 cycles at C/2 HPPC with 3C Disch. Pulse 2.25C Chrg 3.0-4.1V | 255
3604 | ARGONNE_11_CFF-B30A-P4f.080 | CFF | B30A | 4 | P4f | 02/01/2018 12:30:29 | 535 | 790 | 75277.4185 | 1.415595 | 5.260373 | 4.502174 | 2.49988556 | 4.20004578 | 02/01/2018 | C:\Data\MIMS\Backup\ARGONNE_11\CFF-B30A-P4f.080 | B30A xx6395 pouch cell pressure [~2psi] Cycle Life MagE [LN3012-178-4&5 "CFF-B19"] vs. NMC 532 [LN3024-65-3&4 "CFF-B23"] Gen2 (A49) CFF-Cycle Life_RPT3C_4p1 3.0 to 4.1V at 30°C C-rate= 1500 mA 10.551g of NMC532 per cell | CFF-Cycle Life_RPT3C_4p1.000C/20 then 47 cycles at C/2 HPPC with 3C Disch. Pulse 2.25C Chrg 3.0-4.1V | 255
3605 | ARGONNE_11_CFF-B30A-P4g.080 | CFF | B30A | 4 | P4g | 03/26/2018 10:10:36 | 790 | 1045 | 70562.555 | 1.34312 | 4.998559 | 4.502098 | 2.49988556 | 4.20004578 | 03/26/2018 | C:\Data\MIMS\Backup\ARGONNE_11\CFF-B30A-P4g.080 | B30A xx6395 pouch cell pressure [~2psi] Cycle Life MagE [LN3012-178-4&5 "CFF-B19"] vs. NMC 532 [LN3024-65-3&4 "CFF-B23"] Gen2 (A49) CFF-Cycle Life_RPT3C_4p1 3.0 to 4.1V at 30°C C-rate= 1500 mA 10.551g of NMC532 per cell | CFF-Cycle Life_RPT3C_4p1.000C/20 then 47 cycles at C/2 HPPC with 3C Disch. Pulse 2.25C Chrg 3.0-4.1V | 255
3606 | ARGONNE_11_CFF-B30B-P1a.049 | CFF | B30B | 1 | P1a | 09/13/2017 15:18:06 | 0 | 6 | 6933.6038 | 0.5493627469 | 2.030738 | 0.150530251 | 0 | 4.10025177 | 09/13/2017 | C:\Data\MIMS\Backup\ARGONNE_11\CFF-B30B-P1a.049 | B30B xx3450 pouch cell pressure [~2psi] Formation MagE [LN3012-178-4&5 "CFF-B19"] vs. NMC 532 [LN3024-65-3&4 "CFF-B23"] Gen2 (A49) CFF-FORM-1p5hold-4p1c 3.0 to 4.1V at 30°C 3.213g of NMC532 per cell | CFF-FORM-1p5hold-4p1c.000Formation 1.5V tap and hold 15min C/10 x 3 C/3 x 3 3.0-4.1V | 6
3607 | ARGONNE_11_CFF-B30B-P1b.049 | CFF | B30B | 1 | P1b | 09/18/2017 12:18:29 | 6 | 23 | 13554.5925 | 0.5021886913 | 1.860528 | 0.9007400626 | 2.9999237 | 4.10131991 | 09/18/2017 | C:\Data\MIMS\Backup\ARGONNE_11\CFF-B30B-P1b.049 | B30B xx3450 pouch cell pressure [~2psi] Rate Study MagE [LN3012-178-4&5 "CFF-B19"] vs. NMC 532 [LN3024-65-3&4 "CFF-B23"] Gen2 (A49) CFF-Rate-4p1Vc 3.0 to 4.1V at 30°C C-rate= 450 mA 3.213g of NMC532 per cell | CFF-Rate-4p1Vc.000Rate Capability Test at 0.05C 0.1C 0.2C 0.5C 1C 2C; 3.0V to 4.1V | 17
3608 | ARGONNE_11_CFF-B30B-P1c.049 | CFF | B30B | 1 | P1c | 09/29/2017 11:19:18 | 24 | 25 | 858.1165 | 0.4513905788 | 1.725166 | 1.350499733 | 2.9999237 | 4.11001755 | 09/29/2017 | C:\Data\MIMS\Backup\ARGONNE_11\CFF-B30B-P1c.049 | B30B xx3450 pouch cell pressure [~2psi] HPPC MagE [LN3012-178-4&5 "CFF-B19"] vs. NMC 532 [LN3024-65-3&4 "CFF-B23"] Gen2 (A49) CFF-HPPC-3C-4p1 3.0 to 4.1V at 30°C C-rate= 450 mA 3.213g of NMC532 per cell | CFF-HPPC-3C-4p1.000HPPC with 3C Disch. Pulse 2.25C Chrg 3.0-4.1V | 1
3609 | ARGONNE_11_CFF-B30B-P1d.049 | CFF | B30B | 1 | P1d | 10/02/2017 14:55:47 | 25 | 280 | 90066.035 | 0.496230814 | 1.838013 | 1.350729 | 2.71747921 | 4.14572366 | 10/02/2017 | C:\Data\MIMS\Backup\ARGONNE_11\CFF-B30B-P1d.049 | B30B xx3450 pouch cell pressure [~2psi] Cycle Life MagE [LN3012-178-4&5 "CFF-B19"] vs. NMC 532 [LN3024-65-3&4 "CFF-B23"] Gen2 (A49) CFF-Cycle Life_RPT3C_4p1 3.0 to 4.1V at 30°C C-rate= 450 mA 3.213g of NMC532 per cell | CFF-Cycle Life_RPT3C_4p1.000C/20 then 47 cycles at C/2 HPPC with 3C Disch. Pulse 2.25C Chrg 3.0-4.1V | 255
3610 | ARGONNE_11_CFF-B30B-P1e.049 | CFF | B30B | 1 | P1e | 12/05/2017 07:55:48 | 280 | 535 | 81958.2312 | 0.4539243831 | 1.683854 | 1.350576 | 2.56137942 | 4.16876478 | 12/05/2017 | C:\Data\MIMS\Backup\ARGONNE_11\CFF-B30B-P1e.049 | B30B xx3450 pouch cell pressure [~2psi] Cycle Life MagE [LN3012-178-4&5 "CFF-B19"] vs. NMC 532 [LN3024-65-3&4 "CFF-B23"] Gen2 (A49) CFF-Cycle Life_RPT3C_4p1 3.0 to 4.1V at 30°C C-rate= 450 mA 3.213g of NMC532 per cell | CFF-Cycle Life_RPT3C_4p1.000C/20 then 47 cycles at C/2 HPPC with 3C Disch. Pulse 2.25C Chrg 3.0-4.1V | 255
3611 | ARGONNE_11_CFF-B30B-P1f.049 | CFF | B30B | 1 | P1f | 02/01/2018 12:25:53 | 535 | 790 | 75628.0048 | 0.4274949478 | 1.588415077 | 1.351034 | 2.52399481 | 4.18066682 | 02/01/2018 | C:\Data\MIMS\Backup\ARGONNE_11\CFF-B30B-P1f.049 | B30B xx3450 pouch cell pressure [~2psi] Cycle Life MagE [LN3012-178-4&5 "CFF-B19"] vs. NMC 532 [LN3024-65-3&4 "CFF-B23"] Gen2 (A49) CFF-Cycle Life_RPT3C_4p1 3.0 to 4.1V at 30°C C-rate= 450 mA 3.213g of NMC532 per cell | CFF-Cycle Life_RPT3C_4p1.000C/20 then 47 cycles at C/2 HPPC with 3C Disch. Pulse 2.25C Chrg 3.0-4.1V | 255
3612 | ARGONNE_11_CFF-B30B-P1g.049 | CFF | B30B | 1 | P1g | 03/26/2018 10:05:58 | 790 | 1045 | 70758.8645 | 0.4043641058 | 1.504397 | 1.350652 | 2.50003815 | 4.18341344 | 03/26/2018 | C:\Data\MIMS\Backup\ARGONNE_11\CFF-B30B-P1g.049 | B30B xx3450 pouch cell pressure [~2psi] Cycle Life MagE [LN3012-178-4&5 "CFF-B19"] vs. NMC 532 [LN3024-65-3&4 "CFF-B23"] Gen2 (A49) CFF-Cycle Life_RPT3C_4p1 3.0 to 4.1V at 30°C C-rate= 450 mA 3.213g of NMC532 per cell | CFF-Cycle Life_RPT3C_4p1.000C/20 then 47 cycles at C/2 HPPC with 3C Disch. Pulse 2.25C Chrg 3.0-4.1V | 255
3613 | ARGONNE_11_CFF-B30B-P2a.050 | CFF | B30B | 2 | P2a | 09/13/2017 15:18:50 | 0 | 6 | 6932.9975 | 0.5381102772 | 1.990265 | 0.1508354314 | 0 | 4.10009918 | 09/13/2017 | C:\Data\MIMS\Backup\ARGONNE_11\CFF-B30B-P2a.050 | B30B xx3450 pouch cell pressure [~2psi] Formation MagE [LN3012-178-4&5 "CFF-B19"] vs. NMC 532 [LN3024-65-3&4 "CFF-B23"] Gen2 (A49) CFF-FORM-1p5hold-4p1c 3.0 to 4.1V at 30°C 3.213g of NMC532 per cell | CFF-FORM-1p5hold-4p1c.000Formation 1.5V tap and hold 15min C/10 x 3 C/3 x 3 3.0-4.1V | 6
3614 | ARGONNE_11_CFF-B30B-P2b.050 | CFF | B30B | 2 | P2b | 09/18/2017 12:19:07 | 6 | 23 | 13499.7728 | 0.5002343147 | 1.853248 | 0.9015793088 | 2.9999237 | 4.1014725 | 09/18/2017 | C:\Data\MIMS\Backup\ARGONNE_11\CFF-B30B-P2b.050 | B30B xx3450 pouch cell pressure [~2psi] Rate Study MagE [LN3012-178-4&5 "CFF-B19"] vs. NMC 532 [LN3024-65-3&4 "CFF-B23"] Gen2 (A49) CFF-Rate-4p1Vc 3.0 to 4.1V at 30°C C-rate= 450 mA 3.213g of NMC532 per cell | CFF-Rate-4p1Vc.000Rate Capability Test at 0.05C 0.1C 0.2C 0.5C 1C 2C; 3.0V to 4.1V | 17
3615 | ARGONNE_11_CFF-B30B-P2c.050 | CFF | B30B | 2 | P2c | 09/29/2017 11:20:01 | 24 | 25 | 857.5408 | 0.449700008 | 1.719219605 | 1.351492 | 2.9999237 | 4.11474784 | 09/29/2017 | C:\Data\MIMS\Backup\ARGONNE_11\CFF-B30B-P2c.050 | B30B xx3450 pouch cell pressure [~2psi] HPPC MagE [LN3012-178-4&5 "CFF-B19"] vs. NMC 532 [LN3024-65-3&4 "CFF-B23"] Gen2 (A49) CFF-HPPC-3C-4p1 3.0 to 4.1V at 30°C C-rate= 450 mA 3.213g of NMC532 per cell | CFF-HPPC-3C-4p1.000HPPC with 3C Disch. Pulse 2.25C Chrg 3.0-4.1V | 1
3616 | ARGONNE_11_CFF-B30B-P2d.050 | CFF | B30B | 2 | P2d | 10/02/2017 14:56:19 | 25 | 280 | 89874.102 | 0.4946761704 | 1.832134 | 1.351568 | 2.71793698 | 4.14877546 | 10/02/2017 | C:\Data\MIMS\Backup\ARGONNE_11\CFF-B30B-P2d.050 | B30B xx3450 pouch cell pressure [~2psi] Cycle Life MagE [LN3012-178-4&5 "CFF-B19"] vs. NMC 532 [LN3024-65-3&4 "CFF-B23"] Gen2 (A49) CFF-Cycle Life_RPT3C_4p1 3.0 to 4.1V at 30°C C-rate= 450 mA 3.213g of NMC532 per cell | CFF-Cycle Life_RPT3C_4p1.000C/20 then 47 cycles at C/2 HPPC with 3C Disch. Pulse 2.25C Chrg 3.0-4.1V | 255
3617 | ARGONNE_11_CFF-B30B-P2e.050 | CFF | B30B | 2 | P2e | 12/05/2017 07:56:42 | 280 | 535 | 82134.8447 | 0.455042264 | 1.687176 | 1.352026 | 2.54551003 | 4.1684596 | 12/05/2017 | C:\Data\MIMS\Backup\ARGONNE_11\CFF-B30B-P2e.050 | B30B xx3450 pouch cell pressure [~2psi] Cycle Life MagE [LN3012-178-4&5 "CFF-B19"] vs. NMC 532 [LN3024-65-3&4 "CFF-B23"] Gen2 (A49) CFF-Cycle Life_RPT3C_4p1 3.0 to 4.1V at 30°C C-rate= 450 mA 3.213g of NMC532 per cell | CFF-Cycle Life_RPT3C_4p1.000C/20 then 47 cycles at C/2 HPPC with 3C Disch. Pulse 2.25C Chrg 3.0-4.1V | 255
3618 | ARGONNE_11_CFF-B30B-P2f.050 | CFF | B30B | 2 | P2f | 02/01/2018 12:26:37 | 535 | 790 | 75402.9148 | 0.4267559234 | 1.585238 | 1.352331 | 2.51880674 | 4.1779202 | 02/01/2018 | C:\Data\MIMS\Backup\ARGONNE_11\CFF-B30B-P2f.050 | B30B xx3450 pouch cell pressure [~2psi] Cycle Life MagE [LN3012-178-4&5 "CFF-B19"] vs. NMC 532 [LN3024-65-3&4 "CFF-B23"] Gen2 (A49) CFF-Cycle Life_RPT3C_4p1 3.0 to 4.1V at 30°C C-rate= 450 mA 3.213g of NMC532 per cell | CFF-Cycle Life_RPT3C_4p1.000C/20 then 47 cycles at C/2 HPPC with 3C Disch. Pulse 2.25C Chrg 3.0-4.1V | 255
3619 | ARGONNE_11_CFF-B30B-P2g.050 | CFF | B30B | 2 | P2g | 03/26/2018 10:06:45 | 790 | 1045 | 70524.499 | 0.4037173241 | 1.50181 | 1.352407 | 2.49988556 | 4.18112459 | 03/26/2018 | C:\Data\MIMS\Backup\ARGONNE_11\CFF-B30B-P2g.050 | B30B xx3450 pouch cell pressure [~2psi] Cycle Life MagE [LN3012-178-4&5 "CFF-B19"] vs. NMC 532 [LN3024-65-3&4 "CFF-B23"] Gen2 (A49) CFF-Cycle Life_RPT3C_4p1 3.0 to 4.1V at 30°C C-rate= 450 mA 3.213g of NMC532 per cell | CFF-Cycle Life_RPT3C_4p1.000C/20 then 47 cycles at C/2 HPPC with 3C Disch. Pulse 2.25C Chrg 3.0-4.1V | 255
3620 | ARGONNE_11_CFF-B30B-P3a.051 | CFF | B30B | 3 | P3a | 09/13/2017 15:19:26 | 0 | 6 | 6932.4467 | 0.5402156089 | 1.999094 | 0.1506065461 | 0 | 4.10009918 | 09/13/2017 | C:\Data\MIMS\Backup\ARGONNE_11\CFF-B30B-P3a.051 | B30B xx3450 pouch cell pressure [~2psi] Formation MagE [LN3012-178-4&5 "CFF-B19"] vs. NMC 532 [LN3024-65-3&4 "CFF-B23"] Gen2 (A49) CFF-FORM-1p5hold-4p1c 3.0 to 4.1V at 30°C 3.213g of NMC532 per cell | CFF-FORM-1p5hold-4p1c.000Formation 1.5V tap and hold 15min C/10 x 3 C/3 x 3 3.0-4.1V | 6
3621 | ARGONNE_11_CFF-B30B-P3b.051 | CFF | B30B | 3 | P3b | 09/18/2017 12:19:34 | 6 | 23 | 12692.8682 | 0.4972661343 | 1.844165 | 0.9020370794 | 2.9999237 | 4.10162509 | 09/18/2017 | C:\Data\MIMS\Backup\ARGONNE_11\CFF-B30B-P3b.051 | B30B xx3450 pouch cell pressure [~2psi] Rate Study MagE [LN3012-178-4&5 "CFF-B19"] vs. NMC 532 [LN3024-65-3&4 "CFF-B23"] Gen2 (A49) CFF-Rate-4p1Vc 3.0 to 4.1V at 30°C C-rate= 450 mA 3.213g of NMC532 per cell | CFF-Rate-4p1Vc.000Rate Capability Test at 0.05C 0.1C 0.2C 0.5C 1C 2C; 3.0V to 4.1V | 17
3622 | ARGONNE_11_CFF-B30B-P3c.051 | CFF | B30B | 3 | P3c | 09/29/2017 11:20:42 | 24 | 25 | 840.2097 | 0.3730442604 | 1.435165 | 1.352255 | 2.49988556 | 4.11917296 | 09/29/2017 | C:\Data\MIMS\Backup\ARGONNE_11\CFF-B30B-P3c.051 | B30B xx3450 pouch cell pressure [~2psi] HPPC MagE [LN3012-178-4&5 "CFF-B19"] vs. NMC 532 [LN3024-65-3&4 "CFF-B23"] Gen2 (A49) CFF-HPPC-3C-4p1 3.0 to 4.1V at 30°C C-rate= 450 mA 3.213g of NMC532 per cell | CFF-HPPC-3C-4p1.000HPPC with 3C Disch. Pulse 2.25C Chrg 3.0-4.1V | 1
3623 | ARGONNE_11_CFF-B30B-P3d.051 | CFF | B30B | 3 | P3d | 10/02/2017 14:56:44 | 25 | 280 | 74425.7527 | 0.4313679922 | 1.610894 | 1.352407 | 2.49958038 | 4.15609979 | 10/02/2017 | C:\Data\MIMS\Backup\ARGONNE_11\CFF-B30B-P3d.051 | B30B xx3450 pouch cell pressure [~2psi] Cycle Life MagE [LN3012-178-4&5 "CFF-B19"] vs. NMC 532 [LN3024-65-3&4 "CFF-B23"] Gen2 (A49) CFF-Cycle Life_RPT3C_4p1 3.0 to 4.1V at 30°C C-rate= 450 mA 3.213g of NMC532 per cell | CFF-Cycle Life_RPT3C_4p1.000C/20 then 47 cycles at C/2 HPPC with 3C Disch. Pulse 2.25C Chrg 3.0-4.1V | 255
3624 | ARGONNE_11_CFF-B30B-P3e.051 | CFF | B30B | 3 | P3e | 12/05/2017 07:57:10 | 280 | 535 | 69554.047 | 0.4176048849 | 1.519513 | 1.352407 | 2.49988556 | 4.18356603 | 12/05/2017 | C:\Data\MIMS\Backup\ARGONNE_11\CFF-B30B-P3e.051 | B30B xx3450 pouch cell pressure [~2psi] Cycle Life MagE [LN3012-178-4&5 "CFF-B19"] vs. NMC 532 [LN3024-65-3&4 "CFF-B23"] Gen2 (A49) CFF-Cycle Life_RPT3C_4p1 3.0 to 4.1V at 30°C C-rate= 450 mA 3.213g of NMC532 per cell | CFF-Cycle Life_RPT3C_4p1.000C/20 then 47 cycles at C/2 HPPC with 3C Disch. Pulse 2.25C Chrg 3.0-4.1V | 255
3625 | ARGONNE_11_CFF-B30B-P4a.052 | CFF | B30B | 4 | P4a | 09/13/2017 15:20:02 | 0 | 6 | 6931.9177 | 0.5365760815 | 1.98491 | 0.1509880217 | 0 | 4.10009918 | 09/13/2017 | C:\Data\MIMS\Backup\ARGONNE_11\CFF-B30B-P4a.052 | B30B xx3450 pouch cell pressure [~2psi] Formation MagE [LN3012-178-4&5 "CFF-B19"] vs. NMC 532 [LN3024-65-3&4 "CFF-B23"] Gen2 (A49) CFF-FORM-1p5hold-4p1c 3.0 to 4.1V at 30°C 3.213g of NMC532 per cell | CFF-FORM-1p5hold-4p1c.000Formation 1.5V tap and hold 15min C/10 x 3 C/3 x 3 3.0-4.1V | 6
3626 | ARGONNE_11_CFF-B30B-P4b.052 | CFF | B30B | 4 | P4b | 09/18/2017 12:20:02 | 6 | 23 | 13441.4348 | 0.4980777655 | 1.84553 | 0.901045243 | 2.9999237 | 4.10116732 | 09/18/2017 | C:\Data\MIMS\Backup\ARGONNE_11\CFF-B30B-P4b.052 | B30B xx3450 pouch cell pressure [~2psi] Rate Study MagE [LN3012-178-4&5 "CFF-B19"] vs. NMC 532 [LN3024-65-3&4 "CFF-B23"] Gen2 (A49) CFF-Rate-4p1Vc 3.0 to 4.1V at 30°C C-rate= 450 mA 3.213g of NMC532 per cell | CFF-Rate-4p1Vc.000Rate Capability Test at 0.05C 0.1C 0.2C 0.5C 1C 2C; 3.0V to 4.1V | 17
3627 | ARGONNE_11_CFF-B30B-P4c.052 | CFF | B30B | 4 | P4c | 09/29/2017 11:21:37 | 24 | 25 | 857.35 | 0.4473557284 | 1.710829 | 1.35111 | 2.9999237 | 4.11718929 | 09/29/2017 | C:\Data\MIMS\Backup\ARGONNE_11\CFF-B30B-P4c.052 | B30B xx3450 pouch cell pressure [~2psi] HPPC MagE [LN3012-178-4&5 "CFF-B19"] vs. NMC 532 [LN3024-65-3&4 "CFF-B23"] Gen2 (A49) CFF-HPPC-3C-4p1 3.0 to 4.1V at 30°C C-rate= 450 mA 3.213g of NMC532 per cell | CFF-HPPC-3C-4p1.000HPPC with 3C Disch. Pulse 2.25C Chrg 3.0-4.1V | 1
3628 | ARGONNE_11_CFF-B30B-P4d.052 | CFF | B30B | 4 | P4d | 10/02/2017 14:57:10 | 25 | 280 | 88823.6415 | 0.4919419673 | 1.822629 | 1.351415 | 2.73182269 | 4.15304799 | 10/02/2017 | C:\Data\MIMS\Backup\ARGONNE_11\CFF-B30B-P4d.052 | B30B xx3450 pouch cell pressure [~2psi] Cycle Life MagE [LN3012-178-4&5 "CFF-B19"] vs. NMC 532 [LN3024-65-3&4 "CFF-B23"] Gen2 (A49) CFF-Cycle Life_RPT3C_4p1 3.0 to 4.1V at 30°C C-rate= 450 mA 3.213g of NMC532 per cell | CFF-Cycle Life_RPT3C_4p1.000C/20 then 47 cycles at C/2 HPPC with 3C Disch. Pulse 2.25C Chrg 3.0-4.1V | 255
3629 | ARGONNE_11_CFF-B30B-P4e.052 | CFF | B30B | 4 | P4e | 12/05/2017 07:57:35 | 280 | 535 | 81420.604 | 0.4481761901 | 1.663107 | 1.351492 | 2.54306859 | 4.18738079 | 12/05/2017 | C:\Data\MIMS\Backup\ARGONNE_11\CFF-B30B-P4e.052 | B30B xx3450 pouch cell pressure [~2psi] Cycle Life MagE [LN3012-178-4&5 "CFF-B19"] vs. NMC 532 [LN3024-65-3&4 "CFF-B23"] Gen2 (A49) CFF-Cycle Life_RPT3C_4p1 3.0 to 4.1V at 30°C C-rate= 450 mA 3.213g of NMC532 per cell | CFF-Cycle Life_RPT3C_4p1.000C/20 then 47 cycles at C/2 HPPC with 3C Disch. Pulse 2.25C Chrg 3.0-4.1V | 255
3630 | ARGONNE_11_CFF-B30B-P4f.052 | CFF | B30B | 4 | P4f | 02/01/2018 12:27:11 | 535 | 790 | 74952.208 | 0.4246045055 | 1.577553 | 1.352407 | 2.50003815 | 4.20004578 | 02/01/2018 | C:\Data\MIMS\Backup\ARGONNE_11\CFF-B30B-P4f.052 | B30B xx3450 pouch cell pressure [~2psi] Cycle Life MagE [LN3012-178-4&5 "CFF-B19"] vs. NMC 532 [LN3024-65-3&4 "CFF-B23"] Gen2 (A49) CFF-Cycle Life_RPT3C_4p1 3.0 to 4.1V at 30°C C-rate= 450 mA 3.213g of NMC532 per cell | CFF-Cycle Life_RPT3C_4p1.000C/20 then 47 cycles at C/2 HPPC with 3C Disch. Pulse 2.25C Chrg 3.0-4.1V | 255
3631 | ARGONNE_11_CFF-B30B-P4g.052 | CFF | B30B | 4 | P4g | 03/26/2018 10:07:34 | 790 | 1045 | 70135.2995 | 0.4004217875 | 1.489795 | 1.351263 | 2.49988556 | 4.20004578 | 03/26/2018 | C:\Data\MIMS\Backup\ARGONNE_11\CFF-B30B-P4g.052 | B30B xx3450 pouch cell pressure [~2psi] Cycle Life MagE [LN3012-178-4&5 "CFF-B19"] vs. NMC 532 [LN3024-65-3&4 "CFF-B23"] Gen2 (A49) CFF-Cycle Life_RPT3C_4p1 3.0 to 4.1V at 30°C C-rate= 450 mA 3.213g of NMC532 per cell | CFF-Cycle Life_RPT3C_4p1.000C/20 then 47 cycles at C/2 HPPC with 3C Disch. Pulse 2.25C Chrg 3.0-4.1V | 255
3632 | ARGONNE_11_CFF-B30B-P5a.001 | CFF | B30B | 5 | P5a | 08/17/2018 12:44:59 | 0 | 2 | 4175.768 | 0.5689678574 | 2.099791 | 0.0496681163 | 0 | 4.10009918 | 08/17/2018 | C:\Data\MIMS\Backup\ARGONNE_11\CFF-B30B-P5a.001 | B30B-P5a xx3450 pouch cell for John Okasinski Formation MagE [LN3012-178-4&5 "CFF-B19"] vs. NMC 532 [LN3024-65-3&4 "CFF-B23"] Gen2 (A49) SET-JohnAPS-FORM-4p1 3.0 to 4.1V at 30°C 3.213g of NMC532 per cell | SET-JohnAPS-FORM-4p1.000Formation 1.5V tap and hold 15min C/10 x 2 hold at 3.0V 3.0-4.1V | 2
3633 | ARGONNE_11_CFF-B31A-P1a.049 | CFF | B31A | 1 | P1a | 07/19/2017 12:03:15 | 0 | 3 | 7012.9363 | 0.9865168415 | 3.714955 | 0.0823224231 | 0 | 4.20004578 | 07/19/2017 | C:\Data\MIMS\Backup\ARGONNE_11\CFF-B31A-P1a.049 | B31A Formation BDS graphite [by CAMP] vs. BDS-C002 [by BDS] Big Delta Systems SBV Gen2 electrolyte A49 30°C 3.0 to 4.2V SET-BDS-F-tapForm-4p2 1C-rate = 800 mA 5.768g of oxide per pouch cell | SET-BDS-F-tapForm-4p2.000Formation 1.5V tap and hold 15min C/10 x 3 3.0-4.2V | 3
3634 | ARGONNE_11_CFF-B31A-P1b.049 | CFF | B31A | 1 | P1b | 07/24/2017 14:07:20 | 3 | 20 | 14148.4413 | 0.8961724337 | 3.355302 | 1.500343328 | 2.9999237 | 4.20019837 | 07/24/2017 | C:\Data\MIMS\Backup\ARGONNE_11\CFF-B31A-P1b.049 | B31A Rate BDS graphite [by CAMP] vs. BDS-C002 [by BDS] Big Delta Systems SBV Gen2 electrolyte A49 30°C 3.0 to 4.2V SET-BDS-F-Rate-4p2 1C-rate = 750 mA 5.768g of oxide per pouch cell | SET-BDS-F-Rate-4p2.000Rate Capability Test at 0.05C 0.1C 0.2C 0.5C 1C 2C; 3.0V to 4.2V | 17
3635 | ARGONNE_11_CFF-B31A-P1c.089 | CFF | B31A | 1 | P1c | 08/03/2017 16:51:14 | 21 | 22 | 908.8105 | 0.740668861 | 2.893241291 | 3.251926 | 2.9999237 | 4.24307622 | 08/03/2017 | C:\Data\MIMS\Backup\ARGONNE_11\CFF-B31A-P1c.089 | B31A HPPC BDS graphite [by CAMP] vs. BDS-C002 [by BDS] Big Delta Systems SBV Gen2 electrolyte A49 30°C 3.0 to 4.2V SET-BDS-F-HPPC-4p2 1C-rate = 650 mA 5.768g of oxide per pouch cell | SET-BDS-F-HPPC-4p2.000HPPC with 5C Disch. Pulse 3.75C Chrg 3.0-4.2V | 1
3636 | ARGONNE_11_CFF-B31A-P1d.089 | CFF | B31A | 1 | P1d | 08/04/2017 12:46:33 | 22 | 277 | 101187.906 | 0.8651472163 | 3.241526 | 3.252231632 | 2.62745098 | 4.29999237 | 08/04/2017 | C:\Data\MIMS\Backup\ARGONNE_11\CFF-B31A-P1d.089 | B31A Cycle Life BDS graphite [by CAMP] vs. BDS-C002 [by BDS] Big Delta Systems SBV Gen2 electrolyte A49 30°C 3.0 to 4.2V SET-BDS-F-CYC-4p2 1C-rate = 650 mA 5.768g of oxide per pouch cell | SET-BDS-F-Cyc-4p2.000C/20 then 47 cycles at C/2 HPPC with 5C Disch. Pulse 3.75C Chrg 3.0-4.2V | 255
3637 | ARGONNE_11_CFF-B31A-P2a.050 | CFF | B31A | 2 | P2a | 07/19/2017 12:04:04 | 0 | 3 | 6946.7865 | 0.9693198847 | 3.671868 | 0.0811017014 | 0 | 4.20035096 | 07/19/2017 | C:\Data\MIMS\Backup\ARGONNE_11\CFF-B31A-P2a.050 | B31A Formation BDS graphite [by CAMP] vs. BDS-C002 [by BDS] Big Delta Systems SBV Gen2 electrolyte A49 30°C 3.0 to 4.2V SET-BDS-F-tapForm-4p2 1C-rate = 800 mA 5.768g of oxide per pouch cell | SET-BDS-F-tapForm-4p2.000Formation 1.5V tap and hold 15min C/10 x 3 3.0-4.2V | 3
3638 | ARGONNE_11_CFF-B31A-P2b.050 | CFF | B31A | 2 | P2b | 07/24/2017 14:07:51 | 3 | 20 | 13988.6205 | 0.8919530978 | 3.33951 | 1.502403 | 2.9999237 | 4.20035096 | 07/24/2017 | C:\Data\MIMS\Backup\ARGONNE_11\CFF-B31A-P2b.050 | B31A Rate BDS graphite [by CAMP] vs. BDS-C002 [by BDS] Big Delta Systems SBV Gen2 electrolyte A49 30°C 3.0 to 4.2V SET-BDS-F-Rate-4p2 1C-rate = 750 mA 5.768g of oxide per pouch cell | SET-BDS-F-Rate-4p2.000Rate Capability Test at 0.05C 0.1C 0.2C 0.5C 1C 2C; 3.0V to 4.2V | 17
3639 | ARGONNE_11_CFF-B31A-P2c.090 | CFF | B31A | 2 | P2c | 08/03/2017 16:51:45 | 21 | 22 | 907.8965 | 0.710831019 | 2.781088 | 3.251011 | 2.9999237 | 4.24032959 | 08/03/2017 | C:\Data\MIMS\Backup\ARGONNE_11\CFF-B31A-P2c.090 | B31A HPPC BDS graphite [by CAMP] vs. BDS-C002 [by BDS] Big Delta Systems SBV Gen2 electrolyte A49 30°C 3.0 to 4.2V SET-BDS-F-HPPC-4p2 1C-rate = 650 mA 5.768g of oxide per pouch cell | SET-BDS-F-HPPC-4p2.000HPPC with 5C Disch. Pulse 3.75C Chrg 3.0-4.2V | 1
3640 | ARGONNE_11_CFF-B31A-P2d.090 | CFF | B31A | 2 | P2d | 08/04/2017 12:48:15 | 22 | 277 | 102024.1687 | 0.8599884186 | 3.215486 | 3.251164 | 2.70603494 | 4.29999237 | 08/04/2017 | C:\Data\MIMS\Backup\ARGONNE_11\CFF-B31A-P2d.090 | B31A Cycle Life BDS graphite [by CAMP] vs. BDS-C002 [by BDS] Big Delta Systems SBV Gen2 electrolyte A49 30°C 3.0 to 4.2V SET-BDS-F-CYC-4p2 1C-rate = 650 mA 5.768g of oxide per pouch cell | SET-BDS-F-Cyc-4p2.000C/20 then 47 cycles at C/2 HPPC with 5C Disch. Pulse 3.75C Chrg 3.0-4.2V | 255
3641 | ARGONNE_11_CFF-B31A-P3a.051 | CFF | B31A | 3 | P3a | 07/19/2017 12:04:40 | 0 | 3 | 7007.2473 | 0.9873703868 | 3.70973 | 0.0807202258 | 0 | 4.20050355 | 07/19/2017 | C:\Data\MIMS\Backup\ARGONNE_11\CFF-B31A-P3a.051 | B31A Formation BDS graphite [by CAMP] vs. BDS-C002 [by BDS] Big Delta Systems SBV Gen2 electrolyte A49 30°C 3.0 to 4.2V SET-BDS-F-tapForm-4p2 1C-rate = 800 mA 5.768g of oxide per pouch cell | SET-BDS-F-tapForm-4p2.000Formation 1.5V tap and hold 15min C/10 x 3 3.0-4.2V | 3
3642 | ARGONNE_11_CFF-B31A-P3b.051 | CFF | B31A | 3 | P3b | 07/24/2017 14:08:20 | 3 | 20 | 14121.4927 | 0.8945299515 | 3.348982 | 1.502251 | 2.9999237 | 4.20065614 | 07/24/2017 | C:\Data\MIMS\Backup\ARGONNE_11\CFF-B31A-P3b.051 | B31A Rate BDS graphite [by CAMP] vs. BDS-C002 [by BDS] Big Delta Systems SBV Gen2 electrolyte A49 30°C 3.0 to 4.2V SET-BDS-F-Rate-4p2 1C-rate = 750 mA 5.768g of oxide per pouch cell | SET-BDS-F-Rate-4p2.000Rate Capability Test at 0.05C 0.1C 0.2C 0.5C 1C 2C; 3.0V to 4.2V | 17
3643 | ARGONNE_11_CFF-B31A-P3c.091 | CFF | B31A | 3 | P3c | 08/03/2017 16:52:13 | 21 | 22 | 907.6923 | 0.735321326 | 2.872702 | 3.250629 | 2.9999237 | 4.23636225 | 08/03/2017 | C:\Data\MIMS\Backup\ARGONNE_11\CFF-B31A-P3c.091 | B31A HPPC BDS graphite [by CAMP] vs. BDS-C002 [by BDS] Big Delta Systems SBV Gen2 electrolyte A49 30°C 3.0 to 4.2V SET-BDS-F-HPPC-4p2 1C-rate = 650 mA 5.768g of oxide per pouch cell | SET-BDS-F-HPPC-4p2.000HPPC with 5C Disch. Pulse 3.75C Chrg 3.0-4.2V | 1
3644 | ARGONNE_11_CFF-B31A-P3d.091 | CFF | B31A | 3 | P3d | 08/04/2017 12:49:03 | 22 | 277 | 98301.4268 | 0.8631488216 | 3.231006 | 3.251316 | 2.49988556 | 4.29999237 | 08/04/2017 | C:\Data\MIMS\Backup\ARGONNE_11\CFF-B31A-P3d.091 | B31A Cycle Life BDS graphite [by CAMP] vs. BDS-C002 [by BDS] Big Delta Systems SBV Gen2 electrolyte A49 30°C 3.0 to 4.2V SET-BDS-F-CYC-4p2 1C-rate = 650 mA 5.768g of oxide per pouch cell | SET-BDS-F-Cyc-4p2.000C/20 then 47 cycles at C/2 HPPC with 5C Disch. Pulse 3.75C Chrg 3.0-4.2V | 255
3645 | ARGONNE_11_CFF-B31A-P4a.052 | CFF | B31A | 4 | P4a | 07/19/2017 12:05:22 | 0 | 3 | 7047.9673 | 0.9954851197 | 3.724727 | 0.081559472 | 0 | 4.20019837 | 07/19/2017 | C:\Data\MIMS\Backup\ARGONNE_11\CFF-B31A-P4a.052 | B31A Formation BDS graphite [by CAMP] vs. BDS-C002 [by BDS] Big Delta Systems SBV Gen2 electrolyte A49 30°C 3.0 to 4.2V SET-BDS-F-tapForm-4p2 1C-rate = 800 mA 5.768g of oxide per pouch cell | SET-BDS-F-tapForm-4p2.000Formation 1.5V tap and hold 15min C/10 x 3 3.0-4.2V | 3
3646 | ARGONNE_11_CFF-B31A-P4b.052 | CFF | B31A | 4 | P4b | 07/24/2017 14:09:00 | 3 | 20 | 13976.4767 | 0.9013156335 | 3.3746 | 1.500954 | 2.9999237 | 4.20035096 | 07/24/2017 | C:\Data\MIMS\Backup\ARGONNE_11\CFF-B31A-P4b.052 | B31A Rate BDS graphite [by CAMP] vs. BDS-C002 [by BDS] Big Delta Systems SBV Gen2 electrolyte A49 30°C 3.0 to 4.2V SET-BDS-F-Rate-4p2 1C-rate = 750 mA 5.768g of oxide per pouch cell | SET-BDS-F-Rate-4p2.000Rate Capability Test at 0.05C 0.1C 0.2C 0.5C 1C 2C; 3.0V to 4.2V | 17
3647 | ARGONNE_11_CFF-B31A-P4c.092 | CFF | B31A | 4 | P4c | 08/03/2017 16:52:58 | 21 | 22 | 900.639 | 0.6396535377 | 2.5178 | 3.252384 | 2.9999237 | 4.25055314 | 08/03/2017 | C:\Data\MIMS\Backup\ARGONNE_11\CFF-B31A-P4c.092 | B31A HPPC BDS graphite [by CAMP] vs. BDS-C002 [by BDS] Big Delta Systems SBV Gen2 electrolyte A49 30°C 3.0 to 4.2V SET-BDS-F-HPPC-4p2 1C-rate = 650 mA 5.768g of oxide per pouch cell | SET-BDS-F-HPPC-4p2.000HPPC with 5C Disch. Pulse 3.75C Chrg 3.0-4.2V | 1
3648 | ARGONNE_11_CFF-B31A-P4d.092 | CFF | B31A | 4 | P4d | 08/04/2017 12:49:47 | 22 | 277 | 100051.6668 | 0.8616806111 | 3.217002 | 3.252155 | 2.63630121 | 4.29999237 | 08/04/2017 | C:\Data\MIMS\Backup\ARGONNE_11\CFF-B31A-P4d.092 | B31A Cycle Life BDS graphite [by CAMP] vs. BDS-C002 [by BDS] Big Delta Systems SBV Gen2 electrolyte A49 30°C 3.0 to 4.2V SET-BDS-F-CYC-4p2 1C-rate = 650 mA 5.768g of oxide per pouch cell | SET-BDS-F-Cyc-4p2.000C/20 then 47 cycles at C/2 HPPC with 5C Disch. Pulse 3.75C Chrg 3.0-4.2V | 255
3649 | ARGONNE_11_CFF-B31B-P1a.053 | CFF | B31B | 1 | P1a | 07/19/2017 12:06:09 | 0 | 3 | 6685.2295 | 0.9125815732 | 3.437369049 | 0.0809491112 | 0 | 4.20019837 | 07/19/2017 | C:\Data\MIMS\Backup\ARGONNE_11\CFF-B31B-P1a.053 | B31B Formation BDS graphite [by CAMP] vs. BDS-C004 [by BDS] Big Delta Systems SBV Gen2 electrolyte A49 30°C 3.0 to 4.2V SET-BDS-F-tapForm-4p2 1C-rate = 800 mA 5.494g of oxide per pouch cell | SET-BDS-F-tapForm-4p2.000Formation 1.5V tap and hold 15min C/10 x 3 3.0-4.2V | 3
3650 | ARGONNE_11_CFF-B31B-P1b.053 | CFF | B31B | 1 | P1b | 07/24/2017 14:10:38 | 3 | 20 | 13074.3577 | 0.8272106586 | 3.095402 | 1.502098 | 2.9999237 | 4.20035096 | 07/24/2017 | C:\Data\MIMS\Backup\ARGONNE_11\CFF-B31B-P1b.053 | B31B Rate BDS graphite [by CAMP] vs. BDS-C004 [by BDS] Big Delta Systems SBV Gen2 electrolyte A49 30°C 3.0 to 4.2V SET-BDS-F-Rate-4p2 1C-rate = 750 mA 5.494g of oxide per pouch cell | SET-BDS-F-Rate-4p2.000Rate Capability Test at 0.05C 0.1C 0.2C 0.5C 1C 2C; 3.0V to 4.2V | 17
3651 | ARGONNE_11_CFF-B31B-P1c.085 | CFF | B31B | 1 | P1c | 08/03/2017 16:49:04 | 21 | 21 | 0.0988 | 0 | 0 | 0 | 0 | 0 | 08/03/2017 | D:\Data\MIMS\Backup\ARGONNE_11\CFF-B31B-P1c.085 | B31B HPPC BDS graphite [by CAMP] vs. BDS-C004 [by BDS] Big Delta Systems SBV Gen2 electrolyte A49 30°C 3.0 to 4.2V SET-BDS-F-HPPC-4p2 1C-rate = 650 mA 5.494g of oxide per pouch cell | SET-BDS-F-HPPC-4p2.000HPPC with 5C Disch. Pulse 3.75C Chrg 3.0-4.2V | 0
3652 | ARGONNE_11_CFF-B31B-P1cc.085 | CFF | B31B | 1 | P1cc | 08/03/2017 17:01:57 | 21 | 22 | 899.6503 | 0.7022973607 | 2.740296 | 3.251087 | 2.9999237 | 4.25192645 | 08/03/2017 | C:\Data\MIMS\Backup\ARGONNE_11\CFF-B31B-P1cc.085 | B31B HPPC BDS graphite [by CAMP] vs. BDS-C004 [by BDS] Big Delta Systems SBV Gen2 electrolyte A49 30°C 3.0 to 4.2V SET-BDS-F-HPPC-4p2 1C-rate = 650 mA 5.494g of oxide per pouch cell | SET-BDS-F-HPPC-4p2.000HPPC with 5C Disch. Pulse 3.75C Chrg 3.0-4.2V | 1
3653 | ARGONNE_11_CFF-B31B-P1d.085 | CFF | B31B | 1 | P1d | 08/04/2017 12:50:52 | 22 | 277 | 96404.3158 | 0.801779698 | 3.000403681 | 3.251087 | 2.53391318 | 4.29999237 | 08/04/2017 | C:\Data\MIMS\Backup\ARGONNE_11\CFF-B31B-P1d.085 | B31B Cycle Life BDS graphite [by CAMP] vs. BDS-C004 [by BDS] Big Delta Systems SBV Gen2 electrolyte A49 30°C 3.0 to 4.2V SET-BDS-F-CYC-4p2 1C-rate = 650 mA 5.494g of oxide per pouch cell | SET-BDS-F-Cyc-4p2.000C/20 then 47 cycles at C/2 HPPC with 5C Disch. Pulse 3.75C Chrg 3.0-4.2V | 255
3654 | ARGONNE_11_CFF-B31B-P2a.054 | CFF | B31B | 2 | P2a | 07/19/2017 12:06:38 | 0 | 3 | 6716.7412 | 0.9226449164 | 3.447958 | 0.0817120623 | 0 | 4.20019837 | 07/19/2017 | C:\Data\MIMS\Backup\ARGONNE_11\CFF-B31B-P2a.054 | B31B Formation BDS graphite [by CAMP] vs. BDS-C004 [by BDS] Big Delta Systems SBV Gen2 electrolyte A49 30°C 3.0 to 4.2V SET-BDS-F-tapForm-4p2 1C-rate = 800 mA 5.494g of oxide per pouch cell | SET-BDS-F-tapForm-4p2.000Formation 1.5V tap and hold 15min C/10 x 3 3.0-4.2V | 3
3655 | ARGONNE_11_CFF-B31B-P2b.054 | CFF | B31B | 2 | P2b | 07/24/2017 14:11:05 | 3 | 20 | 13051.76 | 0.8246271456 | 3.085013 | 1.500191 | 2.9999237 | 4.20050355 | 07/24/2017 | C:\Data\MIMS\Backup\ARGONNE_11\CFF-B31B-P2b.054 | B31B Rate BDS graphite [by CAMP] vs. BDS-C004 [by BDS] Big Delta Systems SBV Gen2 electrolyte A49 30°C 3.0 to 4.2V SET-BDS-F-Rate-4p2 1C-rate = 750 mA 5.494g of oxide per pouch cell | SET-BDS-F-Rate-4p2.000Rate Capability Test at 0.05C 0.1C 0.2C 0.5C 1C 2C; 3.0V to 4.2V | 17
3656 | ARGONNE_11_CFF-B31B-P2c.086 | CFF | B31B | 2 | P2c | 08/03/2017 16:49:38 | 21 | 22 | 899.6583 | 0.7014175449 | 2.735053 | 3.251087 | 2.9999237 | 4.2481117 | 08/03/2017 | C:\Data\MIMS\Backup\ARGONNE_11\CFF-B31B-P2c.086 | B31B HPPC BDS graphite [by CAMP] vs. BDS-C004 [by BDS] Big Delta Systems SBV Gen2 electrolyte A49 30°C 3.0 to 4.2V SET-BDS-F-HPPC-4p2 1C-rate = 650 mA 5.494g of oxide per pouch cell | SET-BDS-F-HPPC-4p2.000HPPC with 5C Disch. Pulse 3.75C Chrg 3.0-4.2V | 1
3657 | ARGONNE_11_CFF-B31B-P2d.086 | CFF | B31B | 2 | P2d | 08/04/2017 12:51:30 | 22 | 277 | 98817.4845 | 0.8010853945 | 2.998684 | 3.251544976 | 2.79789425 | 4.29999237 | 08/04/2017 | C:\Data\MIMS\Backup\ARGONNE_11\CFF-B31B-P2d.086 | B31B Cycle Life BDS graphite [by CAMP] vs. BDS-C004 [by BDS] Big Delta Systems SBV Gen2 electrolyte A49 30°C 3.0 to 4.2V SET-BDS-F-CYC-4p2 1C-rate = 650 mA 5.494g of oxide per pouch cell | SET-BDS-F-Cyc-4p2.000C/20 then 47 cycles at C/2 HPPC with 5C Disch. Pulse 3.75C Chrg 3.0-4.2V | 255
3658 | ARGONNE_11_CFF-B31B-P3a.055 | CFF | B31B | 3 | P3a | 07/19/2017 12:07:11 | 0 | 3 | 6740.1975 | 0.9246925994 | 3.473631 | 0.0811017014 | 0 | 4.20035096 | 07/19/2017 | C:\Data\MIMS\Backup\ARGONNE_11\CFF-B31B-P3a.055 | B31B Formation BDS graphite [by CAMP] vs. BDS-C004 [by BDS] Big Delta Systems SBV Gen2 electrolyte A49 30°C 3.0 to 4.2V SET-BDS-F-tapForm-4p2 1C-rate = 800 mA 5.494g of oxide per pouch cell | SET-BDS-F-tapForm-4p2.000Formation 1.5V tap and hold 15min C/10 x 3 3.0-4.2V | 3
3659 | ARGONNE_11_CFF-B31B-P3b.055 | CFF | B31B | 3 | P3b | 07/24/2017 14:11:41 | 3 | 20 | 13136.2488 | 0.8352300967 | 3.125211 | 1.502403 | 2.9999237 | 4.20065614 | 07/24/2017 | C:\Data\MIMS\Backup\ARGONNE_11\CFF-B31B-P3b.055 | B31B Rate BDS graphite [by CAMP] vs. BDS-C004 [by BDS] Big Delta Systems SBV Gen2 electrolyte A49 30°C 3.0 to 4.2V SET-BDS-F-Rate-4p2 1C-rate = 750 mA 5.494g of oxide per pouch cell | SET-BDS-F-Rate-4p2.000Rate Capability Test at 0.05C 0.1C 0.2C 0.5C 1C 2C; 3.0V to 4.2V | 17
3660 | ARGONNE_11_CFF-B31B-P3c.087 | CFF | B31B | 3 | P3c | 08/03/2017 16:50:02 | 21 | 22 | 903.808 | 0.6971069326 | 2.726704951 | 3.250248 | 2.9999237 | 4.27756161 | 08/03/2017 | C:\Data\MIMS\Backup\ARGONNE_11\CFF-B31B-P3c.087 | B31B HPPC BDS graphite [by CAMP] vs. BDS-C004 [by BDS] Big Delta Systems SBV Gen2 electrolyte A49 30°C 3.0 to 4.2V SET-BDS-F-HPPC-4p2 1C-rate = 650 mA 5.494g of oxide per pouch cell | SET-BDS-F-HPPC-4p2.000HPPC with 5C Disch. Pulse 3.75C Chrg 3.0-4.2V | 1
3661 | ARGONNE_11_CFF-B31B-P3d.087 | CFF | B31B | 3 | P3d | 08/04/2017 12:52:21 | 22 | 277 | 98233.1927 | 0.8056567655 | 3.016009 | 3.250248 | 2.74448768 | 4.30014496 | 08/04/2017 | C:\Data\MIMS\Backup\ARGONNE_11\CFF-B31B-P3d.087 | B31B Cycle Life BDS graphite [by CAMP] vs. BDS-C004 [by BDS] Big Delta Systems SBV Gen2 electrolyte A49 30°C 3.0 to 4.2V SET-BDS-F-CYC-4p2 1C-rate = 650 mA 5.494g of oxide per pouch cell | SET-BDS-F-Cyc-4p2.000C/20 then 47 cycles at C/2 HPPC with 5C Disch. Pulse 3.75C Chrg 3.0-4.2V | 255
3662 | ARGONNE_11_CFF-B31B-P4a.056 | CFF | B31B | 4 | P4a | 07/19/2017 12:07:45 | 0 | 3 | 6778.7463 | 0.9364803354 | 3.500771052 | 0.0811779965 | 0 | 4.20019837 | 07/19/2017 | C:\Data\MIMS\Backup\ARGONNE_11\CFF-B31B-P4a.056 | B31B Formation BDS graphite [by CAMP] vs. BDS-C004 [by BDS] Big Delta Systems SBV Gen2 electrolyte A49 30°C 3.0 to 4.2V SET-BDS-F-tapForm-4p2 1C-rate = 800 mA 5.494g of oxide per pouch cell | SET-BDS-F-tapForm-4p2.000Formation 1.5V tap and hold 15min C/10 x 3 3.0-4.2V | 3
3663 | ARGONNE_11_CFF-B31B-P4b.056 | CFF | B31B | 4 | P4b | 07/24/2017 14:12:17 | 3 | 20 | 13219.8137 | 0.8382470401 | 3.136058 | 1.501183 | 2.9999237 | 4.20035096 | 07/24/2017 | C:\Data\MIMS\Backup\ARGONNE_11\CFF-B31B-P4b.056 | B31B Rate BDS graphite [by CAMP] vs. BDS-C004 [by BDS] Big Delta Systems SBV Gen2 electrolyte A49 30°C 3.0 to 4.2V SET-BDS-F-Rate-4p2 1C-rate = 750 mA 5.494g of oxide per pouch cell | SET-BDS-F-Rate-4p2.000Rate Capability Test at 0.05C 0.1C 0.2C 0.5C 1C 2C; 3.0V to 4.2V | 17
3664 | ARGONNE_11_CFF-B31B-P4c.088 | CFF | B31B | 4 | P4c | 08/03/2017 16:50:27 | 21 | 22 | 903.9092 | 0.7067835616 | 2.756704 | 3.252231632 | 2.9999237 | 4.25192645 | 08/03/2017 | C:\Data\MIMS\Backup\ARGONNE_11\CFF-B31B-P4c.088 | B31B HPPC BDS graphite [by CAMP] vs. BDS-C004 [by BDS] Big Delta Systems SBV Gen2 electrolyte A49 30°C 3.0 to 4.2V SET-BDS-F-HPPC-4p2 1C-rate = 650 mA 5.494g of oxide per pouch cell | SET-BDS-F-HPPC-4p2.000HPPC with 5C Disch. Pulse 3.75C Chrg 3.0-4.2V | 1
3665 | ARGONNE_11_CFF-B31B-P4d.088 | CFF | B31B | 4 | P4d | 08/04/2017 12:52:47 | 22 | 277 | 98188.4002 | 0.8114657198 | 3.039298 | 3.252384 | 2.7020676 | 4.29999237 | 08/04/2017 | C:\Data\MIMS\Backup\ARGONNE_11\CFF-B31B-P4d.088 | B31B Cycle Life BDS graphite [by CAMP] vs. BDS-C004 [by BDS] Big Delta Systems SBV Gen2 electrolyte A49 30°C 3.0 to 4.2V SET-BDS-F-CYC-4p2 1C-rate = 650 mA 5.494g of oxide per pouch cell | SET-BDS-F-Cyc-4p2.000C/20 then 47 cycles at C/2 HPPC with 5C Disch. Pulse 3.75C Chrg 3.0-4.2V | 255
3666 | ARGONNE_11_CFF-B31C-P1a.085 | CFF | B31C | 1 | P1a | 07/19/2017 12:08:45 | 0 | 3 | 7033.6443 | 1.003525191 | 3.737800243 | 0.0808728161 | 0 | 4.20050355 | 07/19/2017 | C:\Data\MIMS\Backup\ARGONNE_11\CFF-B31C-P1a.085 | B31C Formation BDS graphite [by CAMP] vs. BDS-C002 [by BDS] Big Delta Systems SBV Other Electrolyte 30°C 3.0 to 4.2V SET-BDS-F-tapForm-4p2 1C-rate = 800 mA 5.768g of oxide per pouch cell | SET-BDS-F-tapForm-4p2.000Formation 1.5V tap and hold 15min C/10 x 3 3.0-4.2V | 3
3667 | ARGONNE_11_CFF-B31C-P1b.085 | CFF | B31C | 1 | P1b | 07/24/2017 14:14:39 | 3 | 20 | 13688.0887 | 0.885443869 | 3.317464044 | 1.500954 | 2.99977111 | 4.20050355 | 07/24/2017 | C:\Data\MIMS\Backup\ARGONNE_11\CFF-B31C-P1b.085 | B31C Rate BDS graphite [by CAMP] vs. BDS-C002 [by BDS] Big Delta Systems SBV Other Electrolyte 30°C 3.0 to 4.2V SET-BDS-F-Rate-4p2 1C-rate = 750 mA 5.768g of oxide per pouch cell | SET-BDS-F-Rate-4p2.000Rate Capability Test at 0.05C 0.1C 0.2C 0.5C 1C 2C; 3.0V to 4.2V | 17
3668 | ARGONNE_11_CFF-B31C-P1c.053 | CFF | B31C | 1 | P1c | 08/03/2017 16:47:09 | 21 | 22 | 932.4302 | 0.6786678913 | 2.654071 | 2.751125 | 2.9999237 | 4.24689097 | 08/03/2017 | C:\Data\MIMS\Backup\ARGONNE_11\CFF-B31C-P1c.053 | B31C HPPC BDS graphite [by CAMP] vs. BDS-C002 [by BDS] Big Delta Systems SBV Other Electrolyte 30°C 3.0 to 4.2V SET-BDS-F-HPPC-4p2 1C-rate = 550 mA 5.768g of oxide per pouch cell | SET-BDS-F-HPPC-4p2.000HPPC with 5C Disch. Pulse 3.75C Chrg 3.0-4.2V | 1
3669 | ARGONNE_11_CFF-B31C-P1d.053 | CFF | B31C | 1 | P1d | 08/04/2017 12:54:09 | 22 | 277 | 125272.9807 | 0.8587182123 | 3.20419 | 2.751049 | 2.9999237 | 4.29999237 | 08/04/2017 | C:\Data\MIMS\Backup\ARGONNE_11\CFF-B31C-P1d.053 | B31C Cycle Life BDS graphite [by CAMP] vs. BDS-C002 [by BDS] Big Delta Systems SBV Other Electrolyte 30°C 3.0 to 4.2V SET-BDS-F-CYC-4p2 1C-rate = 550 mA 5.768g of oxide per pouch cell | SET-BDS-F-Cyc-4p2.000C/20 then 47 cycles at C/2 HPPC with 5C Disch. Pulse 3.75C Chrg 3.0-4.2V | 255
3670 | ARGONNE_11_CFF-B31C-P2a.086 | CFF | B31C | 2 | P2a | 07/19/2017 12:09:20 | 0 | 3 | 6992.0383 | 0.9975217071 | 3.701451 | 0.0813305867 | 0 | 4.20004578 | 07/19/2017 | C:\Data\MIMS\Backup\ARGONNE_11\CFF-B31C-P2a.086 | B31C Formation BDS graphite [by CAMP] vs. BDS-C002 [by BDS] Big Delta Systems SBV Other Electrolyte 30°C 3.0 to 4.2V SET-BDS-F-tapForm-4p2 1C-rate = 800 mA 5.768g of oxide per pouch cell | SET-BDS-F-tapForm-4p2.000Formation 1.5V tap and hold 15min C/10 x 3 3.0-4.2V | 3
3671 | ARGONNE_11_CFF-B31C-P2b.086 | CFF | B31C | 2 | P2b | 07/24/2017 14:14:00 | 3 | 20 | 13618.2085 | 0.8740327054 | 3.273431 | 1.500191 | 2.99977111 | 4.20019837 | 07/24/2017 | C:\Data\MIMS\Backup\ARGONNE_11\CFF-B31C-P2b.086 | B31C Rate BDS graphite [by CAMP] vs. BDS-C002 [by BDS] Big Delta Systems SBV Other Electrolyte 30°C 3.0 to 4.2V SET-BDS-F-Rate-4p2 1C-rate = 750 mA 5.768g of oxide per pouch cell | SET-BDS-F-Rate-4p2.000Rate Capability Test at 0.05C 0.1C 0.2C 0.5C 1C 2C; 3.0V to 4.2V | 17
3672 | ARGONNE_11_CFF-B31C-P2c.054 | CFF | B31C | 2 | P2c | 08/03/2017 16:47:37 | 21 | 22 | 938.79 | 0.7225586867 | 2.811987 | 2.750286 | 2.9999237 | 4.24521248 | 08/03/2017 | C:\Data\MIMS\Backup\ARGONNE_11\CFF-B31C-P2c.054 | B31C HPPC BDS graphite [by CAMP] vs. BDS-C002 [by BDS] Big Delta Systems SBV Other Electrolyte 30°C 3.0 to 4.2V SET-BDS-F-HPPC-4p2 1C-rate = 550 mA 5.768g of oxide per pouch cell | SET-BDS-F-HPPC-4p2.000HPPC with 5C Disch. Pulse 3.75C Chrg 3.0-4.2V | 1
3673 | ARGONNE_11_CFF-B31C-P2d.054 | CFF | B31C | 2 | P2d | 08/04/2017 12:54:57 | 22 | 277 | 124423.02 | 0.8487979108 | 3.166503 | 2.750896 | 2.9999237 | 4.29785611 | 08/04/2017 | C:\Data\MIMS\Backup\ARGONNE_11\CFF-B31C-P2d.054 | B31C Cycle Life BDS graphite [by CAMP] vs. BDS-C002 [by BDS] Big Delta Systems SBV Other Electrolyte 30°C 3.0 to 4.2V SET-BDS-F-CYC-4p2 1C-rate = 550 mA 5.768g of oxide per pouch cell | SET-BDS-F-Cyc-4p2.000C/20 then 47 cycles at C/2 HPPC with 5C Disch. Pulse 3.75C Chrg 3.0-4.2V | 255
3674 | ARGONNE_11_CFF-B31C-P3a.087 | CFF | B31C | 3 | P3a | 07/19/2017 12:09:48 | 0 | 3 | 7008.5458 | 1.001684 | 3.721448 | 0.0809491112 | 0 | 4.20050355 | 07/19/2017 | C:\Data\MIMS\Backup\ARGONNE_11\CFF-B31C-P3a.087 | B31C Formation BDS graphite [by CAMP] vs. BDS-C002 [by BDS] Big Delta Systems SBV Other Electrolyte 30°C 3.0 to 4.2V SET-BDS-F-tapForm-4p2 1C-rate = 800 mA 5.768g of oxide per pouch cell | SET-BDS-F-tapForm-4p2.000Formation 1.5V tap and hold 15min C/10 x 3 3.0-4.2V | 3
3675 | ARGONNE_11_CFF-B31C-P3b.087 | CFF | B31C | 3 | P3b | 07/24/2017 14:15:38 | 3 | 20 | 13739.1368 | 0.8780327821 | 3.289001 | 1.500191 | 2.9999237 | 4.20035096 | 07/24/2017 | C:\Data\MIMS\Backup\ARGONNE_11\CFF-B31C-P3b.087 | B31C Rate BDS graphite [by CAMP] vs. BDS-C002 [by BDS] Big Delta Systems SBV Other Electrolyte 30°C 3.0 to 4.2V SET-BDS-F-Rate-4p2 1C-rate = 750 mA 5.768g of oxide per pouch cell | SET-BDS-F-Rate-4p2.000Rate Capability Test at 0.05C 0.1C 0.2C 0.5C 1C 2C; 3.0V to 4.2V | 17
3676 | ARGONNE_11_CFF-B31C-P3c.055 | CFF | B31C | 3 | P3c | 08/03/2017 16:48:00 | 21 | 22 | 936.9485 | 0.7300363684 | 2.840161 | 2.75082 | 2.9999237 | 4.24200809 | 08/03/2017 | C:\Data\MIMS\Backup\ARGONNE_11\CFF-B31C-P3c.055 | B31C HPPC BDS graphite [by CAMP] vs. BDS-C002 [by BDS] Big Delta Systems SBV Other Electrolyte 30°C 3.0 to 4.2V SET-BDS-F-HPPC-4p2 1C-rate = 550 mA 5.768g of oxide per pouch cell | SET-BDS-F-HPPC-4p2.000HPPC with 5C Disch. Pulse 3.75C Chrg 3.0-4.2V | 1
3677 | ARGONNE_11_CFF-B31C-P3d.055 | CFF | B31C | 3 | P3d | 08/04/2017 12:55:49 | 22 | 277 | 125554.5625 | 0.8562420029 | 3.199722 | 2.751354 | 2.9999237 | 4.29999237 | 08/04/2017 | C:\Data\MIMS\Backup\ARGONNE_11\CFF-B31C-P3d.055 | B31C Cycle Life BDS graphite [by CAMP] vs. BDS-C002 [by BDS] Big Delta Systems SBV Other Electrolyte 30°C 3.0 to 4.2V SET-BDS-F-CYC-4p2 1C-rate = 550 mA 5.768g of oxide per pouch cell | SET-BDS-F-Cyc-4p2.000C/20 then 47 cycles at C/2 HPPC with 5C Disch. Pulse 3.75C Chrg 3.0-4.2V | 255
3678 | ARGONNE_11_CFF-B31C-P4a.088 | CFF | B31C | 4 | P4a | 07/19/2017 12:10:15 | 0 | 3 | 6992.549 | 0.9966487136 | 3.704701 | 0.0812542916 | 0 | 4.20019837 | 07/19/2017 | C:\Data\MIMS\Backup\ARGONNE_11\CFF-B31C-P4a.088 | B31C Formation BDS graphite [by CAMP] vs. BDS-C002 [by BDS] Big Delta Systems SBV Other Electrolyte 30°C 3.0 to 4.2V SET-BDS-F-tapForm-4p2 1C-rate = 800 mA 5.768g of oxide per pouch cell | SET-BDS-F-tapForm-4p2.000Formation 1.5V tap and hold 15min C/10 x 3 3.0-4.2V | 3
3679 | ARGONNE_11_CFF-B31C-P4b.088 | CFF | B31C | 4 | P4b | 07/24/2017 14:16:11 | 3 | 20 | 13581.1725 | 0.8748115599 | 3.276836 | 1.500343328 | 2.9999237 | 4.20035096 | 07/24/2017 | C:\Data\MIMS\Backup\ARGONNE_11\CFF-B31C-P4b.088 | B31C Rate BDS graphite [by CAMP] vs. BDS-C002 [by BDS] Big Delta Systems SBV Other Electrolyte 30°C 3.0 to 4.2V SET-BDS-F-Rate-4p2 1C-rate = 750 mA 5.768g of oxide per pouch cell | SET-BDS-F-Rate-4p2.000Rate Capability Test at 0.05C 0.1C 0.2C 0.5C 1C 2C; 3.0V to 4.2V | 17
3680 | ARGONNE_11_CFF-B31C-P4c.056 | CFF | B31C | 4 | P4c | 08/03/2017 16:48:23 | 21 | 22 | 934.229 | 0.6956974567 | 2.714292137 | 2.751583 | 2.9999237 | 4.24521248 | 08/03/2017 | C:\Data\MIMS\Backup\ARGONNE_11\CFF-B31C-P4c.056 | B31C HPPC BDS graphite [by CAMP] vs. BDS-C002 [by BDS] Big Delta Systems SBV Other Electrolyte 30°C 3.0 to 4.2V SET-BDS-F-HPPC-4p2 1C-rate = 550 mA 5.768g of oxide per pouch cell | SET-BDS-F-HPPC-4p2.000HPPC with 5C Disch. Pulse 3.75C Chrg 3.0-4.2V | 1
3681 | ARGONNE_11_CFF-B31C-P4d.056 | CFF | B31C | 4 | P4d | 08/04/2017 12:56:36 | 22 | 277 | 122270.449 | 0.8487232842 | 3.171227 | 2.751583 | 2.99977111 | 4.29999237 | 08/04/2017 | C:\Data\MIMS\Backup\ARGONNE_11\CFF-B31C-P4d.056 | B31C Cycle Life BDS graphite [by CAMP] vs. BDS-C002 [by BDS] Big Delta Systems SBV Other Electrolyte 30°C 3.0 to 4.2V SET-BDS-F-CYC-4p2 1C-rate = 550 mA 5.768g of oxide per pouch cell | SET-BDS-F-Cyc-4p2.000C/20 then 47 cycles at C/2 HPPC with 5C Disch. Pulse 3.75C Chrg 3.0-4.2V | 255
3682 | ARGONNE_11_CFF-B31D-P1a.089 | CFF | B31D | 1 | P1a | 07/19/2017 12:10:53 | 0 | 3 | 6930.0012 | 1.023181 | 3.861175458 | 0.0821698329 | 0 | 4.20019837 | 07/19/2017 | C:\Data\MIMS\Backup\ARGONNE_11\CFF-B31D-P1a.089 | B31D Formation BDS graphite [by BDS] vs. BDS-C002 [by BDS] Big Delta Systems SBV Gen2 electrolyte A49 30°C 3.0 to 4.2V SET-BDS-F-tapForm-4p2 1C-rate = 800 mA 5.768g of oxide per pouch cell | SET-BDS-F-tapForm-4p2.000Formation 1.5V tap and hold 15min C/10 x 3 3.0-4.2V | 3
3683 | ARGONNE_11_CFF-B31D-P1b.089 | CFF | B31D | 1 | P1b | 07/24/2017 14:17:02 | 3 | 20 | 11285.1032 | 0.8888075989 | 3.377442 | 1.501946 | 2.99549859 | 4.2137789 | 07/24/2017 | C:\Data\MIMS\Backup\ARGONNE_11\CFF-B31D-P1b.089 | B31D Rate BDS graphite [by BDS] vs. BDS-C002 [by BDS] Big Delta Systems SBV Gen2 electrolyte A49 30°C 3.0 to 4.2V SET-BDS-F-Rate-4p2 1C-rate = 750 mA 5.768g of oxide per pouch cell | SET-BDS-F-Rate-4p2.000Rate Capability Test at 0.05C 0.1C 0.2C 0.5C 1C 2C; 3.0V to 4.2V | 17
3684 | ARGONNE_11_CFF-B31D-P1d.049 | CFF | B31D | 1 | P1d | 08/03/2017 16:44:13 | 20 | 275 | 36863.4242 | 0.8312002402 | 3.157944 | 2.751431 | 2.44571603 | 4.58747234 | 08/03/2017 | C:\Data\MIMS\Backup\ARGONNE_11\CFF-B31D-P1d.049 | B31D Cycle Life BDS graphite [by BDS] vs. BDS-C002 [by BDS] Big Delta Systems SBV Gen2 electrolyte A49 30°C 3.0 to 4.2V SET-BDS-F-Cyc-4p2 1C-rate = 550 mA 5.768g of oxide per pouch cell | SET-BDS-F-Cyc-4p2.000C/20 then 47 cycles at C/2 HPPC with 5C Disch. Pulse 3.75C Chrg 3.0-4.2V | 255
3685 | ARGONNE_11_CFF-B31D-P2a.090 | CFF | B31D | 2 | P2a | 07/19/2017 12:11:28 | 0 | 3 | 6958.3405 | 0.9963167284 | 3.733174 | 0.0816357671 | 0 | 4.20019837 | 07/19/2017 | C:\Data\MIMS\Backup\ARGONNE_11\CFF-B31D-P2a.090 | B31D Formation BDS graphite [by BDS] vs. BDS-C002 [by BDS] Big Delta Systems SBV Gen2 electrolyte A49 30°C 3.0 to 4.2V SET-BDS-F-tapForm-4p2 1C-rate = 800 mA 5.768g of oxide per pouch cell | SET-BDS-F-tapForm-4p2.000Formation 1.5V tap and hold 15min C/10 x 3 3.0-4.2V | 3
3686 | ARGONNE_11_CFF-B31D-P2b.090 | CFF | B31D | 2 | P2b | 07/24/2017 14:17:43 | 3 | 20 | 11734.2662 | 0.8637688242 | 3.253231 | 1.501793 | 2.99732967 | 4.21133745 | 07/24/2017 | C:\Data\MIMS\Backup\ARGONNE_11\CFF-B31D-P2b.090 | B31D Rate BDS graphite [by BDS] vs. BDS-C002 [by BDS] Big Delta Systems SBV Gen2 electrolyte A49 30°C 3.0 to 4.2V SET-BDS-F-Rate-4p2 1C-rate = 750 mA 5.768g of oxide per pouch cell | SET-BDS-F-Rate-4p2.000Rate Capability Test at 0.05C 0.1C 0.2C 0.5C 1C 2C; 3.0V to 4.2V | 17
3687 | ARGONNE_11_CFF-B31D-P2d.050 | CFF | B31D | 2 | P2d | 08/03/2017 16:44:52 | 20 | 275 | 40561.0568 | 0.8298374746 | 3.140781183 | 2.752422 | 2.41870756 | 4.58625162 | 08/03/2017 | C:\Data\MIMS\Backup\ARGONNE_11\CFF-B31D-P2d.050 | B31D Cycle Life BDS graphite [by BDS] vs. BDS-C002 [by BDS] Big Delta Systems SBV Gen2 electrolyte A49 30°C 3.0 to 4.2V SET-BDS-F-Cyc-4p2 1C-rate = 550 mA 5.768g of oxide per pouch cell | SET-BDS-F-Cyc-4p2.000C/20 then 47 cycles at C/2 HPPC with 5C Disch. Pulse 3.75C Chrg 3.0-4.2V | 255
3688 | ARGONNE_11_CFF-B31D-P3a.091 | CFF | B31D | 3 | P3a | 07/19/2017 12:12:02 | 0 | 3 | 6931.3457 | 0.9949726247 | 3.742696 | 0.0811017014 | 0 | 4.20019837 | 07/19/2017 | C:\Data\MIMS\Backup\ARGONNE_11\CFF-B31D-P3a.091 | B31D Formation BDS graphite [by BDS] vs. BDS-C002 [by BDS] Big Delta Systems SBV Gen2 electrolyte A49 30°C 3.0 to 4.2V SET-BDS-F-tapForm-4p2 1C-rate = 800 mA 5.768g of oxide per pouch cell | SET-BDS-F-tapForm-4p2.000Formation 1.5V tap and hold 15min C/10 x 3 3.0-4.2V | 3
3689 | ARGONNE_11_CFF-B31D-P3b.091 | CFF | B31D | 3 | P3b | 07/24/2017 14:18:16 | 2 | 2 | 0 | 0 | 0 | 0 | 3.31853208 | 3.31853208 | 07/24/2017 | D:\Data\MIMS\Backup\ARGONNE_11\CFF-B31D-P3b.091 | B31D Rate BDS graphite [by BDS] vs. BDS-C002 [by BDS] Big Delta Systems SBV Gen2 electrolyte A49 30°C 3.0 to 4.2V SET-BDS-F-Rate-4p2 1C-rate = 750 mA 5.768g of oxide per pouch cell | SET-BDS-F-Rate-4p2.000Rate Capability Test at 0.05C 0.1C 0.2C 0.5C 1C 2C; 3.0V to 4.2V | 0
3690 | ARGONNE_11_CFF-B31D-P3bb.091 | CFF | B31D | 3 | P3bb | 07/24/2017 14:18:52 | 3 | 20 | 10799.4895 | 0.8628603975 | 3.281607648 | 1.501259 | 2.99610895 | 4.21301595 | 07/24/2017 | C:\Data\MIMS\Backup\ARGONNE_11\CFF-B31D-P3bb.091 | B31D Rate BDS graphite [by BDS] vs. BDS-C002 [by BDS] Big Delta Systems SBV Gen2 electrolyte A49 30°C 3.0 to 4.2V SET-BDS-F-Rate-4p2 1C-rate = 750 mA 5.768g of oxide per pouch cell | SET-BDS-F-Rate-4p2.000Rate Capability Test at 0.05C 0.1C 0.2C 0.5C 1C 2C; 3.0V to 4.2V | 17
3691 | ARGONNE_11_CFF-B31D-P3d.051 | CFF | B31D | 3 | P3d | 08/03/2017 16:45:21 | 20 | 275 | 32377.1183 | 0.8136781102 | 3.100625 | 2.752422 | 2.45593957 | 4.58487831 | 08/03/2017 | C:\Data\MIMS\Backup\ARGONNE_11\CFF-B31D-P3d.051 | B31D Cycle Life BDS graphite [by BDS] vs. BDS-C002 [by BDS] Big Delta Systems SBV Gen2 electrolyte A49 30°C 3.0 to 4.2V SET-BDS-F-Cyc-4p2 1C-rate = 550 mA 5.768g of oxide per pouch cell | SET-BDS-F-Cyc-4p2.000C/20 then 47 cycles at C/2 HPPC with 5C Disch. Pulse 3.75C Chrg 3.0-4.2V | 255
3692 | ARGONNE_11_CFF-B31D-P4a.092 | CFF | B31D | 4 | P4a | 07/19/2017 12:12:35 | 0 | 3 | 6979.6373 | 1.004658 | 3.759545 | 0.0817120623 | 0 | 4.20004578 | 07/19/2017 | C:\Data\MIMS\Backup\ARGONNE_11\CFF-B31D-P4a.092 | B31D Formation BDS graphite [by BDS] vs. BDS-C002 [by BDS] Big Delta Systems SBV Gen2 electrolyte A49 30°C 3.0 to 4.2V SET-BDS-F-tapForm-4p2 1C-rate = 800 mA 5.768g of oxide per pouch cell | SET-BDS-F-tapForm-4p2.000Formation 1.5V tap and hold 15min C/10 x 3 3.0-4.2V | 3
3693 | ARGONNE_11_CFF-B31D-P4b.092 | CFF | B31D | 4 | P4b | 07/24/2017 14:19:34 | 3 | 20 | 10718.3763 | 0.8631448642 | 3.26162 | 1.501488 | 2.9921416 | 4.21545739 | 07/24/2017 | C:\Data\MIMS\Backup\ARGONNE_11\CFF-B31D-P4b.092 | B31D Rate BDS graphite [by BDS] vs. BDS-C002 [by BDS] Big Delta Systems SBV Gen2 electrolyte A49 30°C 3.0 to 4.2V SET-BDS-F-Rate-4p2 1C-rate = 750 mA 5.768g of oxide per pouch cell | SET-BDS-F-Rate-4p2.000Rate Capability Test at 0.05C 0.1C 0.2C 0.5C 1C 2C; 3.0V to 4.2V | 17
3694 | ARGONNE_11_CFF-B31D-P4d.052 | CFF | B31D | 4 | P4d | 08/03/2017 16:46:03 | 20 | 275 | 31881.4252 | 0.8173458032 | 3.108421 | 2.751736 | 2.42877852 | 4.57907988 | 08/03/2017 | C:\Data\MIMS\Backup\ARGONNE_11\CFF-B31D-P4d.052 | B31D Cycle Life BDS graphite [by BDS] vs. BDS-C002 [by BDS] Big Delta Systems SBV Gen2 electrolyte A49 30°C 3.0 to 4.2V SET-BDS-F-Cyc-4p2 1C-rate = 550 mA 5.768g of oxide per pouch cell | SET-BDS-F-Cyc-4p2.000C/20 then 47 cycles at C/2 HPPC with 5C Disch. Pulse 3.75C Chrg 3.0-4.2V | 255
3695 | ARGONNE_11_CFF-B33A-P10a.010 | CFF | B33A | 10 | P10a | 01/25/2018 14:27:20 | 0 | 6 | 5819.063 | 0.0227679712 | 0.0836523545 | 0.011139086 | 0 | 4.10208286 | 01/25/2018 | C:\Data\MIMS\Backup\ARGONNE_11\CFF-B33A-P10a.010 | B33A Formation and Safe SOC Superior Graphite SLC1506T [A-A015] vs. Toda NMC 532 [A-C013B] SLPs for XFC project Gen2 electrolyte A49 30°C 3.0 to 4.1V CFF-XFC-SLP-Form-4p1 1C-rate = 20 mA 0.1447 g of NMC 532 per pouch cell | CFF-XFC-SLP-Form-4p1.000Formation 1.5V tap and hold 15min C/10 x 3 C/2 x 3 3.0-4.1V then safe SOC | 6
3696 | ARGONNE_11_CFF-B33A-P11a.011 | CFF | B33A | 11 | P11a | 01/25/2018 14:27:38 | 0 | 6 | 5912.2132 | 0.0240266157 | 0.0883012197 | 0.0120546273 | 0 | 4.10177768 | 01/25/2018 | C:\Data\MIMS\Backup\ARGONNE_11\CFF-B33A-P11a.011 | B33A Formation and Safe SOC Superior Graphite SLC1506T [A-A015] vs. Toda NMC 532 [A-C013B] SLPs for XFC project Gen2 electrolyte A49 30°C 3.0 to 4.1V CFF-XFC-SLP-Form-4p1 1C-rate = 20 mA 0.1447 g of NMC 532 per pouch cell | CFF-XFC-SLP-Form-4p1.000Formation 1.5V tap and hold 15min C/10 x 3 C/2 x 3 3.0-4.1V then safe SOC | 6
3697 | ARGONNE_11_CFF-B33A-P12a.012 | CFF | B33A | 12 | P12a | 01/25/2018 14:27:56 | 0 | 6 | 6042.7627 | 0.0238555295 | 0.0875244576 | 0.0119783322 | 0 | 4.10208286 | 01/25/2018 | C:\Data\MIMS\Backup\ARGONNE_11\CFF-B33A-P12a.012 | B33A Formation and Safe SOC Superior Graphite SLC1506T [A-A015] vs. Toda NMC 532 [A-C013B] SLPs for XFC project Gen2 electrolyte A49 30°C 3.0 to 4.1V CFF-XFC-SLP-Form-4p1 1C-rate = 20 mA 0.1447 g of NMC 532 per pouch cell | CFF-XFC-SLP-Form-4p1.000Formation 1.5V tap and hold 15min C/10 x 3 C/2 x 3 3.0-4.1V then safe SOC | 6
3698 | ARGONNE_11_CFF-B33A-P13a.017 | CFF | B33A | 13 | P13a | 01/25/2018 14:28:17 | 0 | 6 | 6203.3032 | 0.0245739345 | 0.0902040787 | 0.0131227588 | 0 | 4.10193027 | 01/25/2018 | C:\Data\MIMS\Backup\ARGONNE_11\CFF-B33A-P13a.017 | B33A Formation and Safe SOC Superior Graphite SLC1506T [A-A015] vs. Toda NMC 532 [A-C013B] SLPs for XFC project Gen2 electrolyte A49 30°C 3.0 to 4.1V CFF-XFC-SLP-Form-4p1 1C-rate = 20 mA 0.1447 g of NMC 532 per pouch cell | CFF-XFC-SLP-Form-4p1.000Formation 1.5V tap and hold 15min C/10 x 3 C/2 x 3 3.0-4.1V then safe SOC | 6
3699 | ARGONNE_11_CFF-B33A-P14a.018 | CFF | B33A | 14 | P14a | 01/25/2018 14:28:37 | 0 | 6 | 5533.8582 | 0.0221189636 | 0.0818228469 | 0.0115205615 | 0.01464866 | 4.10193027 | 01/25/2018 | C:\Data\MIMS\Backup\ARGONNE_11\CFF-B33A-P14a.018 | B33A Formation and Safe SOC Superior Graphite SLC1506T [A-A015] vs. Toda NMC 532 [A-C013B] SLPs for XFC project Gen2 electrolyte A49 30°C 3.0 to 4.1V CFF-XFC-SLP-Form-4p1 1C-rate = 20 mA 0.1447 g of NMC 532 per pouch cell | CFF-XFC-SLP-Form-4p1.000Formation 1.5V tap and hold 15min C/10 x 3 C/2 x 3 3.0-4.1V then safe SOC | 6
3700 | ARGONNE_11_CFF-B33A-P15a.019 | CFF | B33A | 15 | P15a | 01/25/2018 14:28:59 | 0 | 6 | 6083.4207 | 0.0243122525 | 0.0892027516 | 0.0121309224 | 0 | 4.10208286 | 01/25/2018 | C:\Data\MIMS\Backup\ARGONNE_11\CFF-B33A-P15a.019 | B33A Formation and Safe SOC Superior Graphite SLC1506T [A-A015] vs. Toda NMC 532 [A-C013B] SLPs for XFC project Gen2 electrolyte A49 30°C 3.0 to 4.1V CFF-XFC-SLP-Form-4p1 1C-rate = 20 mA 0.1447 g of NMC 532 per pouch cell | CFF-XFC-SLP-Form-4p1.000Formation 1.5V tap and hold 15min C/10 x 3 C/2 x 3 3.0-4.1V then safe SOC | 6
3701 | ARGONNE_11_CFF-B33A-P16a.020 | CFF | B33A | 16 | P16a | 01/25/2018 14:29:21 | 0 | 6 | 5783.1262 | 0.0220130251 | 0.0806838288 | 0.0117494469 | 0 | 4.10193027 | 01/25/2018 | C:\Data\MIMS\Backup\ARGONNE_11\CFF-B33A-P16a.020 | B33A Formation and Safe SOC Superior Graphite SLC1506T [A-A015] vs. Toda NMC 532 [A-C013B] SLPs for XFC project Gen2 electrolyte A49 30°C 3.0 to 4.1V CFF-XFC-SLP-Form-4p1 1C-rate = 20 mA 0.1447 g of NMC 532 per pouch cell | CFF-XFC-SLP-Form-4p1.000Formation 1.5V tap and hold 15min C/10 x 3 C/2 x 3 3.0-4.1V then safe SOC | 6
3702 | ARGONNE_11_CFF-B33A-P17a.021 | CFF | B33A | 17 | P17a | 01/25/2018 14:29:39 | 0 | 6 | 6063.9208 | 0.0242044759 | 0.0889175174 | 0.0126649882 | 0 | 4.10177768 | 01/25/2018 | C:\Data\MIMS\Backup\ARGONNE_11\CFF-B33A-P17a.021 | B33A Formation and Safe SOC Superior Graphite SLC1506T [A-A015] vs. Toda NMC 532 [A-C013B] SLPs for XFC project Gen2 electrolyte A49 30°C 3.0 to 4.1V CFF-XFC-SLP-Form-4p1 1C-rate = 20 mA 0.1447 g of NMC 532 per pouch cell | CFF-XFC-SLP-Form-4p1.000Formation 1.5V tap and hold 15min C/10 x 3 C/2 x 3 3.0-4.1V then safe SOC | 6
3703 | ARGONNE_11_CFF-B33A-P18a.022 | CFF | B33A | 18 | P18a | 01/25/2018 14:29:56 | 0 | 6 | 5871.2017 | 0.0234782366 | 0.0863370482 | 0.0122072175 | 0 | 4.10193027 | 01/25/2018 | C:\Data\MIMS\Backup\ARGONNE_11\CFF-B33A-P18a.022 | B33A Formation and Safe SOC Superior Graphite SLC1506T [A-A015] vs. Toda NMC 532 [A-C013B] SLPs for XFC project Gen2 electrolyte A49 30°C 3.0 to 4.1V CFF-XFC-SLP-Form-4p1 1C-rate = 20 mA 0.1447 g of NMC 532 per pouch cell | CFF-XFC-SLP-Form-4p1.000Formation 1.5V tap and hold 15min C/10 x 3 C/2 x 3 3.0-4.1V then safe SOC | 6
3704 | ARGONNE_11_CFF-B33A-P19a.023 | CFF | B33A | 19 | P19a | 01/25/2018 14:30:14 | 0 | 6 | 6002.5218 | 0.0241099836 | 0.0884670989 | 0.0117494469 | 0 | 4.10193027 | 01/25/2018 | C:\Data\MIMS\Backup\ARGONNE_11\CFF-B33A-P19a.023 | B33A Formation and Safe SOC Superior Graphite SLC1506T [A-A015] vs. Toda NMC 532 [A-C013B] SLPs for XFC project Gen2 electrolyte A49 30°C 3.0 to 4.1V CFF-XFC-SLP-Form-4p1 1C-rate = 20 mA 0.1447 g of NMC 532 per pouch cell | CFF-XFC-SLP-Form-4p1.000Formation 1.5V tap and hold 15min C/10 x 3 C/2 x 3 3.0-4.1V then safe SOC | 6
3705 | ARGONNE_11_CFF-B33A-P1a.001 | CFF | B33A | 1 | P1a | 01/25/2018 14:24:15 | 0 | 6 | 5806.551 | 0.0232891688 | 0.0855096602 | 0.0117494469 | 0 | 4.10208286 | 01/25/2018 | C:\Data\MIMS\Backup\ARGONNE_11\CFF-B33A-P1a.001 | B33A Formation and Safe SOC Superior Graphite SLC1506T [A-A015] vs. Toda NMC 532 [A-C013B] SLPs for XFC project Gen2 electrolyte A49 30°C 3.0 to 4.1V CFF-XFC-SLP-Form-4p1 1C-rate = 20 mA 0.1447 g of NMC 532 per pouch cell | CFF-XFC-SLP-Form-4p1.000Formation 1.5V tap and hold 15min C/10 x 3 C/2 x 3 3.0-4.1V then safe SOC | 6
3706 | ARGONNE_11_CFF-B33A-P20a.024 | CFF | B33A | 20 | P20a | 01/25/2018 14:30:37 | 0 | 6 | 5832.3538 | 0.0230706349 | 0.0846170907 | 0.0112153811 | 0 | 4.10193027 | 01/25/2018 | C:\Data\MIMS\Backup\ARGONNE_11\CFF-B33A-P20a.024 | B33A Formation and Safe SOC Superior Graphite SLC1506T [A-A015] vs. Toda NMC 532 [A-C013B] SLPs for XFC project Gen2 electrolyte A49 30°C 3.0 to 4.1V CFF-XFC-SLP-Form-4p1 1C-rate = 20 mA 0.1447 g of NMC 532 per pouch cell | CFF-XFC-SLP-Form-4p1.000Formation 1.5V tap and hold 15min C/10 x 3 C/2 x 3 3.0-4.1V then safe SOC | 6
3707 | ARGONNE_11_CFF-B33A-P21a.042 | CFF | B33A | 21 | P21a | 01/25/2018 14:31:12 | 0 | 6 | 6038.6567 | 0.0240728868 | 0.0884104965 | 0.0180056458 | 0 | 4.10193027 | 01/25/2018 | C:\Data\MIMS\Backup\ARGONNE_11\CFF-B33A-P21a.042 | B33A Formation and Safe SOC Superior Graphite SLC1506T [A-A015] vs. Toda NMC 532 [A-C013B] SLPs for XFC project Gen2 electrolyte A49 30°C 3.0 to 4.1V CFF-XFC-SLP-Form-4p1 1C-rate = 20 mA 0.1447 g of NMC 532 per pouch cell | CFF-XFC-SLP-Form-4p1.000Formation 1.5V tap and hold 15min C/10 x 3 C/2 x 3 3.0-4.1V then safe SOC | 6
3708 | ARGONNE_11_CFF-B33A-P22a.043 | CFF | B33A | 22 | P22a | 01/25/2018 14:31:35 | 0 | 6 | 6047.39 | 0.0239320773 | 0.0878135319 | 0.0120546273 | 0 | 4.10208286 | 01/25/2018 | C:\Data\MIMS\Backup\ARGONNE_11\CFF-B33A-P22a.043 | B33A Formation and Safe SOC Superior Graphite SLC1506T [A-A015] vs. Toda NMC 532 [A-C013B] SLPs for XFC project Gen2 electrolyte A49 30°C 3.0 to 4.1V CFF-XFC-SLP-Form-4p1 1C-rate = 20 mA 0.1447 g of NMC 532 per pouch cell | CFF-XFC-SLP-Form-4p1.000Formation 1.5V tap and hold 15min C/10 x 3 C/2 x 3 3.0-4.1V then safe SOC | 6
3709 | ARGONNE_11_CFF-B33A-P23a.045 | CFF | B33A | 23 | P23a | 01/25/2018 14:31:52 | 0 | 6 | 6128.4642 | 0.0244562408 | 0.0897599202 | 0.0119020371 | 0 | 4.10223545 | 01/25/2018 | C:\Data\MIMS\Backup\ARGONNE_11\CFF-B33A-P23a.045 | B33A Formation and Safe SOC Superior Graphite SLC1506T [A-A015] vs. Toda NMC 532 [A-C013B] SLPs for XFC project Gen2 electrolyte A49 30°C 3.0 to 4.1V CFF-XFC-SLP-Form-4p1 1C-rate = 20 mA 0.1447 g of NMC 532 per pouch cell | CFF-XFC-SLP-Form-4p1.000Formation 1.5V tap and hold 15min C/10 x 3 C/2 x 3 3.0-4.1V then safe SOC | 6
3710 | ARGONNE_11_CFF-B33A-P24a.051 | CFF | B33A | 24 | P24a | 01/25/2018 14:32:14 | 0 | 6 | 5945.2712 | 0.0237591391 | 0.0874088455 | 0.0116731518 | 0 | 4.10193027 | 01/25/2018 | C:\Data\MIMS\Backup\ARGONNE_11\CFF-B33A-P24a.051 | B33A Formation and Safe SOC Superior Graphite SLC1506T [A-A015] vs. Toda NMC 532 [A-C013B] SLPs for XFC project Gen2 electrolyte A49 30°C 3.0 to 4.1V CFF-XFC-SLP-Form-4p1 1C-rate = 20 mA 0.1447 g of NMC 532 per pouch cell | CFF-XFC-SLP-Form-4p1.000Formation 1.5V tap and hold 15min C/10 x 3 C/2 x 3 3.0-4.1V then safe SOC | 6
3711 | ARGONNE_11_CFF-B33A-P25a.033 | CFF | B33A | 25 | P25a | 01/25/2018 14:32:36 | 0 | 6 | 6266.7535 | 0.0249158879 | 0.0913790628 | 0.010061799 | 0.01113909 | 4.10193027 | 01/25/2018 | C:\Data\MIMS\Backup\ARGONNE_11\CFF-B33A-P25a.033 | B33A Formation and Safe SOC Superior Graphite SLC1506T [A-A015] vs. Toda NMC 532 [A-C013B] SLPs for XFC project Gen2 electrolyte A49 30°C 3.0 to 4.1V CFF-XFC-SLP-Form-4p1 1C-rate = 20 mA 0.1447 g of NMC 532 per pouch cell | CFF-XFC-SLP-Form-4p1.000Formation 1.5V tap and hold 15min C/10 x 3 C/2 x 3 3.0-4.1V then safe SOC | 6
3712 | ARGONNE_11_CFF-B33A-P26a.034 | CFF | B33A | 26 | P26a | 01/25/2018 14:32:59 | 0 | 6 | 6084.2028 | 0.024268006 | 0.0889937595 | 0.0129701686 | 0.01297017 | 4.10208286 | 01/25/2018 | C:\Data\MIMS\Backup\ARGONNE_11\CFF-B33A-P26a.034 | B33A Formation and Safe SOC Superior Graphite SLC1506T [A-A015] vs. Toda NMC 532 [A-C013B] SLPs for XFC project Gen2 electrolyte A49 30°C 3.0 to 4.1V CFF-XFC-SLP-Form-4p1 1C-rate = 20 mA 0.1447 g of NMC 532 per pouch cell | CFF-XFC-SLP-Form-4p1.000Formation 1.5V tap and hold 15min C/10 x 3 C/2 x 3 3.0-4.1V then safe SOC | 6
3713 | ARGONNE_11_CFF-B33A-P27a.035 | CFF | B33A | 27 | P27a | 01/25/2018 14:33:17 | 0 | 6 | 6007.3603 | 0.0241697276 | 0.0887882628 | 0.0135042344 | 0.00167849 | 4.10193027 | 01/25/2018 | C:\Data\MIMS\Backup\ARGONNE_11\CFF-B33A-P27a.035 | B33A Formation and Safe SOC Superior Graphite SLC1506T [A-A015] vs. Toda NMC 532 [A-C013B] SLPs for XFC project Gen2 electrolyte A49 30°C 3.0 to 4.1V CFF-XFC-SLP-Form-4p1 1C-rate = 20 mA 0.1447 g of NMC 532 per pouch cell | CFF-XFC-SLP-Form-4p1.000Formation 1.5V tap and hold 15min C/10 x 3 C/2 x 3 3.0-4.1V then safe SOC | 6
3714 | ARGONNE_11_CFF-B33A-P28a.036 | CFF | B33A | 28 | P28a | 01/25/2018 14:33:37 | 0 | 6 | 6228.4517 | 0.0249412363 | 0.0915621326 | 0.011139086 | 0.00915541 | 4.10208286 | 01/25/2018 | C:\Data\MIMS\Backup\ARGONNE_11\CFF-B33A-P28a.036 | B33A Formation and Safe SOC Superior Graphite SLC1506T [A-A015] vs. Toda NMC 532 [A-C013B] SLPs for XFC project Gen2 electrolyte A49 30°C 3.0 to 4.1V CFF-XFC-SLP-Form-4p1 1C-rate = 20 mA 0.1447 g of NMC 532 per pouch cell | CFF-XFC-SLP-Form-4p1.000Formation 1.5V tap and hold 15min C/10 x 3 C/2 x 3 3.0-4.1V then safe SOC | 6
3715 | ARGONNE_11_CFF-B33A-P29a.037 | CFF | B33A | 29 | P29a | 01/25/2018 14:33:54 | 0 | 6 | 5974.7223 | 0.0240011788 | 0.0882066346 | 0.0157930877 | 0 | 4.10193027 | 01/25/2018 | C:\Data\MIMS\Backup\ARGONNE_11\CFF-B33A-P29a.037 | B33A Formation and Safe SOC Superior Graphite SLC1506T [A-A015] vs. Toda NMC 532 [A-C013B] SLPs for XFC project Gen2 electrolyte A49 30°C 3.0 to 4.1V CFF-XFC-SLP-Form-4p1 1C-rate = 20 mA 0.1447 g of NMC 532 per pouch cell | CFF-XFC-SLP-Form-4p1.000Formation 1.5V tap and hold 15min C/10 x 3 C/2 x 3 3.0-4.1V then safe SOC | 6
3716 | ARGONNE_11_CFF-B33A-P2a.002 | CFF | B33A | 2 | P2a | 01/25/2018 14:24:36 | 0 | 6 | 6082.2978 | 0.0241946681 | 0.088801065 | 0.0112153811 | 0 | 4.10193027 | 01/25/2018 | C:\Data\MIMS\Backup\ARGONNE_11\CFF-B33A-P2a.002 | B33A Formation and Safe SOC Superior Graphite SLC1506T [A-A015] vs. Toda NMC 532 [A-C013B] SLPs for XFC project Gen2 electrolyte A49 30°C 3.0 to 4.1V CFF-XFC-SLP-Form-4p1 1C-rate = 20 mA 0.1447 g of NMC 532 per pouch cell | CFF-XFC-SLP-Form-4p1.000Formation 1.5V tap and hold 15min C/10 x 3 C/2 x 3 3.0-4.1V then safe SOC | 6
3717 | ARGONNE_11_CFF-B33A-P30a.038 | CFF | B33A | 30 | P30a | 01/25/2018 14:34:20 | 0 | 6 | 5558.8653 | 0.0224775204 | 0.0828125957 | 0.0132753491 | 0 | 4.10208286 | 01/25/2018 | C:\Data\MIMS\Backup\ARGONNE_11\CFF-B33A-P30a.038 | B33A Formation and Safe SOC Superior Graphite SLC1506T [A-A015] vs. Toda NMC 532 [A-C013B] SLPs for XFC project Gen2 electrolyte A49 30°C 3.0 to 4.1V CFF-XFC-SLP-Form-4p1 1C-rate = 20 mA 0.1447 g of NMC 532 per pouch cell | CFF-XFC-SLP-Form-4p1.000Formation 1.5V tap and hold 15min C/10 x 3 C/2 x 3 3.0-4.1V then safe SOC | 6
3718 | ARGONNE_11_CFF-B33A-P31a.039 | CFF | B33A | 31 | P31a | 01/25/2018 14:34:47 | 0 | 6 | 6028.6282 | 0.0239461424 | 0.0877682353 | 0.0126649882 | 0 | 4.10193027 | 01/25/2018 | C:\Data\MIMS\Backup\ARGONNE_11\CFF-B33A-P31a.039 | B33A Formation and Safe SOC Superior Graphite SLC1506T [A-A015] vs. Toda NMC 532 [A-C013B] SLPs for XFC project Gen2 electrolyte A49 30°C 3.0 to 4.1V CFF-XFC-SLP-Form-4p1 1C-rate = 20 mA 0.1447 g of NMC 532 per pouch cell | CFF-XFC-SLP-Form-4p1.000Formation 1.5V tap and hold 15min C/10 x 3 C/2 x 3 3.0-4.1V then safe SOC | 6
3719 | ARGONNE_11_CFF-B33A-P32a.040 | CFF | B33A | 32 | P32a | 01/25/2018 14:35:05 | 0 | 6 | 6114.1122 | 0.0245463612 | 0.0901136212 | 0.0117494469 | 0.01342794 | 4.10208286 | 01/25/2018 | C:\Data\MIMS\Backup\ARGONNE_11\CFF-B33A-P32a.040 | B33A Formation and Safe SOC Superior Graphite SLC1506T [A-A015] vs. Toda NMC 532 [A-C013B] SLPs for XFC project Gen2 electrolyte A49 30°C 3.0 to 4.1V CFF-XFC-SLP-Form-4p1 1C-rate = 20 mA 0.1447 g of NMC 532 per pouch cell | CFF-XFC-SLP-Form-4p1.000Formation 1.5V tap and hold 15min C/10 x 3 C/2 x 3 3.0-4.1V then safe SOC | 6
3720 | ARGONNE_11_CFF-B33A-P33a.021 | CFF | B33A | 33 | P33a | 02/02/2018 14:44:11 | 0 | 6 | 5892.9347 | 0.0231472308 | 0.0848352997 | 0.0125886931 | 0 | 4.10193027 | 02/02/2018 | C:\Data\MIMS\Backup\ARGONNE_11\CFF-B33A-P33a.021 | B33A Formation and Safe SOC Superior Graphite SLC1506T [A-A015] vs. Toda NMC 532 [A-C013B] SLPs for XFC project Gen2 electrolyte A49 30°C 3.0 to 4.1V CFF-XFC-SLP-Form-4p1 1C-rate = 20 mA 0.1447 g of NMC 532 per pouch cell | CFF-XFC-SLP-Form-4p1.000Formation 1.5V tap and hold 15min C/10 x 3 C/2 x 3 3.0-4.1V then safe SOC | 6
3721 | ARGONNE_11_CFF-B33A-P34a.022 | CFF | B33A | 34 | P34a | 02/02/2018 14:45:10 | 0 | 6 | 5987.8018 | 0.0236192411 | 0.0866806401 | 0.0117494469 | 0 | 4.10193027 | 02/02/2018 | C:\Data\MIMS\Backup\ARGONNE_11\CFF-B33A-P34a.022 | B33A Formation and Safe SOC Superior Graphite SLC1506T [A-A015] vs. Toda NMC 532 [A-C013B] SLPs for XFC project Gen2 electrolyte A49 30°C 3.0 to 4.1V CFF-XFC-SLP-Form-4p1 1C-rate = 20 mA 0.1447 g of NMC 532 per pouch cell | CFF-XFC-SLP-Form-4p1.000Formation 1.5V tap and hold 15min C/10 x 3 C/2 x 3 3.0-4.1V then safe SOC | 6
3722 | ARGONNE_11_CFF-B33A-P35a.023 | CFF | B33A | 35 | P35a | 02/02/2018 14:45:39 | 0 | 6 | 6051.8548 | 0.0241253827 | 0.0885240004 | 0.011825742 | 0 | 4.10208286 | 02/02/2018 | C:\Data\MIMS\Backup\ARGONNE_11\CFF-B33A-P35a.023 | B33A Formation and Safe SOC Superior Graphite SLC1506T [A-A015] vs. Toda NMC 532 [A-C013B] SLPs for XFC project Gen2 electrolyte A49 30°C 3.0 to 4.1V CFF-XFC-SLP-Form-4p1 1C-rate = 20 mA 0.1447 g of NMC 532 per pouch cell | CFF-XFC-SLP-Form-4p1.000Formation 1.5V tap and hold 15min C/10 x 3 C/2 x 3 3.0-4.1V then safe SOC | 6
3723 | ARGONNE_11_CFF-B33A-P36a.024 | CFF | B33A | 36 | P36a | 02/02/2018 14:45:58 | 0 | 6 | 5905.7092 | 0.0234891469 | 0.0862578929 | 0.0122835126 | 0 | 4.10193027 | 02/02/2018 | C:\Data\MIMS\Backup\ARGONNE_11\CFF-B33A-P36a.024 | B33A Formation and Safe SOC Superior Graphite SLC1506T [A-A015] vs. Toda NMC 532 [A-C013B] SLPs for XFC project Gen2 electrolyte A49 30°C 3.0 to 4.1V CFF-XFC-SLP-Form-4p1 1C-rate = 20 mA 0.1447 g of NMC 532 per pouch cell | CFF-XFC-SLP-Form-4p1.000Formation 1.5V tap and hold 15min C/10 x 3 C/2 x 3 3.0-4.1V then safe SOC | 6
3724 | ARGONNE_11_CFF-B33A-P37a.029 | CFF | B33A | 37 | P37a | 02/02/2018 14:46:19 | 0 | 6 | 6063.9642 | 0.0239535436 | 0.0878617533 | 0.0128938735 | 0 | 4.10193027 | 02/02/2018 | C:\Data\MIMS\Backup\ARGONNE_11\CFF-B33A-P37a.029 | B33A Formation and Safe SOC Superior Graphite SLC1506T [A-A015] vs. Toda NMC 532 [A-C013B] SLPs for XFC project Gen2 electrolyte A49 30°C 3.0 to 4.1V CFF-XFC-SLP-Form-4p1 1C-rate = 20 mA 0.1447 g of NMC 532 per pouch cell | CFF-XFC-SLP-Form-4p1.000Formation 1.5V tap and hold 15min C/10 x 3 C/2 x 3 3.0-4.1V then safe SOC | 6
3725 | ARGONNE_11_CFF-B33A-P38a.030 | CFF | B33A | 38 | P38a | 02/02/2018 14:46:57 | 0 | 6 | 5899.6448 | 0.0232894153 | 0.0855057465 | 0.0122835126 | 0 | 4.10193027 | 02/02/2018 | C:\Data\MIMS\Backup\ARGONNE_11\CFF-B33A-P38a.030 | B33A Formation and Safe SOC Superior Graphite SLC1506T [A-A015] vs. Toda NMC 532 [A-C013B] SLPs for XFC project Gen2 electrolyte A49 30°C 3.0 to 4.1V CFF-XFC-SLP-Form-4p1 1C-rate = 20 mA 0.1447 g of NMC 532 per pouch cell | CFF-XFC-SLP-Form-4p1.000Formation 1.5V tap and hold 15min C/10 x 3 C/2 x 3 3.0-4.1V then safe SOC | 6
3726 | ARGONNE_11_CFF-B33A-P39a.031 | CFF | B33A | 39 | P39a | 02/02/2018 14:47:23 | 0 | 6 | 6191.4702 | 0.0248067582 | 0.090986314 | 0.0119783322 | 0.00686656 | 4.10208286 | 02/02/2018 | C:\Data\MIMS\Backup\ARGONNE_11\CFF-B33A-P39a.031 | B33A Formation and Safe SOC Superior Graphite SLC1506T [A-A015] vs. Toda NMC 532 [A-C013B] SLPs for XFC project Gen2 electrolyte A49 30°C 3.0 to 4.1V CFF-XFC-SLP-Form-4p1 1C-rate = 20 mA 0.1447 g of NMC 532 per pouch cell | CFF-XFC-SLP-Form-4p1.000Formation 1.5V tap and hold 15min C/10 x 3 C/2 x 3 3.0-4.1V then safe SOC | 6
3727 | ARGONNE_11_CFF-B33A-P3a.003 | CFF | B33A | 3 | P3a | 01/25/2018 14:24:54 | 0 | 6 | 5913.4205 | 0.0237238441 | 0.0869977506 | 0.0114442664 | 0 | 4.10223545 | 01/25/2018 | C:\Data\MIMS\Backup\ARGONNE_11\CFF-B33A-P3a.003 | B33A Formation and Safe SOC Superior Graphite SLC1506T [A-A015] vs. Toda NMC 532 [A-C013B] SLPs for XFC project Gen2 electrolyte A49 30°C 3.0 to 4.1V CFF-XFC-SLP-Form-4p1 1C-rate = 20 mA 0.1447 g of NMC 532 per pouch cell | CFF-XFC-SLP-Form-4p1.000Formation 1.5V tap and hold 15min C/10 x 3 C/2 x 3 3.0-4.1V then safe SOC | 6
3728 | ARGONNE_11_CFF-B33A-P40a.032 | CFF | B33A | 40 | P40a | 02/02/2018 14:47:47 | 0 | 6 | 5976.4498 | 0.0239653246 | 0.088053951 | 0.0100709545 | 0 | 4.10208286 | 02/02/2018 | C:\Data\MIMS\Backup\ARGONNE_11\CFF-B33A-P40a.032 | B33A Formation and Safe SOC Superior Graphite SLC1506T [A-A015] vs. Toda NMC 532 [A-C013B] SLPs for XFC project Gen2 electrolyte A49 30°C 3.0 to 4.1V CFF-XFC-SLP-Form-4p1 1C-rate = 20 mA 0.1447 g of NMC 532 per pouch cell | CFF-XFC-SLP-Form-4p1.000Formation 1.5V tap and hold 15min C/10 x 3 C/2 x 3 3.0-4.1V then safe SOC | 6
3729 | ARGONNE_11_CFF-B33A-P41a.033 | CFF | B33A | 41 | P41a | 02/02/2018 14:48:07 | 0 | 6 | 5933.9683 | 0.02342528 | 0.0858917923 | 0.0100663767 | 0 | 4.10193027 | 02/02/2018 | C:\Data\MIMS\Backup\ARGONNE_11\CFF-B33A-P41a.033 | B33A Formation and Safe SOC Superior Graphite SLC1506T [A-A015] vs. Toda NMC 532 [A-C013B] SLPs for XFC project Gen2 electrolyte A49 30°C 3.0 to 4.1V CFF-XFC-SLP-Form-4p1 1C-rate = 20 mA 0.1447 g of NMC 532 per pouch cell | CFF-XFC-SLP-Form-4p1.000Formation 1.5V tap and hold 15min C/10 x 3 C/2 x 3 3.0-4.1V then safe SOC | 6
3730 | ARGONNE_11_CFF-B33A-P42a.034 | CFF | B33A | 42 | P42a | 02/02/2018 14:48:25 | 0 | 6 | 5680.1458 | 0.0223810394 | 0.0822076536 | 0.0126649882 | 0 | 4.10193027 | 02/02/2018 | C:\Data\MIMS\Backup\ARGONNE_11\CFF-B33A-P42a.034 | B33A Formation and Safe SOC Superior Graphite SLC1506T [A-A015] vs. Toda NMC 532 [A-C013B] SLPs for XFC project Gen2 electrolyte A49 30°C 3.0 to 4.1V CFF-XFC-SLP-Form-4p1 1C-rate = 20 mA 0.1447 g of NMC 532 per pouch cell | CFF-XFC-SLP-Form-4p1.000Formation 1.5V tap and hold 15min C/10 x 3 C/2 x 3 3.0-4.1V then safe SOC | 6
3731 | ARGONNE_11_CFF-B33A-P43a.035 | CFF | B33A | 43 | P43a | 02/02/2018 14:48:49 | 0 | 6 | 6998.1997 | 0.0478125282 | 0.1731239751 | 0.0154879072 | 0.00671397 | 4.10193027 | 02/02/2018 | C:\Data\MIMS\Backup\ARGONNE_11\CFF-B33A-P43a.035 | B33A Formation and Safe SOC Superior Graphite SLC1506T [A-A015] vs. Toda NMC 532 [A-C013B] SLPs for XFC project Gen2 electrolyte A49 30°C 3.0 to 4.1V CFF-XFC-SLP-Form-4p1 1C-rate = 20 mA 0.1447 g of NMC 532 per pouch cell | CFF-XFC-SLP-Form-4p1.000Formation 1.5V tap and hold 15min C/10 x 3 C/2 x 3 3.0-4.1V then safe SOC | 6
3732 | ARGONNE_11_CFF-B33A-P44a.036 | CFF | B33A | 44 | P44a | 02/02/2018 14:49:14 | 0 | 6 | 5962.3213 | 0.0238929443 | 0.0876346221 | 0.0100480659 | 0 | 4.10208286 | 02/02/2018 | C:\Data\MIMS\Backup\ARGONNE_11\CFF-B33A-P44a.036 | B33A Formation and Safe SOC Superior Graphite SLC1506T [A-A015] vs. Toda NMC 532 [A-C013B] SLPs for XFC project Gen2 electrolyte A49 30°C 3.0 to 4.1V CFF-XFC-SLP-Form-4p1 1C-rate = 20 mA 0.1447 g of NMC 532 per pouch cell | CFF-XFC-SLP-Form-4p1.000Formation 1.5V tap and hold 15min C/10 x 3 C/2 x 3 3.0-4.1V then safe SOC | 6
3733 | ARGONNE_11_CFF-B33A-P45a.037 | CFF | B33A | 45 | P45a | 02/02/2018 14:49:33 | 0 | 6 | 6085.8308 | 0.023994283 | 0.0880756668 | 0.0168612192 | 0 | 4.10223545 | 02/02/2018 | C:\Data\MIMS\Backup\ARGONNE_11\CFF-B33A-P45a.037 | B33A Formation and Safe SOC Superior Graphite SLC1506T [A-A015] vs. Toda NMC 532 [A-C013B] SLPs for XFC project Gen2 electrolyte A49 30°C 3.0 to 4.1V CFF-XFC-SLP-Form-4p1 1C-rate = 20 mA 0.1447 g of NMC 532 per pouch cell | CFF-XFC-SLP-Form-4p1.000Formation 1.5V tap and hold 15min C/10 x 3 C/2 x 3 3.0-4.1V then safe SOC | 6
3734 | ARGONNE_11_CFF-B33A-P46a.038 | CFF | B33A | 46 | P46a | 02/02/2018 14:49:50 | 0 | 6 | 5813.1345 | 0.0232399658 | 0.08528882 | 0.0125886931 | 0 | 4.10193027 | 02/02/2018 | C:\Data\MIMS\Backup\ARGONNE_11\CFF-B33A-P46a.038 | B33A Formation and Safe SOC Superior Graphite SLC1506T [A-A015] vs. Toda NMC 532 [A-C013B] SLPs for XFC project Gen2 electrolyte A49 30°C 3.0 to 4.1V CFF-XFC-SLP-Form-4p1 1C-rate = 20 mA 0.1447 g of NMC 532 per pouch cell | CFF-XFC-SLP-Form-4p1.000Formation 1.5V tap and hold 15min C/10 x 3 C/2 x 3 3.0-4.1V then safe SOC | 6
3735 | ARGONNE_11_CFF-B33A-P47a.039 | CFF | B33A | 47 | P47a | 02/02/2018 14:50:13 | 0 | 6 | 6087.5493 | 0.0241944629 | 0.0888328657 | 0.0122835126 | 0 | 4.10193027 | 02/02/2018 | C:\Data\MIMS\Backup\ARGONNE_11\CFF-B33A-P47a.039 | B33A Formation and Safe SOC Superior Graphite SLC1506T [A-A015] vs. Toda NMC 532 [A-C013B] SLPs for XFC project Gen2 electrolyte A49 30°C 3.0 to 4.1V CFF-XFC-SLP-Form-4p1 1C-rate = 20 mA 0.1447 g of NMC 532 per pouch cell | CFF-XFC-SLP-Form-4p1.000Formation 1.5V tap and hold 15min C/10 x 3 C/2 x 3 3.0-4.1V then safe SOC | 6
3736 | ARGONNE_11_CFF-B33A-P48a.040 | CFF | B33A | 48 | P48a | 02/02/2018 14:50:36 | 0 | 6 | 5983.4152 | 0.0231640175 | 0.0850092251 | 0.0122835126 | 0 | 4.10208286 | 02/02/2018 | C:\Data\MIMS\Backup\ARGONNE_11\CFF-B33A-P48a.040 | B33A Formation and Safe SOC Superior Graphite SLC1506T [A-A015] vs. Toda NMC 532 [A-C013B] SLPs for XFC project Gen2 electrolyte A49 30°C 3.0 to 4.1V CFF-XFC-SLP-Form-4p1 1C-rate = 20 mA 0.1447 g of NMC 532 per pouch cell | CFF-XFC-SLP-Form-4p1.000Formation 1.5V tap and hold 15min C/10 x 3 C/2 x 3 3.0-4.1V then safe SOC | 6
3737 | ARGONNE_11_CFF-B33A-P49a.065 | CFF | B33A | 49 | P49a | 02/05/2018 11:52:42 | 0 | 6 | 5891.7252 | 0.0232047813 | 0.0855252908 | 0.0110627909 | 0 | 4.10193027 | 02/05/2018 | C:\Data\MIMS\Backup\ARGONNE_11\CFF-B33A-P49a.065 | B33A Formation and Safe SOC Superior Graphite SLC1506T [A-A015] vs. Toda NMC 532 [A-C013B] SLPs for XFC project Gen2 electrolyte A49 30°C 3.0 to 4.1V CFF-XFC-SLP-Form-4p1 1C-rate = 20 mA 0.1447 g of NMC 532 per pouch cell | CFF-XFC-SLP-Form-4p1.000Formation 1.5V tap and hold 15min C/10 x 3 C/2 x 3 3.0-4.1V then safe SOC | 6
3738 | ARGONNE_11_CFF-B33A-P4a.004 | CFF | B33A | 4 | P4a | 01/25/2018 14:25:14 | 0 | 6 | 5991.896 | 0.0234903508 | 0.0863630751 | 0.0100343328 | 0 | 4.10193027 | 01/25/2018 | C:\Data\MIMS\Backup\ARGONNE_11\CFF-B33A-P4a.004 | B33A Formation and Safe SOC Superior Graphite SLC1506T [A-A015] vs. Toda NMC 532 [A-C013B] SLPs for XFC project Gen2 electrolyte A49 30°C 3.0 to 4.1V CFF-XFC-SLP-Form-4p1 1C-rate = 20 mA 0.1447 g of NMC 532 per pouch cell | CFF-XFC-SLP-Form-4p1.000Formation 1.5V tap and hold 15min C/10 x 3 C/2 x 3 3.0-4.1V then safe SOC | 6
3739 | ARGONNE_11_CFF-B33A-P50a.066 | CFF | B33A | 50 | P50a | 02/05/2018 11:53:09 | 0 | 6 | 6055.283 | 0.0239176389 | 0.0877628001 | 0.0100526436 | 0.00762951 | 4.10208286 | 02/05/2018 | C:\Data\MIMS\Backup\ARGONNE_11\CFF-B33A-P50a.066 | B33A Formation and Safe SOC Superior Graphite SLC1506T [A-A015] vs. Toda NMC 532 [A-C013B] SLPs for XFC project Gen2 electrolyte A49 30°C 3.0 to 4.1V CFF-XFC-SLP-Form-4p1 1C-rate = 20 mA 0.1447 g of NMC 532 per pouch cell | CFF-XFC-SLP-Form-4p1.000Formation 1.5V tap and hold 15min C/10 x 3 C/2 x 3 3.0-4.1V then safe SOC | 6
3740 | ARGONNE_11_CFF-B33A-P51a.067 | CFF | B33A | 51 | P51a | 02/05/2018 11:53:27 | 0 | 6 | 6180.9093 | 0.0244435064 | 0.0896036064 | 0.0119783322 | 0 | 4.10223545 | 02/05/2018 | C:\Data\MIMS\Backup\ARGONNE_11\CFF-B33A-P51a.067 | B33A Formation and Safe SOC Superior Graphite SLC1506T [A-A015] vs. Toda NMC 532 [A-C013B] SLPs for XFC project Gen2 electrolyte A49 30°C 3.0 to 4.1V CFF-XFC-SLP-Form-4p1 1C-rate = 20 mA 0.1447 g of NMC 532 per pouch cell | CFF-XFC-SLP-Form-4p1.000Formation 1.5V tap and hold 15min C/10 x 3 C/2 x 3 3.0-4.1V then safe SOC | 6
3741 | ARGONNE_11_CFF-B33A-P52a.068 | CFF | B33A | 52 | P52a | 02/05/2018 11:53:47 | 0 | 6 | 6003.3183 | 0.0236778378 | 0.0868774985 | 0.0163271534 | 0 | 4.10193027 | 02/05/2018 | C:\Data\MIMS\Backup\ARGONNE_11\CFF-B33A-P52a.068 | B33A Formation and Safe SOC Superior Graphite SLC1506T [A-A015] vs. Toda NMC 532 [A-C013B] SLPs for XFC project Gen2 electrolyte A49 30°C 3.0 to 4.1V CFF-XFC-SLP-Form-4p1 1C-rate = 20 mA 0.1447 g of NMC 532 per pouch cell | CFF-XFC-SLP-Form-4p1.000Formation 1.5V tap and hold 15min C/10 x 3 C/2 x 3 3.0-4.1V then safe SOC | 6
3742 | ARGONNE_11_CFF-B33A-P53a.081 | CFF | B33A | 53 | P53a | 02/05/2018 11:54:20 | 0 | 0 | 4855.2648 | 0.159231445 | 0 | 0.0020017548 | 0 | 0.01434348 | 02/05/2018 | C:\Data\MIMS\Backup\ARGONNE_11\CFF-B33A-P53a.081 | B33A Formation and Safe SOC Superior Graphite SLC1506T [A-A015] vs. Toda NMC 532 [A-C013B] SLPs for XFC project Gen2 electrolyte A49 30°C 3.0 to 4.1V CFF-XFC-SLP-Form-4p1 1C-rate = 20 mA 0.1447 g of NMC 532 per pouch cell | CFF-XFC-SLP-Form-4p1.000Formation 1.5V tap and hold 15min C/10 x 3 C/2 x 3 3.0-4.1V then safe SOC | 0
3743 | ARGONNE_11_CFF-B33A-P54a.082 | CFF | B33A | 54 | P54a | 02/05/2018 11:54:37 | 0 | 6 | 6133.228 | 0.0240329621 | 0.088391591 | 0.0123598077 | 0.00030518 | 4.10208286 | 02/05/2018 | C:\Data\MIMS\Backup\ARGONNE_11\CFF-B33A-P54a.082 | B33A Formation and Safe SOC Superior Graphite SLC1506T [A-A015] vs. Toda NMC 532 [A-C013B] SLPs for XFC project Gen2 electrolyte A49 30°C 3.0 to 4.1V CFF-XFC-SLP-Form-4p1 1C-rate = 20 mA 0.1447 g of NMC 532 per pouch cell | CFF-XFC-SLP-Form-4p1.000Formation 1.5V tap and hold 15min C/10 x 3 C/2 x 3 3.0-4.1V then safe SOC | 6
3744 | ARGONNE_11_CFF-B33A-P55a.083 | CFF | B33A | 55 | P55a | 02/05/2018 11:54:55 | 0 | 6 | 6123.3672 | 0.0238380291 | 0.0874213843 | 0.0100572213 | 0 | 4.10208286 | 02/05/2018 | C:\Data\MIMS\Backup\ARGONNE_11\CFF-B33A-P55a.083 | B33A Formation and Safe SOC Superior Graphite SLC1506T [A-A015] vs. Toda NMC 532 [A-C013B] SLPs for XFC project Gen2 electrolyte A49 30°C 3.0 to 4.1V CFF-XFC-SLP-Form-4p1 1C-rate = 20 mA 0.1447 g of NMC 532 per pouch cell | CFF-XFC-SLP-Form-4p1.000Formation 1.5V tap and hold 15min C/10 x 3 C/2 x 3 3.0-4.1V then safe SOC | 6
3745 | ARGONNE_11_CFF-B33A-P56a.084 | CFF | B33A | 56 | P56a | 02/05/2018 11:55:15 | 0 | 6 | 6023.4288 | 0.02309955 | 0.0847870189 | 0.0115205615 | 0 | 4.10208286 | 02/05/2018 | C:\Data\MIMS\Backup\ARGONNE_11\CFF-B33A-P56a.084 | B33A Formation and Safe SOC Superior Graphite SLC1506T [A-A015] vs. Toda NMC 532 [A-C013B] SLPs for XFC project Gen2 electrolyte A49 30°C 3.0 to 4.1V CFF-XFC-SLP-Form-4p1 1C-rate = 20 mA 0.1447 g of NMC 532 per pouch cell | CFF-XFC-SLP-Form-4p1.000Formation 1.5V tap and hold 15min C/10 x 3 C/2 x 3 3.0-4.1V then safe SOC | 6
3746 | ARGONNE_11_CFF-B33A-P59a.001 | CFF | B33A | 59 | P59a | 05/11/2018 12:11:39 | 0 | 6 | 5647.501 | 0.0228265479 | 0.0840495833 | 0.0119783322 | 0 | 4.10193027 | 05/11/2018 | C:\Data\MIMS\Backup\ARGONNE_11\CFF-B33A-P59a.001 | B33A Formation and Safe SOC Superior Graphite SLC1506T [A-A015] vs. Toda NMC 532 [A-C013B] SLPs for XFC project Gen2 electrolyte A49 30°C 3.0 to 4.1V CFF-XFC-SLP-Form-4p1 1C-rate = 20 mA 0.1447 g of NMC 532 per pouch cell | CFF-XFC-SLP-Form-4p1.000Formation 1.5V tap and hold 15min C/10 x 3 C/2 x 3 3.0-4.1V then safe SOC | 6
3747 | ARGONNE_11_CFF-B33A-P5a.005 | CFF | B33A | 5 | P5a | 01/25/2018 14:25:30 | 0 | 6 | 6170.2753 | 0.0242851977 | 0.0890161595 | 0.0122835126 | 0 | 4.10193027 | 01/25/2018 | C:\Data\MIMS\Backup\ARGONNE_11\CFF-B33A-P5a.005 | B33A Formation and Safe SOC Superior Graphite SLC1506T [A-A015] vs. Toda NMC 532 [A-C013B] SLPs for XFC project Gen2 electrolyte A49 30°C 3.0 to 4.1V CFF-XFC-SLP-Form-4p1 1C-rate = 20 mA 0.1447 g of NMC 532 per pouch cell | CFF-XFC-SLP-Form-4p1.000Formation 1.5V tap and hold 15min C/10 x 3 C/2 x 3 3.0-4.1V then safe SOC | 6
3748 | ARGONNE_11_CFF-B33A-P60a.002 | CFF | B33A | 60 | P60a | 05/11/2018 12:12:25 | 0 | 6 | 5721.6357 | 0.0229536007 | 0.0845291955 | 0.0119020371 | 0 | 4.10193027 | 05/11/2018 | C:\Data\MIMS\Backup\ARGONNE_11\CFF-B33A-P60a.002 | B33A Formation and Safe SOC Superior Graphite SLC1506T [A-A015] vs. Toda NMC 532 [A-C013B] SLPs for XFC project Gen2 electrolyte A49 30°C 3.0 to 4.1V CFF-XFC-SLP-Form-4p1 1C-rate = 20 mA 0.1447 g of NMC 532 per pouch cell | CFF-XFC-SLP-Form-4p1.000Formation 1.5V tap and hold 15min C/10 x 3 C/2 x 3 3.0-4.1V then safe SOC | 6
3749 | ARGONNE_11_CFF-B33A-P61a.003 | CFF | B33A | 61 | P61a | 05/11/2018 12:12:52 | 0 | 6 | 6103.6808 | 0.0242783654 | 0.0889471643 | 0.0117494469 | 0 | 4.10208286 | 05/11/2018 | C:\Data\MIMS\Backup\ARGONNE_11\CFF-B33A-P61a.003 | B33A Formation and Safe SOC Superior Graphite SLC1506T [A-A015] vs. Toda NMC 532 [A-C013B] SLPs for XFC project Gen2 electrolyte A49 30°C 3.0 to 4.1V CFF-XFC-SLP-Form-4p1 1C-rate = 20 mA 0.1447 g of NMC 532 per pouch cell | CFF-XFC-SLP-Form-4p1.000Formation 1.5V tap and hold 15min C/10 x 3 C/2 x 3 3.0-4.1V then safe SOC | 6
3750 | ARGONNE_11_CFF-B33A-P62a.004 | CFF | B33A | 62 | P62a | 05/11/2018 12:13:12 | 0 | 6 | 5930.6282 | 0.0235746701 | 0.0868064887 | 0.0114442664 | 0 | 4.10193027 | 05/11/2018 | C:\Data\MIMS\Backup\ARGONNE_11\CFF-B33A-P62a.004 | B33A Formation and Safe SOC Superior Graphite SLC1506T [A-A015] vs. Toda NMC 532 [A-C013B] SLPs for XFC project Gen2 electrolyte A49 30°C 3.0 to 4.1V CFF-XFC-SLP-Form-4p1 1C-rate = 20 mA 0.1447 g of NMC 532 per pouch cell | CFF-XFC-SLP-Form-4p1.000Formation 1.5V tap and hold 15min C/10 x 3 C/2 x 3 3.0-4.1V then safe SOC | 6
3751 | ARGONNE_11_CFF-B33A-P63a.005 | CFF | B33A | 63 | P63a | 05/11/2018 12:13:36 | 0 | 6 | 5862.6387 | 0.0236371431 | 0.08689297 | 0.011825742 | 0 | 4.10193027 | 05/11/2018 | C:\Data\MIMS\Backup\ARGONNE_11\CFF-B33A-P63a.005 | B33A Formation and Safe SOC Superior Graphite SLC1506T [A-A015] vs. Toda NMC 532 [A-C013B] SLPs for XFC project Gen2 electrolyte A49 30°C 3.0 to 4.1V CFF-XFC-SLP-Form-4p1 1C-rate = 20 mA 0.1447 g of NMC 532 per pouch cell | CFF-XFC-SLP-Form-4p1.000Formation 1.5V tap and hold 15min C/10 x 3 C/2 x 3 3.0-4.1V then safe SOC | 6
3752 | ARGONNE_11_CFF-B33A-P64a.006 | CFF | B33A | 64 | P64a | 05/11/2018 12:13:58 | 0 | 6 | 5748.867 | 0.0224584196 | 0.0826081045 | 0.0109864958 | 0 | 4.10208286 | 05/11/2018 | C:\Data\MIMS\Backup\ARGONNE_11\CFF-B33A-P64a.006 | B33A Formation and Safe SOC Superior Graphite SLC1506T [A-A015] vs. Toda NMC 532 [A-C013B] SLPs for XFC project Gen2 electrolyte A49 30°C 3.0 to 4.1V CFF-XFC-SLP-Form-4p1 1C-rate = 20 mA 0.1447 g of NMC 532 per pouch cell | CFF-XFC-SLP-Form-4p1.000Formation 1.5V tap and hold 15min C/10 x 3 C/2 x 3 3.0-4.1V then safe SOC | 6
3753 | ARGONNE_11_CFF-B33A-P65a.007 | CFF | B33A | 65 | P65a | 05/11/2018 12:14:23 | 0 | 6 | 6024.532 | 0.0241344595 | 0.0885232955 | 0.0114442664 | 0 | 4.10208286 | 05/11/2018 | C:\Data\MIMS\Backup\ARGONNE_11\CFF-B33A-P65a.007 | B33A Formation and Safe SOC Superior Graphite SLC1506T [A-A015] vs. Toda NMC 532 [A-C013B] SLPs for XFC project Gen2 electrolyte A49 30°C 3.0 to 4.1V CFF-XFC-SLP-Form-4p1 1C-rate = 20 mA 0.1447 g of NMC 532 per pouch cell | CFF-XFC-SLP-Form-4p1.000Formation 1.5V tap and hold 15min C/10 x 3 C/2 x 3 3.0-4.1V then safe SOC | 6
3754 | ARGONNE_11_CFF-B33A-P66a.008 | CFF | B33A | 66 | P66a | 05/11/2018 12:14:44 | 0 | 6 | 5930.4428 | 0.023842446 | 0.0875729685 | 0.0154116121 | 0 | 4.10193027 | 05/11/2018 | C:\Data\MIMS\Backup\ARGONNE_11\CFF-B33A-P66a.008 | B33A Formation and Safe SOC Superior Graphite SLC1506T [A-A015] vs. Toda NMC 532 [A-C013B] SLPs for XFC project Gen2 electrolyte A49 30°C 3.0 to 4.1V CFF-XFC-SLP-Form-4p1 1C-rate = 20 mA 0.1447 g of NMC 532 per pouch cell | CFF-XFC-SLP-Form-4p1.000Formation 1.5V tap and hold 15min C/10 x 3 C/2 x 3 3.0-4.1V then safe SOC | 6
3755 | ARGONNE_11_CFF-B33A-P67a.057 | CFF | B33A | 67 | P67a | 05/11/2018 12:15:44 | 0 | 6 | 5713.8913 | 0.0226403732 | 0.0834277967 | 0.0124361028 | 0 | 4.10177768 | 05/11/2018 | C:\Data\MIMS\Backup\ARGONNE_11\CFF-B33A-P67a.057 | B33A Formation and Safe SOC Superior Graphite SLC1506T [A-A015] vs. Toda NMC 532 [A-C013B] SLPs for XFC project Gen2 electrolyte A49 30°C 3.0 to 4.1V CFF-XFC-SLP-Form-4p1 1C-rate = 20 mA 0.1447 g of NMC 532 per pouch cell | CFF-XFC-SLP-Form-4p1.000Formation 1.5V tap and hold 15min C/10 x 3 C/2 x 3 3.0-4.1V then safe SOC | 6
3756 | ARGONNE_11_CFF-B33A-P68a.058 | CFF | B33A | 68 | P68a | 05/11/2018 12:16:08 | 0 | 6 | 5939.0242 | 0.0239754705 | 0.0878940941 | 0.0100732433 | 0 | 4.10193027 | 05/11/2018 | C:\Data\MIMS\Backup\ARGONNE_11\CFF-B33A-P68a.058 | B33A Formation and Safe SOC Superior Graphite SLC1506T [A-A015] vs. Toda NMC 532 [A-C013B] SLPs for XFC project Gen2 electrolyte A49 30°C 3.0 to 4.1V CFF-XFC-SLP-Form-4p1 1C-rate = 20 mA 0.1447 g of NMC 532 per pouch cell | CFF-XFC-SLP-Form-4p1.000Formation 1.5V tap and hold 15min C/10 x 3 C/2 x 3 3.0-4.1V then safe SOC | 6
3757 | ARGONNE_11_CFF-B33A-P69a.059 | CFF | B33A | 69 | P69a | 05/11/2018 12:16:32 | 0 | 6 | 5863.0877 | 0.0236730395 | 0.0868123734 | 0.0100640879 | 0 | 4.10193027 | 05/11/2018 | C:\Data\MIMS\Backup\ARGONNE_11\CFF-B33A-P69a.059 | B33A Formation and Safe SOC Superior Graphite SLC1506T [A-A015] vs. Toda NMC 532 [A-C013B] SLPs for XFC project Gen2 electrolyte A49 30°C 3.0 to 4.1V CFF-XFC-SLP-Form-4p1 1C-rate = 20 mA 0.1447 g of NMC 532 per pouch cell | CFF-XFC-SLP-Form-4p1.000Formation 1.5V tap and hold 15min C/10 x 3 C/2 x 3 3.0-4.1V then safe SOC | 6
3758 | ARGONNE_11_CFF-B33A-P6a.006 | CFF | B33A | 6 | P6a | 01/25/2018 14:25:54 | 0 | 6 | 5737.5332 | 0.0228937195 | 0.0842228006 | 0.0113679713 | 0.0015259 | 4.10208286 | 01/25/2018 | C:\Data\MIMS\Backup\ARGONNE_11\CFF-B33A-P6a.006 | B33A Formation and Safe SOC Superior Graphite SLC1506T [A-A015] vs. Toda NMC 532 [A-C013B] SLPs for XFC project Gen2 electrolyte A49 30°C 3.0 to 4.1V CFF-XFC-SLP-Form-4p1 1C-rate = 20 mA 0.1447 g of NMC 532 per pouch cell | CFF-XFC-SLP-Form-4p1.000Formation 1.5V tap and hold 15min C/10 x 3 C/2 x 3 3.0-4.1V then safe SOC | 6
3759 | ARGONNE_11_CFF-B33A-P70a.060 | CFF | B33A | 70 | P70a | 05/11/2018 12:16:55 | 0 | 6 | 6023.3807 | 0.0241764488 | 0.0886957772 | 0.0100480659 | 0 | 4.10208286 | 05/11/2018 | C:\Data\MIMS\Backup\ARGONNE_11\CFF-B33A-P70a.060 | B33A Formation and Safe SOC Superior Graphite SLC1506T [A-A015] vs. Toda NMC 532 [A-C013B] SLPs for XFC project Gen2 electrolyte A49 30°C 3.0 to 4.1V CFF-XFC-SLP-Form-4p1 1C-rate = 20 mA 0.1447 g of NMC 532 per pouch cell | CFF-XFC-SLP-Form-4p1.000Formation 1.5V tap and hold 15min C/10 x 3 C/2 x 3 3.0-4.1V then safe SOC | 6
3760 | ARGONNE_11_CFF-B33A-P71a.061 | CFF | B33A | 71 | P71a | 05/11/2018 12:17:19 | 0 | 6 | 5900.9373 | 0.0235566556 | 0.086669854 | 0.0132753491 | 0 | 4.10193027 | 05/11/2018 | C:\Data\MIMS\Backup\ARGONNE_11\CFF-B33A-P71a.061 | B33A Formation and Safe SOC Superior Graphite SLC1506T [A-A015] vs. Toda NMC 532 [A-C013B] SLPs for XFC project Gen2 electrolyte A49 30°C 3.0 to 4.1V CFF-XFC-SLP-Form-4p1 1C-rate = 20 mA 0.1447 g of NMC 532 per pouch cell | CFF-XFC-SLP-Form-4p1.000Formation 1.5V tap and hold 15min C/10 x 3 C/2 x 3 3.0-4.1V then safe SOC | 6
3761 | ARGONNE_11_CFF-B33A-P72a.062 | CFF | B33A | 72 | P72a | 05/11/2018 12:17:42 | 0 | 6 | 6064.3212 | 0.0238618435 | 0.0874967917 | 0.019531548 | 0 | 4.10193027 | 05/11/2018 | C:\Data\MIMS\Backup\ARGONNE_11\CFF-B33A-P72a.062 | B33A Formation and Safe SOC Superior Graphite SLC1506T [A-A015] vs. Toda NMC 532 [A-C013B] SLPs for XFC project Gen2 electrolyte A49 30°C 3.0 to 4.1V CFF-XFC-SLP-Form-4p1 1C-rate = 20 mA 0.1447 g of NMC 532 per pouch cell | CFF-XFC-SLP-Form-4p1.000Formation 1.5V tap and hold 15min C/10 x 3 C/2 x 3 3.0-4.1V then safe SOC | 6
3762 | ARGONNE_11_CFF-B33A-P73a.063 | CFF | B33A | 73 | P73a | 05/11/2018 12:18:04 | 0 | 6 | 5630.0662 | 0.0229028873 | 0.0839099832 | 0.0162508583 | 0 | 4.1092546 | 05/11/2018 | C:\Data\MIMS\Backup\ARGONNE_11\CFF-B33A-P73a.063 | B33A Formation and Safe SOC Superior Graphite SLC1506T [A-A015] vs. Toda NMC 532 [A-C013B] SLPs for XFC project Gen2 electrolyte A49 30°C 3.0 to 4.1V CFF-XFC-SLP-Form-4p1 1C-rate = 20 mA 0.1447 g of NMC 532 per pouch cell | CFF-XFC-SLP-Form-4p1.000Formation 1.5V tap and hold 15min C/10 x 3 C/2 x 3 3.0-4.1V then safe SOC | 6
3763 | ARGONNE_11_CFF-B33A-P74a.064 | CFF | B33A | 74 | P74a | 05/11/2018 12:18:28 | 0 | 6 | 6087.6068 | 0.0240015287 | 0.0881626972 | 0.0128175784 | 0 | 4.10208286 | 05/11/2018 | C:\Data\MIMS\Backup\ARGONNE_11\CFF-B33A-P74a.064 | B33A Formation and Safe SOC Superior Graphite SLC1506T [A-A015] vs. Toda NMC 532 [A-C013B] SLPs for XFC project Gen2 electrolyte A49 30°C 3.0 to 4.1V CFF-XFC-SLP-Form-4p1 1C-rate = 20 mA 0.1447 g of NMC 532 per pouch cell | CFF-XFC-SLP-Form-4p1.000Formation 1.5V tap and hold 15min C/10 x 3 C/2 x 3 3.0-4.1V then safe SOC | 6
3764 | ARGONNE_11_CFF-B33A-P75a.053 | CFF | B33A | 75 | P75a | 07/23/2018 17:06:22 | 0 | 0 | 964.7007 | 2.14175e-05 | 3.21518e-05 | 0.0019002823 | 0 | 1.52391852 | 07/23/2018 | C:\Data\MIMS\Backup\ARGONNE_11\CFF-B33A-P75a.053 | B33A NMC532 vs. 1506T Round 1 XFC (XCELL) SLPs Tap charge and rest only Gen2 (A49) Celgard 2320 CFF-FORM-1p5hold-onlyA 1.5V tap charge and hold only 1C-rate = 0.019 Ah 30°C | CFF-FORM-1p5hold-onlyA.000Formation 1.5V tap and hold 15min rest 24 hour | 0
3765 | ARGONNE_11_CFF-B33A-P76a.054 | CFF | B33A | 76 | P76a | 07/23/2018 17:06:47 | 0 | 0 | 958.1095 | 1.93243e-05 | 2.90105e-05 | 0.0019008164 | 0 | 1.52468147 | 07/23/2018 | C:\Data\MIMS\Backup\ARGONNE_11\CFF-B33A-P76a.054 | B33A NMC532 vs. 1506T Round 1 XFC (XCELL) SLPs Tap charge and rest only Gen2 (A49) Celgard 2320 CFF-FORM-1p5hold-onlyA 1.5V tap charge and hold only 1C-rate = 0.019 Ah 30°C | CFF-FORM-1p5hold-onlyA.000Formation 1.5V tap and hold 15min rest 24 hour | 0
3766 | ARGONNE_11_CFF-B33A-P77a.055 | CFF | B33A | 77 | P77a | 07/23/2018 17:07:20 | 0 | 0 | 4.2008 | 1.0936e-05 | 1.18453e-05 | 0.0019021897 | 0 | 1.52407111 | 07/23/2018 | C:\Data\MIMS\Backup\ARGONNE_11\CFF-B33A-P77a.055 | B33A NMC532 vs. 1506T Round 1 XFC (XCELL) SLPs Tap charge and rest only Gen2 (A49) Celgard 2320 CFF-FORM-1p5hold-onlyA 1.5V tap charge and hold only 1C-rate = 0.019 Ah 30°C | CFF-FORM-1p5hold-onlyA.000Formation 1.5V tap and hold 15min rest 24 hour | 0
3767 | ARGONNE_11_CFF-B33A-P77aa.059 | CFF | B33A | 77 | P77aa | 07/23/2018 17:17:55 | 0 | 0 | 953.7355 | 1.30233e-05 | 1.95424e-05 | 0.0019001297 | 0.22232395 | 1.54848554 | 07/23/2018 | C:\Data\MIMS\Backup\ARGONNE_11\CFF-B33A-P77aa.059 | B33A NMC532 vs. 1506T Round 1 XFC (XCELL) SLPs Tap charge and rest only Gen2 (A49) Celgard 2320 CFF-FORM-1p5hold-onlyA 1.5V tap charge and hold only 1C-rate = 0.019 Ah 30°C | CFF-FORM-1p5hold-onlyA.000Formation 1.5V tap and hold 15min rest 24 hour | 0
3768 | ARGONNE_11_CFF-B33A-P77b.059 | CFF | B33A | 77 | P77b | 07/24/2018 09:25:37 | 0 | 10 | 13937.0222 | 0.0239560173 | 0.0880037037 | 0.0019016556 | 0.22064546 | 4.09994659 | 07/24/2018 | C:\Data\MIMS\Backup\ARGONNE_11\CFF-B33A-P77b.059 | B33A NMC532 vs. 1506T Round 1 XFC (XCELL) SLPs Formation (after previous tap ch) Gen2 (A49) Celgard 2320 SET-FORM-notap-4p1x10 3-4.1 x 10 1C-rate = 0.019 Ah 30°C | SET-FORM-notap-4p1x10.000Formation C/10 at 3.0 to 4.1 V 10 cycles | 10
3769 | ARGONNE_11_CFF-B33A-P78a.056 | CFF | B33A | 78 | P78a | 07/23/2018 17:07:44 | 0 | 0 | 977.0955 | 2.15161e-05 | 3.23e-05 | 0.0019002823 | 0 | 1.51430533 | 07/23/2018 | C:\Data\MIMS\Backup\ARGONNE_11\CFF-B33A-P78a.056 | B33A NMC532 vs. 1506T Round 1 XFC (XCELL) SLPs Tap charge and rest only Gen2 (A49) Celgard 2320 CFF-FORM-1p5hold-onlyA 1.5V tap charge and hold only 1C-rate = 0.019 Ah 30°C | CFF-FORM-1p5hold-onlyA.000Formation 1.5V tap and hold 15min rest 24 hour | 0
3770 | ARGONNE_11_CFF-B33A-P78b.056 | CFF | B33A | 78 | P78b | 07/24/2018 09:26:09 | 0 | 10 | 12773.6022 | 0.0227009342 | 0.0832819582 | 0.0019010452 | 0.18829633 | 4.09994659 | 07/24/2018 | C:\Data\MIMS\Backup\ARGONNE_11\CFF-B33A-P78b.056 | B33A NMC532 vs. 1506T Round 1 XFC (XCELL) SLPs Formation (after previous tap ch) Gen2 (A49) Celgard 2320 SET-FORM-notap-4p1x10 3-4.1 x 10 1C-rate = 0.019 Ah 30°C | SET-FORM-notap-4p1x10.000Formation C/10 at 3.0 to 4.1 V 10 cycles | 10
3771 | ARGONNE_11_CFF-B33A-P79a.057 | CFF | B33A | 79 | P79a | 07/23/2018 17:08:07 | 0 | 0 | 974.8845 | 1.98007e-05 | 2.97269e-05 | 0.001900206 | 0 | 1.52468147 | 07/23/2018 | C:\Data\MIMS\Backup\ARGONNE_11\CFF-B33A-P79a.057 | B33A NMC532 vs. 1506T Round 1 XFC (XCELL) SLPs Tap charge and rest only Gen2 (A49) Celgard 2320 CFF-FORM-1p5hold-onlyA 1.5V tap charge and hold only 1C-rate = 0.019 Ah 30°C | CFF-FORM-1p5hold-onlyA.000Formation 1.5V tap and hold 15min rest 24 hour | 0
3772 | ARGONNE_11_CFF-B33A-P79b.057 | CFF | B33A | 79 | P79b | 07/24/2018 09:26:49 | 0 | 3 | 4495.3285 | 0.024951365 | 0.0915310296 | 0.0019002823 | 0.19607843 | 4.09994659 | 07/24/2018 | C:\Data\MIMS\Backup\ARGONNE_11\CFF-B33A-P79b.057 | B33A NMC532 vs. 1506T Round 1 XFC (XCELL) SLPs Formation (after previous tap ch) Gen2 (A49) Celgard 2320 SET-FORM-notap-4p1x3 3-4.1 x 3 1C-rate = 0.019 Ah 30°C | SET-FORM-notap-4p1x3.000Formation C/10 at 3.0 to 4.1 V 3 cycles | 3
3773 | ARGONNE_11_CFF-B33A-P7a.007 | CFF | B33A | 7 | P7a | 01/25/2018 14:26:17 | 0 | 6 | 6075.5217 | 0.0241494635 | 0.0886571003 | 0.011139086 | 0.00427253 | 4.10223545 | 01/25/2018 | C:\Data\MIMS\Backup\ARGONNE_11\CFF-B33A-P7a.007 | B33A Formation and Safe SOC Superior Graphite SLC1506T [A-A015] vs. Toda NMC 532 [A-C013B] SLPs for XFC project Gen2 electrolyte A49 30°C 3.0 to 4.1V CFF-XFC-SLP-Form-4p1 1C-rate = 20 mA 0.1447 g of NMC 532 per pouch cell | CFF-XFC-SLP-Form-4p1.000Formation 1.5V tap and hold 15min C/10 x 3 C/2 x 3 3.0-4.1V then safe SOC | 6
3774 | ARGONNE_11_CFF-B33A-P80a.058 | CFF | B33A | 80 | P80a | 07/23/2018 17:08:35 | 0 | 0 | 965.3258 | 2.04825e-05 | 3.07483e-05 | 0.0019008927 | 0 | 1.52391852 | 07/23/2018 | C:\Data\MIMS\Backup\ARGONNE_11\CFF-B33A-P80a.058 | B33A NMC532 vs. 1506T Round 1 XFC (XCELL) SLPs Tap charge and rest only Gen2 (A49) Celgard 2320 CFF-FORM-1p5hold-onlyA 1.5V tap charge and hold only 1C-rate = 0.019 Ah 30°C | CFF-FORM-1p5hold-onlyA.000Formation 1.5V tap and hold 15min rest 24 hour | 0
3775 | ARGONNE_11_CFF-B33A-P80b.058 | CFF | B33A | 80 | P80b | 07/24/2018 09:27:19 | 0 | 3 | 4388.4383 | 0.0239300916 | 0.0877352264 | 0.0019024186 | 0.2137789 | 4.09994659 | 07/24/2018 | C:\Data\MIMS\Backup\ARGONNE_11\CFF-B33A-P80b.058 | B33A NMC532 vs. 1506T Round 1 XFC (XCELL) SLPs Formation (after previous tap ch) Gen2 (A49) Celgard 2320 SET-FORM-notap-4p1x3 3-4.1 x 3 1C-rate = 0.019 Ah 30°C | SET-FORM-notap-4p1x3.000Formation C/10 at 3.0 to 4.1 V 3 cycles | 3
3776 | ARGONNE_11_CFF-B33A-P81a.029 | CFF | B33A | 81 | P81a | 04/26/2019 16:18:50 | 0 | 6 | 5728.0678 | 0.0238231257 | 0.0875428655 | 0.010061799 | 0.04928664 | 4.10208286 | 04/26/2019 | C:\Data\MIMS\Backup\ARGONNE_11\CFF-B33A-P81a.029 | B33A Form only Toda NMC 532 [A-C013B] vs. Superior Graphite 1506T [A-A015] Gen2 (500uL) for Bryan McCloskey xx3450 SLP CFF-XFC-SLP-Form-4p1.000 3.0 to 4.1V 1C-rate = 20 mA 30°C | CFF-XFC-SLP-Form-4p1.000Formation 1.5V tap and hold 15min C/10 x 3 C/2 x 3 3.0-4.1V then safe SOC | 6
3777 | ARGONNE_11_CFF-B33A-P82a.030 | CFF | B33A | 82 | P82a | 04/26/2019 16:19:29 | 0 | 6 | 5727.484 | 0.0241290656 | 0.0881071066 | 0.0100732433 | 0 | 4.10208286 | 04/26/2019 | C:\Data\MIMS\Backup\ARGONNE_11\CFF-B33A-P82a.030 | B33A Form only Toda NMC 532 [A-C013B] vs. Superior Graphite 1506T [A-A015] Gen2 (500uL) for Bryan McCloskey xx3450 SLP CFF-XFC-SLP-Form-4p1.000 3.0 to 4.1V 1C-rate = 20 mA 30°C | CFF-XFC-SLP-Form-4p1.000Formation 1.5V tap and hold 15min C/10 x 3 C/2 x 3 3.0-4.1V then safe SOC | 6
3778 | ARGONNE_11_CFF-B33A-P83a.031 | CFF | B33A | 83 | P83a | 04/26/2019 16:19:56 | 0 | 6 | 5727.1482 | 0.023796035 | 0.0874959663 | 0.0100709545 | 0.0468452 | 4.10193027 | 04/26/2019 | C:\Data\MIMS\Backup\ARGONNE_11\CFF-B33A-P83a.031 | B33A Form only Toda NMC 532 [A-C013B] vs. Superior Graphite 1506T [A-A015] Gen2 (500uL) for Bryan McCloskey xx3450 SLP CFF-XFC-SLP-Form-4p1.000 3.0 to 4.1V 1C-rate = 20 mA 30°C | CFF-XFC-SLP-Form-4p1.000Formation 1.5V tap and hold 15min C/10 x 3 C/2 x 3 3.0-4.1V then safe SOC | 6
3779 | ARGONNE_11_CFF-B33A-P84a.032 | CFF | B33A | 84 | P84a | 04/26/2019 16:20:20 | 0 | 6 | 5726.8163 | 0.0232078889 | 0.0853451038 | 0.0100457771 | 0.02548257 | 4.10193027 | 04/26/2019 | C:\Data\MIMS\Backup\ARGONNE_11\CFF-B33A-P84a.032 | B33A Form only Toda NMC 532 [A-C013B] vs. Superior Graphite 1506T [A-A015] Gen2 (500uL) for Bryan McCloskey xx3450 SLP CFF-XFC-SLP-Form-4p1.000 3.0 to 4.1V 1C-rate = 20 mA 30°C | CFF-XFC-SLP-Form-4p1.000Formation 1.5V tap and hold 15min C/10 x 3 C/2 x 3 3.0-4.1V then safe SOC | 6
3780 | ARGONNE_11_CFF-B33A-P85a.033 | CFF | B33A | 85 | P85a | 04/26/2019 16:20:59 | 0 | 6 | 5726.3762 | 0.0236127394 | 0.0869315436 | 0.010061799 | 0.06271458 | 4.10177768 | 04/26/2019 | C:\Data\MIMS\Backup\ARGONNE_11\CFF-B33A-P85a.033 | B33A Form only Toda NMC 532 [A-C013B] vs. Superior Graphite 1506T [A-A015] Gen2 (500uL) for Bryan McCloskey xx3450 SLP CFF-XFC-SLP-Form-4p1.000 3.0 to 4.1V 1C-rate = 20 mA 30°C | CFF-XFC-SLP-Form-4p1.000Formation 1.5V tap and hold 15min C/10 x 3 C/2 x 3 3.0-4.1V then safe SOC | 6
3781 | ARGONNE_11_CFF-B33A-P86a.034 | CFF | B33A | 86 | P86a | 04/26/2019 16:21:28 | 0 | 6 | 5725.9802 | 0.0242968509 | 0.0894615511 | 0.0100640879 | 0.04180972 | 4.10177768 | 04/26/2019 | C:\Data\MIMS\Backup\ARGONNE_11\CFF-B33A-P86a.034 | B33A Form only Toda NMC 532 [A-C013B] vs. Superior Graphite 1506T [A-A015] Gen2 (500uL) for Bryan McCloskey xx3450 SLP CFF-XFC-SLP-Form-4p1.000 3.0 to 4.1V 1C-rate = 20 mA 30°C | CFF-XFC-SLP-Form-4p1.000Formation 1.5V tap and hold 15min C/10 x 3 C/2 x 3 3.0-4.1V then safe SOC | 6
3782 | ARGONNE_11_CFF-B33A-P87a.035 | CFF | B33A | 87 | P87a | 04/26/2019 16:21:56 | 0 | 6 | 5725.5885 | 0.0235053684 | 0.0865429838 | 0.0100549325 | 0.03295949 | 4.10193027 | 04/26/2019 | C:\Data\MIMS\Backup\ARGONNE_11\CFF-B33A-P87a.035 | B33A Form only Toda NMC 532 [A-C013B] vs. Superior Graphite 1506T [A-A015] Gen2 (500uL) for Bryan McCloskey xx3450 SLP CFF-XFC-SLP-Form-4p1.000 3.0 to 4.1V 1C-rate = 20 mA 30°C | CFF-XFC-SLP-Form-4p1.000Formation 1.5V tap and hold 15min C/10 x 3 C/2 x 3 3.0-4.1V then safe SOC | 6
3783 | ARGONNE_11_CFF-B33A-P88a.036 | CFF | B33A | 88 | P88a | 04/26/2019 16:22:31 | 0 | 6 | 5710.4573 | 0.0232159612 | 0.0854440455 | 0.0100572213 | 0.05050736 | 4.10193027 | 04/26/2019 | C:\Data\MIMS\Backup\ARGONNE_11\CFF-B33A-P88a.036 | B33A Form only Toda NMC 532 [A-C013B] vs. Superior Graphite 1506T [A-A015] Gen2 (500uL) for Bryan McCloskey xx3450 SLP CFF-XFC-SLP-Form-4p1.000 3.0 to 4.1V 1C-rate = 20 mA 30°C | CFF-XFC-SLP-Form-4p1.000Formation 1.5V tap and hold 15min C/10 x 3 C/2 x 3 3.0-4.1V then safe SOC | 6
3784 | ARGONNE_11_CFF-B33A-P89a.001 | CFF | B33A | 89 | P89a | 06/21/2019 14:04:11 | 0 | 6 | 5902.3485 | 0.0251913734 | 0.0916956297 | 0.0100640879 | 0.00259403 | 4.10177768 | 06/21/2019 | C:\Data\MIMS\Backup\ARGONNE_11\CFF-B33A-P89a.001 | B33A Form only Toda NMC 532 [A-C013B] vs. Superior Graphite 1506T [A-A015] Gen2 (500uL) for Harry Charalambous (ANL - APS) xx3450 SLP CFF-XFC-SLP-Form-4p1.000 3.0 to 4.1V 1C-rate = 20 mA 30°C | CFF-XFC-SLP-Form-4p1.000Formation 1.5V tap and hold 15min C/10 x 3 C/2 x 3 3.0-4.1V then safe SOC | 6
3785 | ARGONNE_11_CFF-B33A-P8a.008 | CFF | B33A | 8 | P8a | 01/25/2018 14:26:38 | 0 | 6 | 5861.6633 | 0.0232954483 | 0.08570227 | 0.0166323339 | 0.00396735 | 4.10193027 | 01/25/2018 | C:\Data\MIMS\Backup\ARGONNE_11\CFF-B33A-P8a.008 | B33A Formation and Safe SOC Superior Graphite SLC1506T [A-A015] vs. Toda NMC 532 [A-C013B] SLPs for XFC project Gen2 electrolyte A49 30°C 3.0 to 4.1V CFF-XFC-SLP-Form-4p1 1C-rate = 20 mA 0.1447 g of NMC 532 per pouch cell | CFF-XFC-SLP-Form-4p1.000Formation 1.5V tap and hold 15min C/10 x 3 C/2 x 3 3.0-4.1V then safe SOC | 6
3786 | ARGONNE_11_CFF-B33A-P90a.002 | CFF | B33A | 90 | P90a | 06/21/2019 14:04:42 | 0 | 6 | 5352.1662 | 0.0200698374 | 0.0750377253 | 0.0100663767 | 0.06118868 | 4.10208286 | 06/21/2019 | C:\Data\MIMS\Backup\ARGONNE_11\CFF-B33A-P90a.002 | B33A Form only Toda NMC 532 [A-C013B] vs. Superior Graphite 1506T [A-A015] Gen2 (500uL) for Harry Charalambous (ANL - APS) xx3450 SLP CFF-XFC-SLP-Form-4p1.000 3.0 to 4.1V 1C-rate = 20 mA 30°C | CFF-XFC-SLP-Form-4p1.000Formation 1.5V tap and hold 15min C/10 x 3 C/2 x 3 3.0-4.1V then safe SOC | 6
3787 | ARGONNE_11_CFF-B33A-P91a.003 | CFF | B33A | 91 | P91a | 06/21/2019 14:05:13 | 0 | 6 | 5791.5682 | 0.023683491 | 0.0875106289 | 0.0100663767 | 0.04959182 | 4.10208286 | 06/21/2019 | C:\Data\MIMS\Backup\ARGONNE_11\CFF-B33A-P91a.003 | B33A Form only Toda NMC 532 [A-C013B] vs. Superior Graphite 1506T [A-A015] Gen2 (500uL) for Harry Charalambous (ANL - APS) xx3450 SLP CFF-XFC-SLP-Form-4p1.000 3.0 to 4.1V 1C-rate = 20 mA 30°C | CFF-XFC-SLP-Form-4p1.000Formation 1.5V tap and hold 15min C/10 x 3 C/2 x 3 3.0-4.1V then safe SOC | 6
3788 | ARGONNE_11_CFF-B33A-P92a.004 | CFF | B33A | 92 | P92a | 06/21/2019 14:05:45 | 0 | 6 | 5652.861 | 0.0221050861 | 0.0818871293 | 0.0100457771 | 0.06042573 | 4.10177768 | 06/21/2019 | C:\Data\MIMS\Backup\ARGONNE_11\CFF-B33A-P92a.004 | B33A Form only Toda NMC 532 [A-C013B] vs. Superior Graphite 1506T [A-A015] Gen2 (500uL) for Harry Charalambous (ANL - APS) xx3450 SLP CFF-XFC-SLP-Form-4p1.000 3.0 to 4.1V 1C-rate = 20 mA 30°C | CFF-XFC-SLP-Form-4p1.000Formation 1.5V tap and hold 15min C/10 x 3 C/2 x 3 3.0-4.1V then safe SOC | 6
3789 | ARGONNE_11_CFF-B33A-P93a.005 | CFF | B33A | 93 | P93a | 06/24/2019 17:00:12 | 0 | 6 | 5525.2957 | 0.0225627159 | 0.0838733559 | 0.0100595102 | 0.0311284 | 4.10162509 | 06/24/2019 | C:\Data\MIMS\Backup\ARGONNE_11\CFF-B33A-P93a.005 | B33A Form only Toda NMC 532 [A-C013B] vs. Superior Graphite 1506T [A-A015] Gen2 (500uL) for Harry Charalambous (ANL - APS) xx3450 SLP CFF-XFC-SLP-Form-4p1.000 3.0 to 4.1V 1C-rate = 20 mA 30°C | CFF-XFC-SLP-Form-4p1.000Formation 1.5V tap and hold 15min C/10 x 3 C/2 x 3 3.0-4.1V then safe SOC | 6
3790 | ARGONNE_11_CFF-B33A-P94a.013 | CFF | B33A | 94 | P94a | 10/02/2019 16:02:07 | 0 | 6 | 5540.3905 | 0.0207580225 | 0.0767564877 | 0.0100549325 | 0.06485084 | 4.10208286 | 10/02/2019 | D:\Data\MIMS\Backup\ARGONNE_11\CFF-B33A-P94a.013 | B33A XCF-R1 P94 to P95 Form only NMC532 [A-C013B] vs. 1506T [A-A015] Celgard 2320 dummy wind Gen2 (500uL) 32.1mm screw CFF-XFC-SLP-FORM-4p1.000 at 30°C 0.020 Ah 1C-rate | CFF-XFC-SLP-Form-4p1.000Formation 1.5V tap and hold 15min C/10 x 3 C/2 x 3 3.0-4.1V then safe SOC | 6
3791 | ARGONNE_11_CFF-B33A-P95a.014 | CFF | B33A | 95 | P95a | 10/02/2019 16:02:58 | 0 | 6 | 5608.4502 | 0.0221258247 | 0.0817310576 | 0.0100663767 | 0.04882887 | 4.10193027 | 10/02/2019 | D:\Data\MIMS\Backup\ARGONNE_11\CFF-B33A-P95a.014 | B33A XCF-R1 P94 to P95 Form only NMC532 [A-C013B] vs. 1506T [A-A015] Celgard 2320 dummy wind Gen2 (500uL) 32.1mm screw CFF-XFC-SLP-FORM-4p1.000 at 30°C 0.020 Ah 1C-rate | CFF-XFC-SLP-Form-4p1.000Formation 1.5V tap and hold 15min C/10 x 3 C/2 x 3 3.0-4.1V then safe SOC | 6
3792 | ARGONNE_11_CFF-B33A-P9a.009 | CFF | B33A | 9 | P9a | 01/25/2018 14:27:00 | 0 | 6 | 5958.1778 | 0.0238469573 | 0.0876198781 | 0.0115968566 | 0 | 4.10208286 | 01/25/2018 | C:\Data\MIMS\Backup\ARGONNE_11\CFF-B33A-P9a.009 | B33A Formation and Safe SOC Superior Graphite SLC1506T [A-A015] vs. Toda NMC 532 [A-C013B] SLPs for XFC project Gen2 electrolyte A49 30°C 3.0 to 4.1V CFF-XFC-SLP-Form-4p1 1C-rate = 20 mA 0.1447 g of NMC 532 per pouch cell | CFF-XFC-SLP-Form-4p1.000Formation 1.5V tap and hold 15min C/10 x 3 C/2 x 3 3.0-4.1V then safe SOC | 6
3793 | ARGONNE_11_CFF-B33B-P10a.034 | CFF | B33B | 10 | P10a | 10/24/2019 16:52:48 | 0 | 6 | 5910.3027 | 0.0238363439 | 0.0875399896 | 0.0100732433 | 0.07324331 | 4.10193027 | 10/24/2019 | D:\Data\MIMS\Backup\ARGONNE_11\CFF-B33B-P10a.034 | B33B XCF-R1 P1 to P24 Form only NMC532 [A-C013C] vs. 1506T [A-A015] Celgard 2320 dummy wind Gen2 (500uL) 29.6mm screw CFF-XFC-SLP-FORM-4p1.000 at 30°C 0.020 Ah 1C-rate | CFF-XFC-SLP-Form-4p1.000Formation 1.5V tap and hold 15min C/10 x 3 C/2 x 3 3.0-4.1V then safe SOC | 6
3794 | ARGONNE_11_CFF-B33B-P11a.035 | CFF | B33B | 11 | P11a | 10/24/2019 16:53:14 | 0 | 6 | 5890.544 | 0.0237821855 | 0.0874212568 | 0.0100549325 | 0.09109636 | 4.10193027 | 10/24/2019 | D:\Data\MIMS\Backup\ARGONNE_11\CFF-B33B-P11a.035 | B33B XCF-R1 P1 to P24 Form only NMC532 [A-C013C] vs. 1506T [A-A015] Celgard 2320 dummy wind Gen2 (500uL) 29.6mm screw CFF-XFC-SLP-FORM-4p1.000 at 30°C 0.020 Ah 1C-rate | CFF-XFC-SLP-Form-4p1.000Formation 1.5V tap and hold 15min C/10 x 3 C/2 x 3 3.0-4.1V then safe SOC | 6
3795 | ARGONNE_11_CFF-B33B-P12a.036 | CFF | B33B | 12 | P12a | 10/24/2019 16:53:39 | 0 | 6 | 5871.6903 | 0.0237851271 | 0.0871689983 | 0.0100595102 | 0.09704738 | 4.10208286 | 10/24/2019 | D:\Data\MIMS\Backup\ARGONNE_11\CFF-B33B-P12a.036 | B33B XCF-R1 P1 to P24 Form only NMC532 [A-C013C] vs. 1506T [A-A015] Celgard 2320 dummy wind Gen2 (500uL) 29.6mm screw CFF-XFC-SLP-FORM-4p1.000 at 30°C 0.020 Ah 1C-rate | CFF-XFC-SLP-Form-4p1.000Formation 1.5V tap and hold 15min C/10 x 3 C/2 x 3 3.0-4.1V then safe SOC | 6
3796 | ARGONNE_11_CFF-B33B-P13a.037 | CFF | B33B | 13 | P13a | 10/24/2019 18:11:38 | 0 | 6 | 5714.353 | 0.0226728427 | 0.0835807885 | 0.0100709545 | 0.10315099 | 4.10177768 | 10/24/2019 | D:\Data\MIMS\Backup\ARGONNE_11\CFF-B33B-P13a.037 | B33B XCF-R1 P1 to P24 Form only NMC532 [A-C013C] vs. 1506T [A-A015] Celgard 2320 dummy wind Gen2 (500uL) 29.6mm screw CFF-XFC-SLP-FORM-4p1.000 at 30°C 0.020 Ah 1C-rate | CFF-XFC-SLP-Form-4p1.000Formation 1.5V tap and hold 15min C/10 x 3 C/2 x 3 3.0-4.1V then safe SOC | 6
3797 | ARGONNE_11_CFF-B33B-P14a.038 | CFF | B33B | 14 | P14a | 10/24/2019 18:12:08 | 0 | 6 | 5610.971 | 0.0219923596 | 0.0809554324 | 0.0100320439 | 0.06927596 | 4.10193027 | 10/24/2019 | D:\Data\MIMS\Backup\ARGONNE_11\CFF-B33B-P14a.038 | B33B XCF-R1 P1 to P24 Form only NMC532 [A-C013C] vs. 1506T [A-A015] Celgard 2320 dummy wind Gen2 (500uL) 29.6mm screw CFF-XFC-SLP-FORM-4p1.000 at 30°C 0.020 Ah 1C-rate | CFF-XFC-SLP-Form-4p1.000Formation 1.5V tap and hold 15min C/10 x 3 C/2 x 3 3.0-4.1V then safe SOC | 6
3798 | ARGONNE_11_CFF-B33B-P15a.039 | CFF | B33B | 15 | P15a | 10/24/2019 18:12:33 | 0 | 6 | 5688.2502 | 0.0229131302 | 0.0844311291 | 0.0100732433 | 0.09308003 | 4.10193027 | 10/24/2019 | D:\Data\MIMS\Backup\ARGONNE_11\CFF-B33B-P15a.039 | B33B XCF-R1 P1 to P24 Form only NMC532 [A-C013C] vs. 1506T [A-A015] Celgard 2320 dummy wind Gen2 (500uL) 29.6mm screw CFF-XFC-SLP-FORM-4p1.000 at 30°C 0.020 Ah 1C-rate | CFF-XFC-SLP-Form-4p1.000Formation 1.5V tap and hold 15min C/10 x 3 C/2 x 3 3.0-4.1V then safe SOC | 6
3799 | ARGONNE_11_CFF-B33B-P16a.040 | CFF | B33B | 16 | P16a | 10/24/2019 18:13:50 | 0 | 6 | 5879.4897 | 0.0233714644 | 0.0859147057 | 0.0100640879 | 0.09491112 | 4.10208286 | 10/24/2019 | D:\Data\MIMS\Backup\ARGONNE_11\CFF-B33B-P16a.040 | B33B XCF-R1 P1 to P24 Form only NMC532 [A-C013C] vs. 1506T [A-A015] Celgard 2320 dummy wind Gen2 (500uL) 29.6mm screw CFF-XFC-SLP-FORM-4p1.000 at 30°C 0.020 Ah 1C-rate | CFF-XFC-SLP-Form-4p1.000Formation 1.5V tap and hold 15min C/10 x 3 C/2 x 3 3.0-4.1V then safe SOC | 6
3800 | ARGONNE_11_CFF-B33B-P17a.043 | CFF | B33B | 17 | P17a | 10/24/2019 18:14:27 | 0 | 6 | 5682.2955 | 0.0225921664 | 0.0833129077 | 0.0100686656 | 0.10131991 | 4.10208286 | 10/24/2019 | D:\Data\MIMS\Backup\ARGONNE_11\CFF-B33B-P17a.043 | B33B XCF-R1 P1 to P24 Form only NMC532 [A-C013C] vs. 1506T [A-A015] Celgard 2320 dummy wind Gen2 (500uL) 29.6mm screw CFF-XFC-SLP-FORM-4p1.000 at 30°C 0.020 Ah 1C-rate | CFF-XFC-SLP-Form-4p1.000Formation 1.5V tap and hold 15min C/10 x 3 C/2 x 3 3.0-4.1V then safe SOC | 6
3801 | ARGONNE_11_CFF-B33B-P18a.044 | CFF | B33B | 18 | P18a | 10/24/2019 18:14:56 | 0 | 6 | 5907.7593 | 0.0237266962 | 0.0871883439 | 0.0100572213 | 0.06668193 | 4.10193027 | 10/24/2019 | D:\Data\MIMS\Backup\ARGONNE_11\CFF-B33B-P18a.044 | B33B XCF-R1 P1 to P24 Form only NMC532 [A-C013C] vs. 1506T [A-A015] Celgard 2320 dummy wind Gen2 (500uL) 29.6mm screw CFF-XFC-SLP-FORM-4p1.000 at 30°C 0.020 Ah 1C-rate | CFF-XFC-SLP-Form-4p1.000Formation 1.5V tap and hold 15min C/10 x 3 C/2 x 3 3.0-4.1V then safe SOC | 6
3802 | ARGONNE_11_CFF-B33B-P19a.045 | CFF | B33B | 19 | P19a | 10/24/2019 18:16:16 | 0 | 6 | 5531.9122 | 0.0220982797 | 0.08167061 | 0.0100709545 | 0.09765774 | 4.10193027 | 10/24/2019 | D:\Data\MIMS\Backup\ARGONNE_11\CFF-B33B-P19a.045 | B33B XCF-R1 P1 to P24 Form only NMC532 [A-C013C] vs. 1506T [A-A015] Celgard 2320 dummy wind Gen2 (500uL) 29.6mm screw CFF-XFC-SLP-FORM-4p1.000 at 30°C 0.020 Ah 1C-rate | CFF-XFC-SLP-Form-4p1.000Formation 1.5V tap and hold 15min C/10 x 3 C/2 x 3 3.0-4.1V then safe SOC | 6
3803 | ARGONNE_11_CFF-B33B-P1a.025 | CFF | B33B | 1 | P1a | 10/24/2019 16:48:31 | 0 | 6 | 5897.9247 | 0.023557734 | 0.0865791604 | 0.0100640879 | 0.09063859 | 4.10208286 | 10/24/2019 | D:\Data\MIMS\Backup\ARGONNE_11\CFF-B33B-P1a.025 | B33B XCF-R1 P1 to P24 Form only NMC532 [A-C013C] vs. 1506T [A-A015] Celgard 2320 dummy wind Gen2 (500uL) 29.6mm screw CFF-XFC-SLP-FORM-4p1.000 at 30°C 0.020 Ah 1C-rate | CFF-XFC-SLP-Form-4p1.000Formation 1.5V tap and hold 15min C/10 x 3 C/2 x 3 3.0-4.1V then safe SOC | 6
3804 | ARGONNE_11_CFF-B33B-P20a.045 | CFF | B33B | 20 | P20a | 10/24/2019 18:15:25 | 0 | 0 | 0.1738 | 0 | 0 | 0 | 0.09933623 | 0.09994659 | 10/24/2019 | D:\Data\MIMS\Backup\ARGONNE_11\CFF-B33B-P20a.045 | B33B XCF-R1 P1 to P24 Form only NMC532 [A-C013C] vs. 1506T [A-A015] Celgard 2320 dummy wind Gen2 (500uL) 29.6mm screw CFF-XFC-SLP-FORM-4p1.000 at 30°C 0.020 Ah 1C-rate | CFF-XFC-SLP-Form-4p1.000Formation 1.5V tap and hold 15min C/10 x 3 C/2 x 3 3.0-4.1V then safe SOC | 0
3805 | ARGONNE_11_CFF-B33B-P20aa.046 | CFF | B33B | 20 | P20aa | 10/24/2019 18:16:49 | 0 | 6 | 6026.4047 | 0.0243461286 | 0.0894101644 | 0.0100549325 | 0.09887846 | 4.10193027 | 10/24/2019 | D:\Data\MIMS\Backup\ARGONNE_11\CFF-B33B-P20aa.046 | B33B XCF-R1 P1 to P24 Form only NMC532 [A-C013C] vs. 1506T [A-A015] Celgard 2320 dummy wind Gen2 (500uL) 29.6mm screw CFF-XFC-SLP-FORM-4p1.000 at 30°C 0.020 Ah 1C-rate | CFF-XFC-SLP-Form-4p1.000Formation 1.5V tap and hold 15min C/10 x 3 C/2 x 3 3.0-4.1V then safe SOC | 6
3806 | ARGONNE_11_CFF-B33B-P21a.047 | CFF | B33B | 21 | P21a | 10/24/2019 18:17:19 | 0 | 6 | 5881.251 | 0.0236415067 | 0.0868772393 | 0.010061799 | 0.06408789 | 4.10193027 | 10/24/2019 | D:\Data\MIMS\Backup\ARGONNE_11\CFF-B33B-P21a.047 | B33B XCF-R1 P1 to P24 Form only NMC532 [A-C013C] vs. 1506T [A-A015] Celgard 2320 dummy wind Gen2 (500uL) 29.6mm screw CFF-XFC-SLP-FORM-4p1.000 at 30°C 0.020 Ah 1C-rate | CFF-XFC-SLP-Form-4p1.000Formation 1.5V tap and hold 15min C/10 x 3 C/2 x 3 3.0-4.1V then safe SOC | 6
3807 | ARGONNE_11_CFF-B33B-P22a.048 | CFF | B33B | 22 | P22a | 10/24/2019 18:17:59 | 0 | 6 | 5986.7953 | 0.0240765145 | 0.0883631322 | 0.0100640879 | 0.05554284 | 4.10208286 | 10/24/2019 | D:\Data\MIMS\Backup\ARGONNE_11\CFF-B33B-P22a.048 | B33B XCF-R1 P1 to P24 Form only NMC532 [A-C013C] vs. 1506T [A-A015] Celgard 2320 dummy wind Gen2 (500uL) 29.6mm screw CFF-XFC-SLP-FORM-4p1.000 at 30°C 0.020 Ah 1C-rate | CFF-XFC-SLP-Form-4p1.000Formation 1.5V tap and hold 15min C/10 x 3 C/2 x 3 3.0-4.1V then safe SOC | 6
3808 | ARGONNE_11_CFF-B33B-P23a.049 | CFF | B33B | 23 | P23a | 10/24/2019 18:18:38 | 0 | 6 | 5919.5195 | 0.0237257418 | 0.0871093228 | 0.0100526436 | 0.10498207 | 4.10208286 | 10/24/2019 | D:\Data\MIMS\Backup\ARGONNE_11\CFF-B33B-P23a.049 | B33B XCF-R1 P1 to P24 Form only NMC532 [A-C013C] vs. 1506T [A-A015] Celgard 2320 dummy wind Gen2 (500uL) 29.6mm screw CFF-XFC-SLP-FORM-4p1.000 at 30°C 0.020 Ah 1C-rate | CFF-XFC-SLP-Form-4p1.000Formation 1.5V tap and hold 15min C/10 x 3 C/2 x 3 3.0-4.1V then safe SOC | 6
3809 | ARGONNE_11_CFF-B33B-P24a.050 | CFF | B33B | 24 | P24a | 10/24/2019 18:19:06 | 0 | 6 | 6008.9755 | 0.0241337043 | 0.0884552039 | 0.0100068666 | 0.08636606 | 4.10193027 | 10/24/2019 | D:\Data\MIMS\Backup\ARGONNE_11\CFF-B33B-P24a.050 | B33B XCF-R1 P1 to P24 Form only NMC532 [A-C013C] vs. 1506T [A-A015] Celgard 2320 dummy wind Gen2 (500uL) 29.6mm screw CFF-XFC-SLP-FORM-4p1.000 at 30°C 0.020 Ah 1C-rate | CFF-XFC-SLP-Form-4p1.000Formation 1.5V tap and hold 15min C/10 x 3 C/2 x 3 3.0-4.1V then safe SOC | 6
3810 | ARGONNE_11_CFF-B33B-P25a.025 | CFF | B33B | 25 | P25a | 10/31/2019 14:02:55 | 0 | 6 | 5692.1977 | 0.0223570819 | 0.0824272709 | 0.0100732433 | 0.09384298 | 4.10193027 | 10/31/2019 | D:\Data\MIMS\Backup\ARGONNE_11\CFF-B33B-P25a.025 | B33B XCF-R1 P25 to P48 Form only NMC532 [A-C013C] vs. 1506T [A-A015] Celgard 2320 dummy wind Gen2 (500uL) 29.6mm screw CFF-XFC-SLP-FORM-4p1.000 at 30°C 0.020 Ah 1C-rate | CFF-XFC-SLP-Form-4p1.000Formation 1.5V tap and hold 15min C/10 x 3 C/2 x 3 3.0-4.1V then safe SOC | 6
3811 | ARGONNE_11_CFF-B33B-P26a.026 | CFF | B33B | 26 | P26a | 10/31/2019 14:03:29 | 0 | 6 | 5879.1517 | 0.0231317798 | 0.0849179092 | 0.0100732433 | 0.12344549 | 4.10193027 | 10/31/2019 | D:\Data\MIMS\Backup\ARGONNE_11\CFF-B33B-P26a.026 | B33B XCF-R1 P25 to P48 Form only NMC532 [A-C013C] vs. 1506T [A-A015] Celgard 2320 dummy wind Gen2 (500uL) 29.6mm screw CFF-XFC-SLP-FORM-4p1.000 at 30°C 0.020 Ah 1C-rate | CFF-XFC-SLP-Form-4p1.000Formation 1.5V tap and hold 15min C/10 x 3 C/2 x 3 3.0-4.1V then safe SOC | 6
3812 | ARGONNE_11_CFF-B33B-P27a.027 | CFF | B33B | 27 | P27a | 10/31/2019 14:04:00 | 0 | 6 | 5693.2377 | 0.0227583626 | 0.0840253666 | 0.0100503548 | 0.12069886 | 4.10193027 | 10/31/2019 | D:\Data\MIMS\Backup\ARGONNE_11\CFF-B33B-P27a.027 | B33B XCF-R1 P25 to P48 Form only NMC532 [A-C013C] vs. 1506T [A-A015] Celgard 2320 dummy wind Gen2 (500uL) 29.6mm screw CFF-XFC-SLP-FORM-4p1.000 at 30°C 0.020 Ah 1C-rate | CFF-XFC-SLP-Form-4p1.000Formation 1.5V tap and hold 15min C/10 x 3 C/2 x 3 3.0-4.1V then safe SOC | 6
3813 | ARGONNE_11_CFF-B33B-P28a.028 | CFF | B33B | 28 | P28a | 10/31/2019 14:04:32 | 0 | 6 | 5850.7817 | 0.0233018405 | 0.0857280951 | 0.0100709545 | 0.12741283 | 4.10193027 | 10/31/2019 | D:\Data\MIMS\Backup\ARGONNE_11\CFF-B33B-P28a.028 | B33B XCF-R1 P25 to P48 Form only NMC532 [A-C013C] vs. 1506T [A-A015] Celgard 2320 dummy wind Gen2 (500uL) 29.6mm screw CFF-XFC-SLP-FORM-4p1.000 at 30°C 0.020 Ah 1C-rate | CFF-XFC-SLP-Form-4p1.000Formation 1.5V tap and hold 15min C/10 x 3 C/2 x 3 3.0-4.1V then safe SOC | 6
3814 | ARGONNE_11_CFF-B33B-P29a.029 | CFF | B33B | 29 | P29a | 10/31/2019 14:05:06 | 0 | 6 | 5959.4332 | 0.0238810308 | 0.0878216621 | 0.0100480659 | 0.12664988 | 4.10208286 | 10/31/2019 | D:\Data\MIMS\Backup\ARGONNE_11\CFF-B33B-P29a.029 | B33B XCF-R1 P25 to P48 Form only NMC532 [A-C013C] vs. 1506T [A-A015] Celgard 2320 dummy wind Gen2 (500uL) 29.6mm screw CFF-XFC-SLP-FORM-4p1.000 at 30°C 0.020 Ah 1C-rate | CFF-XFC-SLP-Form-4p1.000Formation 1.5V tap and hold 15min C/10 x 3 C/2 x 3 3.0-4.1V then safe SOC | 6
3815 | ARGONNE_11_CFF-B33B-P2a.026 | CFF | B33B | 2 | P2a | 10/24/2019 16:49:00 | 0 | 6 | 5791.4283 | 0.0226792663 | 0.0833876414 | 0.0100595102 | 0.07568475 | 4.10177768 | 10/24/2019 | D:\Data\MIMS\Backup\ARGONNE_11\CFF-B33B-P2a.026 | B33B XCF-R1 P1 to P24 Form only NMC532 [A-C013C] vs. 1506T [A-A015] Celgard 2320 dummy wind Gen2 (500uL) 29.6mm screw CFF-XFC-SLP-FORM-4p1.000 at 30°C 0.020 Ah 1C-rate | CFF-XFC-SLP-Form-4p1.000Formation 1.5V tap and hold 15min C/10 x 3 C/2 x 3 3.0-4.1V then safe SOC | 6
3816 | ARGONNE_11_CFF-B33B-P30a.030 | CFF | B33B | 30 | P30a | 10/31/2019 14:05:58 | 0 | 6 | 5768.4005 | 0.0229594117 | 0.0846150884 | 0.0100640879 | 0.12909133 | 4.10177768 | 10/31/2019 | D:\Data\MIMS\Backup\ARGONNE_11\CFF-B33B-P30a.030 | B33B XCF-R1 P25 to P48 Form only NMC532 [A-C013C] vs. 1506T [A-A015] Celgard 2320 dummy wind Gen2 (500uL) 29.6mm screw CFF-XFC-SLP-FORM-4p1.000 at 30°C 0.020 Ah 1C-rate | CFF-XFC-SLP-Form-4p1.000Formation 1.5V tap and hold 15min C/10 x 3 C/2 x 3 3.0-4.1V then safe SOC | 6
3817 | ARGONNE_11_CFF-B33B-P31a.031 | CFF | B33B | 31 | P31a | 10/31/2019 14:06:25 | 0 | 6 | 5726.631 | 0.0228841227 | 0.084196971 | 0.0100343328 | 0.08529793 | 4.10208286 | 10/31/2019 | D:\Data\MIMS\Backup\ARGONNE_11\CFF-B33B-P31a.031 | B33B XCF-R1 P25 to P48 Form only NMC532 [A-C013C] vs. 1506T [A-A015] Celgard 2320 dummy wind Gen2 (500uL) 29.6mm screw CFF-XFC-SLP-FORM-4p1.000 at 30°C 0.020 Ah 1C-rate | CFF-XFC-SLP-Form-4p1.000Formation 1.5V tap and hold 15min C/10 x 3 C/2 x 3 3.0-4.1V then safe SOC | 6
3818 | ARGONNE_11_CFF-B33B-P32a.032 | CFF | B33B | 32 | P32a | 10/31/2019 14:06:58 | 0 | 6 | 5769.585 | 0.0229642957 | 0.0845340229 | 0.0100686656 | 0.11841001 | 4.10193027 | 10/31/2019 | D:\Data\MIMS\Backup\ARGONNE_11\CFF-B33B-P32a.032 | B33B XCF-R1 P25 to P48 Form only NMC532 [A-C013C] vs. 1506T [A-A015] Celgard 2320 dummy wind Gen2 (500uL) 29.6mm screw CFF-XFC-SLP-FORM-4p1.000 at 30°C 0.020 Ah 1C-rate | CFF-XFC-SLP-Form-4p1.000Formation 1.5V tap and hold 15min C/10 x 3 C/2 x 3 3.0-4.1V then safe SOC | 6
3819 | ARGONNE_11_CFF-B33B-P33a.033 | CFF | B33B | 33 | P33a | 10/31/2019 14:07:43 | 0 | 6 | 6005.0483 | 0.0275279849 | 0.1010899624 | 0.0100663767 | 0.10040436 | 4.10208286 | 10/31/2019 | D:\Data\MIMS\Backup\ARGONNE_11\CFF-B33B-P33a.033 | B33B XCF-R1 P25 to P48 Form only NMC532 [A-C013C] vs. 1506T [A-A015] Celgard 2320 dummy wind Gen2 (500uL) 29.6mm screw CFF-XFC-SLP-FORM-4p1.000 at 30°C 0.020 Ah 1C-rate | CFF-XFC-SLP-Form-4p1.000Formation 1.5V tap and hold 15min C/10 x 3 C/2 x 3 3.0-4.1V then safe SOC | 6
3820 | ARGONNE_11_CFF-B33B-P34a.034 | CFF | B33B | 34 | P34a | 10/31/2019 14:08:26 | 0 | 6 | 5871.9498 | 0.0233946814 | 0.0859134824 | 0.0100183108 | 0.08682383 | 4.10193027 | 10/31/2019 | D:\Data\MIMS\Backup\ARGONNE_11\CFF-B33B-P34a.034 | B33B XCF-R1 P25 to P48 Form only NMC532 [A-C013C] vs. 1506T [A-A015] Celgard 2320 dummy wind Gen2 (500uL) 29.6mm screw CFF-XFC-SLP-FORM-4p1.000 at 30°C 0.020 Ah 1C-rate | CFF-XFC-SLP-Form-4p1.000Formation 1.5V tap and hold 15min C/10 x 3 C/2 x 3 3.0-4.1V then safe SOC | 6
3821 | ARGONNE_11_CFF-B33B-P35a.035 | CFF | B33B | 35 | P35a | 10/31/2019 14:09:09 | 0 | 6 | 5868.17 | 0.0231420613 | 0.0850675977 | 0.0100686656 | 0.09292744 | 4.10208286 | 10/31/2019 | D:\Data\MIMS\Backup\ARGONNE_11\CFF-B33B-P35a.035 | B33B XCF-R1 P25 to P48 Form only NMC532 [A-C013C] vs. 1506T [A-A015] Celgard 2320 dummy wind Gen2 (500uL) 29.6mm screw CFF-XFC-SLP-FORM-4p1.000 at 30°C 0.020 Ah 1C-rate | CFF-XFC-SLP-Form-4p1.000Formation 1.5V tap and hold 15min C/10 x 3 C/2 x 3 3.0-4.1V then safe SOC | 6
3822 | ARGONNE_11_CFF-B33B-P36a.036 | CFF | B33B | 36 | P36a | 10/31/2019 14:09:51 | 0 | 6 | 5851.4342 | 0.0231310114 | 0.0849079995 | 0.0100549325 | 0.08697642 | 4.10193027 | 10/31/2019 | D:\Data\MIMS\Backup\ARGONNE_11\CFF-B33B-P36a.036 | B33B XCF-R1 P25 to P48 Form only NMC532 [A-C013C] vs. 1506T [A-A015] Celgard 2320 dummy wind Gen2 (500uL) 29.6mm screw CFF-XFC-SLP-FORM-4p1.000 at 30°C 0.020 Ah 1C-rate | CFF-XFC-SLP-Form-4p1.000Formation 1.5V tap and hold 15min C/10 x 3 C/2 x 3 3.0-4.1V then safe SOC | 6
3823 | ARGONNE_11_CFF-B33B-P37a.037 | CFF | B33B | 37 | P37a | 10/31/2019 14:30:08 | 0 | 6 | 5622.6268 | 0.021542845 | 0.0794203236 | 0.0100732433 | 0.12237736 | 4.10193027 | 10/31/2019 | D:\Data\MIMS\Backup\ARGONNE_11\CFF-B33B-P37a.037 | B33B XCF-R1 P25 to P48 Form only NMC532 [A-C013C] vs. 1506T [A-A015] Celgard 2320 dummy wind Gen2 (500uL) 29.6mm screw CFF-XFC-SLP-FORM-4p1.000 at 30°C 0.020 Ah 1C-rate | CFF-XFC-SLP-Form-4p1.000Formation 1.5V tap and hold 15min C/10 x 3 C/2 x 3 3.0-4.1V then safe SOC | 6
3824 | ARGONNE_11_CFF-B33B-P38a.038 | CFF | B33B | 38 | P38a | 10/31/2019 14:31:03 | 0 | 6 | 5867.2763 | 0.0237776245 | 0.0875159295 | 0.0100709545 | 0.11429007 | 4.10193027 | 10/31/2019 | D:\Data\MIMS\Backup\ARGONNE_11\CFF-B33B-P38a.038 | B33B XCF-R1 P25 to P48 Form only NMC532 [A-C013C] vs. 1506T [A-A015] Celgard 2320 dummy wind Gen2 (500uL) 29.6mm screw CFF-XFC-SLP-FORM-4p1.000 at 30°C 0.020 Ah 1C-rate | CFF-XFC-SLP-Form-4p1.000Formation 1.5V tap and hold 15min C/10 x 3 C/2 x 3 3.0-4.1V then safe SOC | 6
3825 | ARGONNE_11_CFF-B33B-P39a.039 | CFF | B33B | 39 | P39a | 10/31/2019 14:31:36 | 0 | 6 | 5734.225 | 0.0235109164 | 0.0864340314 | 0.0100686656 | 0.10467689 | 4.10177768 | 10/31/2019 | D:\Data\MIMS\Backup\ARGONNE_11\CFF-B33B-P39a.039 | B33B XCF-R1 P25 to P48 Form only NMC532 [A-C013C] vs. 1506T [A-A015] Celgard 2320 dummy wind Gen2 (500uL) 29.6mm screw CFF-XFC-SLP-FORM-4p1.000 at 30°C 0.020 Ah 1C-rate | CFF-XFC-SLP-Form-4p1.000Formation 1.5V tap and hold 15min C/10 x 3 C/2 x 3 3.0-4.1V then safe SOC | 6
3826 | ARGONNE_11_CFF-B33B-P3a.027 | CFF | B33B | 3 | P3a | 10/24/2019 16:49:26 | 0 | 6 | 5620.2562 | 0.0220489074 | 0.0814896618 | 0.0100709545 | 0.07186999 | 4.10208286 | 10/24/2019 | D:\Data\MIMS\Backup\ARGONNE_11\CFF-B33B-P3a.027 | B33B XCF-R1 P1 to P24 Form only NMC532 [A-C013C] vs. 1506T [A-A015] Celgard 2320 dummy wind Gen2 (500uL) 29.6mm screw CFF-XFC-SLP-FORM-4p1.000 at 30°C 0.020 Ah 1C-rate | CFF-XFC-SLP-Form-4p1.000Formation 1.5V tap and hold 15min C/10 x 3 C/2 x 3 3.0-4.1V then safe SOC | 6
3827 | ARGONNE_11_CFF-B33B-P40a.040 | CFF | B33B | 40 | P40a | 10/31/2019 14:32:14 | 0 | 6 | 5839.3488 | 0.023400645 | 0.0859776463 | 0.0100572213 | 0.09933623 | 4.10193027 | 10/31/2019 | D:\Data\MIMS\Backup\ARGONNE_11\CFF-B33B-P40a.040 | B33B XCF-R1 P25 to P48 Form only NMC532 [A-C013C] vs. 1506T [A-A015] Celgard 2320 dummy wind Gen2 (500uL) 29.6mm screw CFF-XFC-SLP-FORM-4p1.000 at 30°C 0.020 Ah 1C-rate | CFF-XFC-SLP-Form-4p1.000Formation 1.5V tap and hold 15min C/10 x 3 C/2 x 3 3.0-4.1V then safe SOC | 6
3828 | ARGONNE_11_CFF-B33B-P41a.043 | CFF | B33B | 41 | P41a | 10/31/2019 14:32:47 | 0 | 6 | 5690.8388 | 0.0229668077 | 0.0846755715 | 0.0100663767 | 0.10772869 | 4.10208286 | 10/31/2019 | D:\Data\MIMS\Backup\ARGONNE_11\CFF-B33B-P41a.043 | B33B XCF-R1 P25 to P48 Form only NMC532 [A-C013C] vs. 1506T [A-A015] Celgard 2320 dummy wind Gen2 (500uL) 29.6mm screw CFF-XFC-SLP-FORM-4p1.000 at 30°C 0.020 Ah 1C-rate | CFF-XFC-SLP-Form-4p1.000Formation 1.5V tap and hold 15min C/10 x 3 C/2 x 3 3.0-4.1V then safe SOC | 6
3829 | ARGONNE_11_CFF-B33B-P42a.044 | CFF | B33B | 42 | P42a | 10/31/2019 14:33:48 | 0 | 6 | 5839.8763 | 0.0229054924 | 0.0841260021 | 0.0100709545 | 0.1200885 | 4.10193027 | 10/31/2019 | D:\Data\MIMS\Backup\ARGONNE_11\CFF-B33B-P42a.044 | B33B XCF-R1 P25 to P48 Form only NMC532 [A-C013C] vs. 1506T [A-A015] Celgard 2320 dummy wind Gen2 (500uL) 29.6mm screw CFF-XFC-SLP-FORM-4p1.000 at 30°C 0.020 Ah 1C-rate | CFF-XFC-SLP-Form-4p1.000Formation 1.5V tap and hold 15min C/10 x 3 C/2 x 3 3.0-4.1V then safe SOC | 6
3830 | ARGONNE_11_CFF-B33B-P43a.045 | CFF | B33B | 43 | P43a | 10/31/2019 14:34:21 | 0 | 6 | 5861.2592 | 0.0234028453 | 0.0860862703 | 0.0100732433 | 0.11490043 | 4.10208286 | 10/31/2019 | D:\Data\MIMS\Backup\ARGONNE_11\CFF-B33B-P43a.045 | B33B XCF-R1 P25 to P48 Form only NMC532 [A-C013C] vs. 1506T [A-A015] Celgard 2320 dummy wind Gen2 (500uL) 29.6mm screw CFF-XFC-SLP-FORM-4p1.000 at 30°C 0.020 Ah 1C-rate | CFF-XFC-SLP-Form-4p1.000Formation 1.5V tap and hold 15min C/10 x 3 C/2 x 3 3.0-4.1V then safe SOC | 6
3831 | ARGONNE_11_CFF-B33B-P44a.046 | CFF | B33B | 44 | P44a | 10/31/2019 14:35:00 | 0 | 6 | 5930.3528 | 0.0229842458 | 0.0845428578 | 0.010061799 | 0.11886778 | 4.10193027 | 10/31/2019 | D:\Data\MIMS\Backup\ARGONNE_11\CFF-B33B-P44a.046 | B33B XCF-R1 P25 to P48 Form only NMC532 [A-C013C] vs. 1506T [A-A015] Celgard 2320 dummy wind Gen2 (500uL) 29.6mm screw CFF-XFC-SLP-FORM-4p1.000 at 30°C 0.020 Ah 1C-rate | CFF-XFC-SLP-Form-4p1.000Formation 1.5V tap and hold 15min C/10 x 3 C/2 x 3 3.0-4.1V then safe SOC | 6
3832 | ARGONNE_11_CFF-B33B-P45a.047 | CFF | B33B | 45 | P45a | 10/31/2019 14:35:46 | 0 | 6 | 5679.0338 | 0.0216843147 | 0.0798221012 | 0.0100686656 | 0.11306935 | 4.10208286 | 10/31/2019 | D:\Data\MIMS\Backup\ARGONNE_11\CFF-B33B-P45a.047 | B33B XCF-R1 P25 to P48 Form only NMC532 [A-C013C] vs. 1506T [A-A015] Celgard 2320 dummy wind Gen2 (500uL) 29.6mm screw CFF-XFC-SLP-FORM-4p1.000 at 30°C 0.020 Ah 1C-rate | CFF-XFC-SLP-Form-4p1.000Formation 1.5V tap and hold 15min C/10 x 3 C/2 x 3 3.0-4.1V then safe SOC | 6
3833 | ARGONNE_11_CFF-B33B-P46a.048 | CFF | B33B | 46 | P46a | 10/31/2019 14:36:15 | 0 | 6 | 1509.1052 | 2.56895e-05 | 8.9927e-05 | 0.0014962234 | 0 | 4.85770962 | 10/31/2019 | D:\Data\MIMS\Backup\ARGONNE_11\CFF-B33B-P46a.048 | B33B XCF-R1 P25 to P48 Form only NMC532 [A-C013C] vs. 1506T [A-A015] Celgard 2320 dummy wind Gen2 (500uL) 29.6mm screw CFF-XFC-SLP-FORM-4p1.000 at 30°C 0.020 Ah 1C-rate | CFF-XFC-SLP-Form-4p1.000Formation 1.5V tap and hold 15min C/10 x 3 C/2 x 3 3.0-4.1V then safe SOC | 6
3834 | ARGONNE_11_CFF-B33B-P47a.049 | CFF | B33B | 47 | P47a | 10/31/2019 14:36:59 | 0 | 6 | 5848.6158 | 0.0234665709 | 0.0862017442 | 0.0100595102 | 0.12237736 | 4.10208286 | 10/31/2019 | D:\Data\MIMS\Backup\ARGONNE_11\CFF-B33B-P47a.049 | B33B XCF-R1 P25 to P48 Form only NMC532 [A-C013C] vs. 1506T [A-A015] Celgard 2320 dummy wind Gen2 (500uL) 29.6mm screw CFF-XFC-SLP-FORM-4p1.000 at 30°C 0.020 Ah 1C-rate | CFF-XFC-SLP-Form-4p1.000Formation 1.5V tap and hold 15min C/10 x 3 C/2 x 3 3.0-4.1V then safe SOC | 6
3835 | ARGONNE_11_CFF-B33B-P48a.050 | CFF | B33B | 48 | P48a | 10/31/2019 14:37:52 | 0 | 6 | 5825.7045 | 0.0234564568 | 0.0861169743 | 0.0100549325 | 0.11978332 | 4.10193027 | 10/31/2019 | D:\Data\MIMS\Backup\ARGONNE_11\CFF-B33B-P48a.050 | B33B XCF-R1 P25 to P48 Form only NMC532 [A-C013C] vs. 1506T [A-A015] Celgard 2320 dummy wind Gen2 (500uL) 29.6mm screw CFF-XFC-SLP-FORM-4p1.000 at 30°C 0.020 Ah 1C-rate | CFF-XFC-SLP-Form-4p1.000Formation 1.5V tap and hold 15min C/10 x 3 C/2 x 3 3.0-4.1V then safe SOC | 6
3836 | ARGONNE_11_CFF-B33B-P4a.028 | CFF | B33B | 4 | P4a | 10/24/2019 16:49:55 | 0 | 6 | 5846.5973 | 0.0233034414 | 0.0857063127 | 0.0100732433 | 0.090486 | 4.10193027 | 10/24/2019 | D:\Data\MIMS\Backup\ARGONNE_11\CFF-B33B-P4a.028 | B33B XCF-R1 P1 to P24 Form only NMC532 [A-C013C] vs. 1506T [A-A015] Celgard 2320 dummy wind Gen2 (500uL) 29.6mm screw CFF-XFC-SLP-FORM-4p1.000 at 30°C 0.020 Ah 1C-rate | CFF-XFC-SLP-Form-4p1.000Formation 1.5V tap and hold 15min C/10 x 3 C/2 x 3 3.0-4.1V then safe SOC | 6
3837 | ARGONNE_11_CFF-B33B-P5a.029 | CFF | B33B | 5 | P5a | 10/24/2019 16:50:25 | 0 | 6 | 5771.8758 | 0.023264296 | 0.0857960025 | 0.0100526436 | 0.06637675 | 4.10208286 | 10/24/2019 | D:\Data\MIMS\Backup\ARGONNE_11\CFF-B33B-P5a.029 | B33B XCF-R1 P1 to P24 Form only NMC532 [A-C013C] vs. 1506T [A-A015] Celgard 2320 dummy wind Gen2 (500uL) 29.6mm screw CFF-XFC-SLP-FORM-4p1.000 at 30°C 0.020 Ah 1C-rate | CFF-XFC-SLP-Form-4p1.000Formation 1.5V tap and hold 15min C/10 x 3 C/2 x 3 3.0-4.1V then safe SOC | 6
3838 | ARGONNE_11_CFF-B33B-P6a.030 | CFF | B33B | 6 | P6a | 10/24/2019 16:50:59 | 0 | 6 | 5690.8972 | 0.0220023508 | 0.0811389662 | 0.0100663767 | 0.081178 | 4.10193027 | 10/24/2019 | D:\Data\MIMS\Backup\ARGONNE_11\CFF-B33B-P6a.030 | B33B XCF-R1 P1 to P24 Form only NMC532 [A-C013C] vs. 1506T [A-A015] Celgard 2320 dummy wind Gen2 (500uL) 29.6mm screw CFF-XFC-SLP-FORM-4p1.000 at 30°C 0.020 Ah 1C-rate | CFF-XFC-SLP-Form-4p1.000Formation 1.5V tap and hold 15min C/10 x 3 C/2 x 3 3.0-4.1V then safe SOC | 6
3839 | ARGONNE_11_CFF-B33B-P7a.031 | CFF | B33B | 7 | P7a | 10/24/2019 16:51:29 | 0 | 6 | 5845.049 | 0.0240074386 | 0.0883069218 | 0.0100228885 | 0.06347753 | 4.10177768 | 10/24/2019 | D:\Data\MIMS\Backup\ARGONNE_11\CFF-B33B-P7a.031 | B33B XCF-R1 P1 to P24 Form only NMC532 [A-C013C] vs. 1506T [A-A015] Celgard 2320 dummy wind Gen2 (500uL) 29.6mm screw CFF-XFC-SLP-FORM-4p1.000 at 30°C 0.020 Ah 1C-rate | CFF-XFC-SLP-Form-4p1.000Formation 1.5V tap and hold 15min C/10 x 3 C/2 x 3 3.0-4.1V then safe SOC | 6
3840 | ARGONNE_11_CFF-B33B-P8a.032 | CFF | B33B | 8 | P8a | 10/24/2019 16:51:55 | 0 | 6 | 5756.5627 | 0.0225719142 | 0.0829307046 | 0.0100228885 | 0.08987564 | 4.10208286 | 10/24/2019 | D:\Data\MIMS\Backup\ARGONNE_11\CFF-B33B-P8a.032 | B33B XCF-R1 P1 to P24 Form only NMC532 [A-C013C] vs. 1506T [A-A015] Celgard 2320 dummy wind Gen2 (500uL) 29.6mm screw CFF-XFC-SLP-FORM-4p1.000 at 30°C 0.020 Ah 1C-rate | CFF-XFC-SLP-Form-4p1.000Formation 1.5V tap and hold 15min C/10 x 3 C/2 x 3 3.0-4.1V then safe SOC | 6
3841 | ARGONNE_11_CFF-B33B-P9a.033 | CFF | B33B | 9 | P9a | 10/24/2019 16:52:23 | 0 | 6 | 5571.5213 | 0.0216099081 | 0.0799104483 | 0.0100595102 | 0.09735256 | 4.10208286 | 10/24/2019 | D:\Data\MIMS\Backup\ARGONNE_11\CFF-B33B-P9a.033 | B33B XCF-R1 P1 to P24 Form only NMC532 [A-C013C] vs. 1506T [A-A015] Celgard 2320 dummy wind Gen2 (500uL) 29.6mm screw CFF-XFC-SLP-FORM-4p1.000 at 30°C 0.020 Ah 1C-rate | CFF-XFC-SLP-Form-4p1.000Formation 1.5V tap and hold 15min C/10 x 3 C/2 x 3 3.0-4.1V then safe SOC | 6
3842 | ARGONNE_11_CFF-B34A-P1a.021 | CFF | B34A | 1 | P1a | 04/11/2018 15:25:02 | 0 | 6 | 6445.0393 | 0.0244799656 | 0.0918280961 | 0.008392462 | 0.01541161 | 4.3025864 | 04/11/2018 | C:\Data\MIMS\Backup\ARGONNE_11\CFF-B34A-P1a.021 | B34A MERF core-shell/gradiate powder evaluation in SLPs Formation A12 graphite [A-A002B] vs. Targray NMC811 "baseline" [A-C019] Gen2 (A49) CFF-SLP-Form-4p3 3.0 to 4.3V at 30°C 0.020 Ah C-rate 0.1058 g of oxide per pouch cell | CFF-SLP-Form-4p3.000Formation 1.5V tap and hold 15min C/10 x 3 C/3 x 3 3.0-4.3V | 6
3843 | ARGONNE_11_CFF-B34A-P1b.021 | CFF | B34A | 1 | P1b | 04/16/2018 10:21:05 | 6 | 23 | 13961.107 | 0.0226484294 | 0.0852538327 | 0.0400663767 | 2.99885557 | 4.30273899 | 04/16/2018 | C:\Data\MIMS\Backup\ARGONNE_11\CFF-B34A-P1b.021 | B34A MERF core-shell/gradiate powder evaluation in SLPs Rate Study A12 graphite [A-A002B] vs. Targray NMC811 "baseline" [A-C019] Gen2 (A49) CFF-SLP-Rate-4p3 3.0 to 4.3V at 30°C 0.020 Ah C-rate 0.1058 g of oxide per pouch cell | CFF-SLP-Rate-4p3.000Rate Capability Test at 0.05C 0.1C 0.2C 0.5C 1C 2C; 3.0V to 4.3V | 17
3844 | ARGONNE_11_CFF-B34A-P1c.021 | CFF | B34A | 1 | P1c | 04/26/2018 12:13:45 | 24 | 25 | 853.454 | 0.0206814961 | 0.0793652172 | 0.1000709545 | 2.9999237 | 4.30197604 | 04/26/2018 | C:\Data\MIMS\Backup\ARGONNE_11\CFF-B34A-P1c.021 | B34A MERF core-shell/gradiate powder evaluation in SLPs HPPC A12 graphite [A-A002B] vs. Targray NMC811 "baseline" [A-C019] Gen2 (A49) Celgard 2320 SLP (z-fold wound) CFF-SLP-HPPC-4p3 3.0 to 4.3V 1C-rate = 0.020 Ah 30°C 0.1058g of oxide in cell | CFF-SLP-HPPC-4p3.000HPPC with 5C Disch. Pulse 3.75C Chrg 3.0-4.3V | 1
3845 | ARGONNE_11_CFF-B34A-P1d.021 | CFF | B34A | 1 | P1d | 05/03/2018 13:42:58 | 25 | 280 | 82488.3405 | 0.0222654279 | 0.0839080859 | 0.1000732433 | 2.4992752 | 4.39810788 | 05/03/2018 | C:\Data\MIMS\Backup\ARGONNE_11\CFF-B34A-P1d.021 | B34A MERF core-shell/gradiate powder evaluation in SLPs Cycle Life A12 graphite [A-A002B] vs. Targray NMC811 "baseline" [A-C019] Gen2 (A49) Celgard 2320 SLP (wound) CFF-Cycle Life_RPT5C_4p3 3.0 to 4.3V 1C-rate = 0.020 Ah 30°C 0.1107g of oxide i | CFF-Cycle Life_RPT5C_4p3.000C/20 then 47 cycles at C/2 HPPC with 5C Disch. Pulse 3.75C Chrg 3.0-4.3V | 255
3846 | ARGONNE_11_CFF-B34A-P1e.021 | CFF | B34A | 1 | P1e | 07/02/2018 13:00:27 | 280 | 280 | 0.0007 | 8.6e-09 | 2.95e-08 | 0.0010017548 | 3.42915999 | 3.42915999 | 07/02/2018 | D:\Data\MIMS\Backup\ARGONNE_11\CFF-B34A-P1e.021 | B34A MERF core-shell/gradiate powder evaluation in SLPs Cycle Life A12 graphite [A-A002B] vs. Targray NMC811 "baseline" [A-C019] Gen2 (A49) Celgard 2320 SLP (wound) CFF-Cycle Life_RPT5C_4p3 3.0 to 4.3V 1C-rate = 0.020 Ah 30°C 0.1107g of oxide i | CFF-Cycle Life_RPT5C_4p1a.000C/20 then 47 cycles at C/2 HPPC with 5C Disch. Pulse 3.75C Chrg 3.0-4.1V | 0
3847 | ARGONNE_11_CFF-B34A-P1ee.021 | CFF | B34A | 1 | P1ee | 07/02/2018 13:01:15 | 280 | 535 | 63148.8288 | 0.0187088698 | 0.0709205435 | 0.1000732433 | 2.49897002 | 4.39993896 | 07/02/2018 | C:\Data\MIMS\Backup\ARGONNE_11\CFF-B34A-P1ee.021 | B34A MERF core-shell/gradiate powder evaluation in SLPs Cycle Life A12 graphite [A-A002B] vs. Targray NMC811 "baseline" [A-C019] Gen2 (A49) Celgard 2320 SLP (wound) CFF-Cycle Life_RPT5C_4p3 3.0 to 4.3V 1C-rate = 0.020 Ah 30°C 0.1107g of oxide i | CFF-Cycle Life_RPT5C_4p3.000C/20 then 47 cycles at C/2 HPPC with 5C Disch. Pulse 3.75C Chrg 3.0-4.3V | 255
3848 | ARGONNE_11_CFF-B34A-P2a.022 | CFF | B34A | 2 | P2a | 04/11/2018 15:25:59 | 0 | 6 | 6425.7385 | 0.0246376926 | 0.0926778347 | 0.0085450523 | 0 | 4.30212863 | 04/11/2018 | C:\Data\MIMS\Backup\ARGONNE_11\CFF-B34A-P2a.022 | B34A MERF core-shell/gradiate powder evaluation in SLPs Formation A12 graphite [A-A002B] vs. Targray NMC811 "baseline" [A-C019] Gen2 (A49) CFF-SLP-Form-4p3 3.0 to 4.3V at 30°C 0.020 Ah C-rate 0.1058 g of oxide per pouch cell | CFF-SLP-Form-4p3.000Formation 1.5V tap and hold 15min C/10 x 3 C/3 x 3 3.0-4.3V | 6
3849 | ARGONNE_11_CFF-B34A-P2b.022 | CFF | B34A | 2 | P2b | 04/16/2018 10:21:47 | 6 | 23 | 13960.4648 | 0.0226503189 | 0.0852730076 | 0.0400663767 | 2.9999237 | 4.30212863 | 04/16/2018 | C:\Data\MIMS\Backup\ARGONNE_11\CFF-B34A-P2b.022 | B34A MERF core-shell/gradiate powder evaluation in SLPs Rate Study A12 graphite [A-A002B] vs. Targray NMC811 "baseline" [A-C019] Gen2 (A49) CFF-SLP-Rate-4p3 3.0 to 4.3V at 30°C 0.020 Ah C-rate 0.1058 g of oxide per pouch cell | CFF-SLP-Rate-4p3.000Rate Capability Test at 0.05C 0.1C 0.2C 0.5C 1C 2C; 3.0V to 4.3V | 17
3850 | ARGONNE_11_CFF-B34A-P2c.022 | CFF | B34A | 2 | P2c | 04/26/2018 12:14:16 | 24 | 25 | 853.3945 | 0.0206747163 | 0.0793446013 | 0.100061799 | 2.9999237 | 4.30151827 | 04/26/2018 | C:\Data\MIMS\Backup\ARGONNE_11\CFF-B34A-P2c.022 | B34A MERF core-shell/gradiate powder evaluation in SLPs HPPC A12 graphite [A-A002B] vs. Targray NMC811 "baseline" [A-C019] Gen2 (A49) Celgard 2320 SLP (z-fold wound) CFF-SLP-HPPC-4p3 3.0 to 4.3V 1C-rate = 0.020 Ah 30°C 0.1058g of oxide in cell | CFF-SLP-HPPC-4p3.000HPPC with 5C Disch. Pulse 3.75C Chrg 3.0-4.3V | 1
3851 | ARGONNE_11_CFF-B34A-P2d.022 | CFF | B34A | 2 | P2d | 05/03/2018 13:43:34 | 25 | 280 | 82789.8793 | 0.0222561174 | 0.0838884293 | 0.1000732433 | 2.49942779 | 4.39993896 | 05/03/2018 | C:\Data\MIMS\Backup\ARGONNE_11\CFF-B34A-P2d.022 | B34A MERF core-shell/gradiate powder evaluation in SLPs Cycle Life A12 graphite [A-A002B] vs. Targray NMC811 "baseline" [A-C019] Gen2 (A49) Celgard 2320 SLP (wound) CFF-Cycle Life_RPT5C_4p3 3.0 to 4.3V 1C-rate = 0.020 Ah 30°C 0.1107g of oxide i | CFF-Cycle Life_RPT5C_4p3.000C/20 then 47 cycles at C/2 HPPC with 5C Disch. Pulse 3.75C Chrg 3.0-4.3V | 255
3852 | ARGONNE_11_CFF-B34A-P2e.022 | CFF | B34A | 2 | P2e | 07/02/2018 13:01:49 | 280 | 535 | 63668.3455 | 0.0187520571 | 0.0710828202 | 0.1000640879 | 2.4992752 | 4.40009155 | 07/02/2018 | C:\Data\MIMS\Backup\ARGONNE_11\CFF-B34A-P2e.022 | B34A MERF core-shell/gradiate powder evaluation in SLPs Cycle Life A12 graphite [A-A002B] vs. Targray NMC811 "baseline" [A-C019] Gen2 (A49) Celgard 2320 SLP (wound) CFF-Cycle Life_RPT5C_4p3 3.0 to 4.3V 1C-rate = 0.020 Ah 30°C 0.1107g of oxide i | CFF-Cycle Life_RPT5C_4p3.000C/20 then 47 cycles at C/2 HPPC with 5C Disch. Pulse 3.75C Chrg 3.0-4.3V | 255
3853 | ARGONNE_11_CFF-B34A-P3a.023 | CFF | B34A | 3 | P3a | 04/11/2018 15:26:22 | 0 | 6 | 6323.8208 | 0.0236969894 | 0.0894125541 | 0.0079346914 | 0.01571679 | 4.30212863 | 04/11/2018 | C:\Data\MIMS\Backup\ARGONNE_11\CFF-B34A-P3a.023 | B34A MERF core-shell/gradiate powder evaluation in SLPs Formation A12 graphite [A-A002B] vs. Targray NMC811 "baseline" [A-C019] Gen2 (A49) CFF-SLP-Form-4p3 3.0 to 4.3V at 30°C 0.020 Ah C-rate 0.1058 g of oxide per pouch cell | CFF-SLP-Form-4p3.000Formation 1.5V tap and hold 15min C/10 x 3 C/3 x 3 3.0-4.3V | 6
3854 | ARGONNE_11_CFF-B34A-P3b.023 | CFF | B34A | 3 | P3b | 04/16/2018 10:22:27 | 6 | 23 | 13999.7312 | 0.0227479101 | 0.0856404263 | 0.0400434882 | 2.99916075 | 4.30212863 | 04/16/2018 | C:\Data\MIMS\Backup\ARGONNE_11\CFF-B34A-P3b.023 | B34A MERF core-shell/gradiate powder evaluation in SLPs Rate Study A12 graphite [A-A002B] vs. Targray NMC811 "baseline" [A-C019] Gen2 (A49) CFF-SLP-Rate-4p3 3.0 to 4.3V at 30°C 0.020 Ah C-rate 0.1058 g of oxide per pouch cell | CFF-SLP-Rate-4p3.000Rate Capability Test at 0.05C 0.1C 0.2C 0.5C 1C 2C; 3.0V to 4.3V | 17
3855 | ARGONNE_11_CFF-B34A-P3c.023 | CFF | B34A | 3 | P3c | 04/26/2018 12:14:42 | 24 | 25 | 853.6287 | 0.0207531165 | 0.0796375802 | 0.1000091554 | 2.9999237 | 4.30151827 | 04/26/2018 | C:\Data\MIMS\Backup\ARGONNE_11\CFF-B34A-P3c.023 | B34A MERF core-shell/gradiate powder evaluation in SLPs HPPC A12 graphite [A-A002B] vs. Targray NMC811 "baseline" [A-C019] Gen2 (A49) Celgard 2320 SLP (z-fold wound) CFF-SLP-HPPC-4p3 3.0 to 4.3V 1C-rate = 0.020 Ah 30°C 0.1058g of oxide in cell | CFF-SLP-HPPC-4p3.000HPPC with 5C Disch. Pulse 3.75C Chrg 3.0-4.3V | 1
3856 | ARGONNE_11_CFF-B34A-P3d.023 | CFF | B34A | 3 | P3d | 05/03/2018 13:44:02 | 25 | 280 | 83184.943 | 0.0223572948 | 0.0842560455 | 0.1000663767 | 2.4992752 | 4.39536126 | 05/03/2018 | C:\Data\MIMS\Backup\ARGONNE_11\CFF-B34A-P3d.023 | B34A MERF core-shell/gradiate powder evaluation in SLPs Cycle Life A12 graphite [A-A002B] vs. Targray NMC811 "baseline" [A-C019] Gen2 (A49) Celgard 2320 SLP (wound) CFF-Cycle Life_RPT5C_4p3 3.0 to 4.3V 1C-rate = 0.020 Ah 30°C 0.1107g of oxide i | CFF-Cycle Life_RPT5C_4p3.000C/20 then 47 cycles at C/2 HPPC with 5C Disch. Pulse 3.75C Chrg 3.0-4.3V | 255
3857 | ARGONNE_11_CFF-B34A-P3e.023 | CFF | B34A | 3 | P3e | 07/02/2018 13:02:18 | 280 | 535 | 63779.3555 | 0.0188584764 | 0.0714749215 | 0.1000114443 | 2.49912261 | 4.39993896 | 07/02/2018 | C:\Data\MIMS\Backup\ARGONNE_11\CFF-B34A-P3e.023 | B34A MERF core-shell/gradiate powder evaluation in SLPs Cycle Life A12 graphite [A-A002B] vs. Targray NMC811 "baseline" [A-C019] Gen2 (A49) Celgard 2320 SLP (wound) CFF-Cycle Life_RPT5C_4p3 3.0 to 4.3V 1C-rate = 0.020 Ah 30°C 0.1107g of oxide i | CFF-Cycle Life_RPT5C_4p3.000C/20 then 47 cycles at C/2 HPPC with 5C Disch. Pulse 3.75C Chrg 3.0-4.3V | 255
3858 | ARGONNE_11_CFF-B34A-P4a.024 | CFF | B34A | 4 | P4a | 04/11/2018 15:26:49 | 0 | 6 | 6525.5222 | 0.025053438 | 0.0945402388 | 0.0072480354 | 0.0187686 | 4.30212863 | 04/11/2018 | C:\Data\MIMS\Backup\ARGONNE_11\CFF-B34A-P4a.024 | B34A MERF core-shell/gradiate powder evaluation in SLPs Formation A12 graphite [A-A002B] vs. Targray NMC811 "baseline" [A-C019] Gen2 (A49) CFF-SLP-Form-4p3 3.0 to 4.3V at 30°C 0.020 Ah C-rate 0.1058 g of oxide per pouch cell | CFF-SLP-Form-4p3.000Formation 1.5V tap and hold 15min C/10 x 3 C/3 x 3 3.0-4.3V | 6
3859 | ARGONNE_11_CFF-B34A-P4b.024 | CFF | B34A | 4 | P4b | 04/16/2018 10:23:01 | 6 | 23 | 14065.0022 | 0.0228343459 | 0.0859571312 | 0.0400549325 | 2.99977111 | 4.30228122 | 04/16/2018 | C:\Data\MIMS\Backup\ARGONNE_11\CFF-B34A-P4b.024 | B34A MERF core-shell/gradiate powder evaluation in SLPs Rate Study A12 graphite [A-A002B] vs. Targray NMC811 "baseline" [A-C019] Gen2 (A49) CFF-SLP-Rate-4p3 3.0 to 4.3V at 30°C 0.020 Ah C-rate 0.1058 g of oxide per pouch cell | CFF-SLP-Rate-4p3.000Rate Capability Test at 0.05C 0.1C 0.2C 0.5C 1C 2C; 3.0V to 4.3V | 17
3860 | ARGONNE_11_CFF-B34A-P4c.024 | CFF | B34A | 4 | P4c | 04/26/2018 12:15:12 | 24 | 25 | 853.7977 | 0.0207915374 | 0.0797960697 | 0.1000709545 | 2.9999237 | 4.30167086 | 04/26/2018 | C:\Data\MIMS\Backup\ARGONNE_11\CFF-B34A-P4c.024 | B34A MERF core-shell/gradiate powder evaluation in SLPs HPPC A12 graphite [A-A002B] vs. Targray NMC811 "baseline" [A-C019] Gen2 (A49) Celgard 2320 SLP (z-fold wound) CFF-SLP-HPPC-4p3 3.0 to 4.3V 1C-rate = 0.020 Ah 30°C 0.1058g of oxide in cell | CFF-SLP-HPPC-4p3.000HPPC with 5C Disch. Pulse 3.75C Chrg 3.0-4.3V | 1
3861 | ARGONNE_11_CFF-B34A-P4d.024 | CFF | B34A | 4 | P4d | 05/03/2018 13:44:31 | 25 | 280 | 82962.483 | 0.0224041975 | 0.0844519643 | 0.1000732433 | 2.49958038 | 4.39719234 | 05/03/2018 | C:\Data\MIMS\Backup\ARGONNE_11\CFF-B34A-P4d.024 | B34A MERF core-shell/gradiate powder evaluation in SLPs Cycle Life A12 graphite [A-A002B] vs. Targray NMC811 "baseline" [A-C019] Gen2 (A49) Celgard 2320 SLP (wound) CFF-Cycle Life_RPT5C_4p3 3.0 to 4.3V 1C-rate = 0.020 Ah 30°C 0.1107g of oxide i | CFF-Cycle Life_RPT5C_4p3.000C/20 then 47 cycles at C/2 HPPC with 5C Disch. Pulse 3.75C Chrg 3.0-4.3V | 255
3862 | ARGONNE_11_CFF-B34A-P4e.024 | CFF | B34A | 4 | P4e | 07/02/2018 13:02:47 | 280 | 535 | 63992.0422 | 0.0188631077 | 0.0714896248 | 0.1000732433 | 2.49912261 | 4.40009155 | 07/02/2018 | C:\Data\MIMS\Backup\ARGONNE_11\CFF-B34A-P4e.024 | B34A MERF core-shell/gradiate powder evaluation in SLPs Cycle Life A12 graphite [A-A002B] vs. Targray NMC811 "baseline" [A-C019] Gen2 (A49) Celgard 2320 SLP (wound) CFF-Cycle Life_RPT5C_4p3 3.0 to 4.3V 1C-rate = 0.020 Ah 30°C 0.1107g of oxide i | CFF-Cycle Life_RPT5C_4p3.000C/20 then 47 cycles at C/2 HPPC with 5C Disch. Pulse 3.75C Chrg 3.0-4.3V | 255
3863 | ARGONNE_11_CFF-B34B-P1a.029 | CFF | B34B | 1 | P1a | 04/11/2018 15:27:40 | 0 | 6 | 6289.3097 | 0.0243776513 | 0.0918027507 | 0.0086976425 | 0 | 4.30136568 | 04/11/2018 | C:\Data\MIMS\Backup\ARGONNE_11\CFF-B34B-P1a.029 | B34B MERF core-shell/gradiate powder evaluation in SLPs Formation A12 graphite [A-A002B] vs. YS811CS-SI "core-shell 811" [LN3107-174-4] Gen2 (A49) CFF-SLP-Form-4p3 3.0 to 4.3V at 30°C 0.020 Ah C-rate 0.1221 g of oxide per pouch cell | CFF-SLP-Form-4p3.000Formation 1.5V tap and hold 15min C/10 x 3 C/3 x 3 3.0-4.3V | 6
3864 | ARGONNE_11_CFF-B34B-P1b.029 | CFF | B34B | 1 | P1b | 04/16/2018 10:23:45 | 6 | 23 | 14039.0893 | 0.0230629908 | 0.0867796798 | 0.0400640879 | 2.99900816 | 4.30136568 | 04/16/2018 | C:\Data\MIMS\Backup\ARGONNE_11\CFF-B34B-P1b.029 | B34B MERF core-shell/gradiate powder evaluation in SLPs Rate Study A12 graphite [A-A002B] vs. YS811CS-SI "core-shell 811" [LN3107-174-4] Gen2 (A49) CFF-SLP-Rate-4p3 3.0 to 4.3V at 30°C 0.020 Ah C-rate 0.1221 g of oxide per pouch cell | CFF-SLP-Rate-4p3.000Rate Capability Test at 0.05C 0.1C 0.2C 0.5C 1C 2C; 3.0V to 4.3V | 17
3865 | ARGONNE_11_CFF-B34B-P1c.029 | CFF | B34B | 1 | P1c | 04/26/2018 12:15:51 | 24 | 25 | 856.9967 | 0.02027866 | 0.0779588387 | 0.1000572213 | 2.9999237 | 4.30045014 | 04/26/2018 | C:\Data\MIMS\Backup\ARGONNE_11\CFF-B34B-P1c.029 | B34B MERF core-shell/gradiate powder evaluation in SLPs HPPC A12 graphite [A-A002B] vs. YS811CS-SI "core-shell 811" [LN3107-174-4] Gen2 (A49) Celgard 2320 SLP (z-fold wound) CFF-SLP-HPPC-4p3 3.0 to 4.3V 1C-rate = 0.020 Ah 30°C 0.1221g of oxide | CFF-SLP-HPPC-4p3.000HPPC with 5C Disch. Pulse 3.75C Chrg 3.0-4.3V | 1
3866 | ARGONNE_11_CFF-B34B-P1d.029 | CFF | B34B | 1 | P1d | 05/03/2018 13:45:58 | 25 | 280 | 93452.9938 | 0.0232689049 | 0.0874539269 | 0.1000686656 | 2.58823529 | 4.37216754 | 05/03/2018 | C:\Data\MIMS\Backup\ARGONNE_11\CFF-B34B-P1d.029 | B34B MERF core-shell/gradiate powder evaluation in SLPs Cycle Life A12 graphite [A-A002B] vs. YS811CS-SI "core-shell 811" [LN3107-174-4] Gen2 (A49) Celgard 2320 SLP (wound) CFF-Cycle Life_RPT5C_4p3 3.0 to 4.3V 1C-rate = 0.020 Ah 30°C 0.1215g of | CFF-Cycle Life_RPT5C_4p3.000C/20 then 47 cycles at C/2 HPPC with 5C Disch. Pulse 3.75C Chrg 3.0-4.3V | 255
3867 | ARGONNE_11_CFF-B34B-P1e.029 | CFF | B34B | 1 | P1e | 07/09/2018 16:20:56 | 280 | 535 | 85984.691 | 0.0216135922 | 0.0813339012 | 0.1000709545 | 2.49973297 | 4.40009155 | 07/09/2018 | C:\Data\MIMS\Backup\ARGONNE_11\CFF-B34B-P1e.029 | B34B MERF core-shell/gradiate powder evaluation in SLPs Cycle Life A12 graphite [A-A002B] vs. YS811CS-SI "core-shell 811" [LN3107-174-4] Gen2 (A49) Celgard 2320 SLP (wound) CFF-Cycle Life_RPT5C_4p3 3.0 to 4.3V 1C-rate = 0.020 Ah 30°C 0.1215g of | CFF-Cycle Life_RPT5C_4p3.000C/20 then 47 cycles at C/2 HPPC with 5C Disch. Pulse 3.75C Chrg 3.0-4.3V | 255
3868 | ARGONNE_11_CFF-B34B-P1f.029 | CFF | B34B | 1 | P1f | 09/18/2018 09:39:52 | 536 | 791 | 79818.1797 | 0.020554016 | 0.0774475768 | 0.1000732433 | 2.49958038 | 4.39993896 | 09/18/2018 | C:\Data\MIMS\Backup\ARGONNE_11\CFF-B34B-P1f.029 | B34B MERF core-shell/gradiate powder evaluation in SLPs Cycle Life A12 graphite [A-A002B] vs. YS811CS-SI "core-shell 811" [LN3107-174-4] Gen2 (A49) Celgard 2320 SLP (wound) CFF-Cycle Life_RPT5C_4p3 3.0 to 4.3V 1C-rate = 0.020 Ah 30°C 0.1215g of | CFF-Cycle Life_RPT5C_4p3.000C/20 then 47 cycles at C/2 HPPC with 5C Disch. Pulse 3.75C Chrg 3.0-4.3V | 255
3869 | ARGONNE_11_CFF-B34B-P2a.030 | CFF | B34B | 2 | P2a | 04/11/2018 15:27:58 | 0 | 6 | 6605.2872 | 0.0260657568 | 0.0977603961 | 0.0090028229 | 0 | 4.30136568 | 04/11/2018 | C:\Data\MIMS\Backup\ARGONNE_11\CFF-B34B-P2a.030 | B34B MERF core-shell/gradiate powder evaluation in SLPs Formation A12 graphite [A-A002B] vs. YS811CS-SI "core-shell 811" [LN3107-174-4] Gen2 (A49) CFF-SLP-Form-4p3 3.0 to 4.3V at 30°C 0.020 Ah C-rate 0.1221 g of oxide per pouch cell | CFF-SLP-Form-4p3.000Formation 1.5V tap and hold 15min C/10 x 3 C/3 x 3 3.0-4.3V | 6
3870 | ARGONNE_11_CFF-B34B-P2b.030 | CFF | B34B | 2 | P2b | 04/16/2018 10:24:13 | 6 | 23 | 14311.9637 | 0.0235155534 | 0.0883015 | 0.0400526436 | 2.9999237 | 4.30151827 | 04/16/2018 | C:\Data\MIMS\Backup\ARGONNE_11\CFF-B34B-P2b.030 | B34B MERF core-shell/gradiate powder evaluation in SLPs Rate Study A12 graphite [A-A002B] vs. YS811CS-SI "core-shell 811" [LN3107-174-4] Gen2 (A49) CFF-SLP-Rate-4p3 3.0 to 4.3V at 30°C 0.020 Ah C-rate 0.1221 g of oxide per pouch cell | CFF-SLP-Rate-4p3.000Rate Capability Test at 0.05C 0.1C 0.2C 0.5C 1C 2C; 3.0V to 4.3V | 17
3871 | ARGONNE_11_CFF-B34B-P2c.030 | CFF | B34B | 2 | P2c | 04/26/2018 12:16:22 | 24 | 25 | 857.831 | 0.0206339347 | 0.0792014095 | 0.1000114443 | 2.9999237 | 4.30060273 | 04/26/2018 | C:\Data\MIMS\Backup\ARGONNE_11\CFF-B34B-P2c.030 | B34B MERF core-shell/gradiate powder evaluation in SLPs HPPC A12 graphite [A-A002B] vs. YS811CS-SI "core-shell 811" [LN3107-174-4] Gen2 (A49) Celgard 2320 SLP (z-fold wound) CFF-SLP-HPPC-4p3 3.0 to 4.3V 1C-rate = 0.020 Ah 30°C 0.1221g of oxide | CFF-SLP-HPPC-4p3.000HPPC with 5C Disch. Pulse 3.75C Chrg 3.0-4.3V | 1
3872 | ARGONNE_11_CFF-B34B-P2d.030 | CFF | B34B | 2 | P2d | 05/03/2018 13:46:26 | 25 | 280 | 93446.4375 | 0.0232897273 | 0.0874800063 | 0.1000114443 | 2.56351568 | 4.37735561 | 05/03/2018 | C:\Data\MIMS\Backup\ARGONNE_11\CFF-B34B-P2d.030 | B34B MERF core-shell/gradiate powder evaluation in SLPs Cycle Life A12 graphite [A-A002B] vs. YS811CS-SI "core-shell 811" [LN3107-174-4] Gen2 (A49) Celgard 2320 SLP (wound) CFF-Cycle Life_RPT5C_4p3 3.0 to 4.3V 1C-rate = 0.020 Ah 30°C 0.1215g of | CFF-Cycle Life_RPT5C_4p3.000C/20 then 47 cycles at C/2 HPPC with 5C Disch. Pulse 3.75C Chrg 3.0-4.3V | 255
3873 | ARGONNE_11_CFF-B34B-P2e.030 | CFF | B34B | 2 | P2e | 07/09/2018 16:21:39 | 280 | 535 | 85849.939 | 0.0215640717 | 0.0811367141 | 0.1000732433 | 2.49973297 | 4.40009155 | 07/09/2018 | C:\Data\MIMS\Backup\ARGONNE_11\CFF-B34B-P2e.030 | B34B MERF core-shell/gradiate powder evaluation in SLPs Cycle Life A12 graphite [A-A002B] vs. YS811CS-SI "core-shell 811" [LN3107-174-4] Gen2 (A49) Celgard 2320 SLP (wound) CFF-Cycle Life_RPT5C_4p3 3.0 to 4.3V 1C-rate = 0.020 Ah 30°C 0.1215g of | CFF-Cycle Life_RPT5C_4p3.000C/20 then 47 cycles at C/2 HPPC with 5C Disch. Pulse 3.75C Chrg 3.0-4.3V | 255
3874 | ARGONNE_11_CFF-B34B-P2f.030 | CFF | B34B | 2 | P2f | 09/18/2018 09:40:33 | 536 | 791 | 79670.2253 | 0.0206367359 | 0.0777103924 | 0.1000755322 | 2.49958038 | 4.40009155 | 09/18/2018 | C:\Data\MIMS\Backup\ARGONNE_11\CFF-B34B-P2f.030 | B34B MERF core-shell/gradiate powder evaluation in SLPs Cycle Life A12 graphite [A-A002B] vs. YS811CS-SI "core-shell 811" [LN3107-174-4] Gen2 (A49) Celgard 2320 SLP (wound) CFF-Cycle Life_RPT5C_4p3 3.0 to 4.3V 1C-rate = 0.020 Ah 30°C 0.1215g of | CFF-Cycle Life_RPT5C_4p3.000C/20 then 47 cycles at C/2 HPPC with 5C Disch. Pulse 3.75C Chrg 3.0-4.3V | 255
3875 | ARGONNE_11_CFF-B34B-P3a.031 | CFF | B34B | 3 | P3a | 04/11/2018 15:28:14 | 0 | 6 | 6368.8645 | 0.0243692952 | 0.0914497265 | 0.0087739376 | 0 | 4.30136568 | 04/11/2018 | C:\Data\MIMS\Backup\ARGONNE_11\CFF-B34B-P3a.031 | B34B MERF core-shell/gradiate powder evaluation in SLPs Formation A12 graphite [A-A002B] vs. YS811CS-SI "core-shell 811" [LN3107-174-4] Gen2 (A49) CFF-SLP-Form-4p3 3.0 to 4.3V at 30°C 0.020 Ah C-rate 0.1221 g of oxide per pouch cell | CFF-SLP-Form-4p3.000Formation 1.5V tap and hold 15min C/10 x 3 C/3 x 3 3.0-4.3V | 6
3876 | ARGONNE_11_CFF-B34B-P3b.031 | CFF | B34B | 3 | P3b | 04/16/2018 10:24:41 | 6 | 23 | 14053.1032 | 0.0230698547 | 0.0867259434 | 0.0400709545 | 2.9999237 | 4.30136568 | 04/16/2018 | C:\Data\MIMS\Backup\ARGONNE_11\CFF-B34B-P3b.031 | B34B MERF core-shell/gradiate powder evaluation in SLPs Rate Study A12 graphite [A-A002B] vs. YS811CS-SI "core-shell 811" [LN3107-174-4] Gen2 (A49) CFF-SLP-Rate-4p3 3.0 to 4.3V at 30°C 0.020 Ah C-rate 0.1221 g of oxide per pouch cell | CFF-SLP-Rate-4p3.000Rate Capability Test at 0.05C 0.1C 0.2C 0.5C 1C 2C; 3.0V to 4.3V | 17
3877 | ARGONNE_11_CFF-B34B-P3c.031 | CFF | B34B | 3 | P3c | 04/26/2018 12:16:48 | 24 | 25 | 857.002 | 0.0202323696 | 0.0778054058 | 0.1000228885 | 2.9999237 | 4.30029755 | 04/26/2018 | C:\Data\MIMS\Backup\ARGONNE_11\CFF-B34B-P3c.031 | B34B MERF core-shell/gradiate powder evaluation in SLPs HPPC A12 graphite [A-A002B] vs. YS811CS-SI "core-shell 811" [LN3107-174-4] Gen2 (A49) Celgard 2320 SLP (z-fold wound) CFF-SLP-HPPC-4p3 3.0 to 4.3V 1C-rate = 0.020 Ah 30°C 0.1221g of oxide | CFF-SLP-HPPC-4p3.000HPPC with 5C Disch. Pulse 3.75C Chrg 3.0-4.3V | 1
3878 | ARGONNE_11_CFF-B34B-P3d.031 | CFF | B34B | 3 | P3d | 05/03/2018 13:46:49 | 25 | 280 | 93646.2053 | 0.0232753998 | 0.0874393314 | 0.1000137331 | 2.55710689 | 4.38437476 | 05/03/2018 | C:\Data\MIMS\Backup\ARGONNE_11\CFF-B34B-P3d.031 | B34B MERF core-shell/gradiate powder evaluation in SLPs Cycle Life A12 graphite [A-A002B] vs. YS811CS-SI "core-shell 811" [LN3107-174-4] Gen2 (A49) Celgard 2320 SLP (wound) CFF-Cycle Life_RPT5C_4p3 3.0 to 4.3V 1C-rate = 0.020 Ah 30°C 0.1215g of | CFF-Cycle Life_RPT5C_4p3.000C/20 then 47 cycles at C/2 HPPC with 5C Disch. Pulse 3.75C Chrg 3.0-4.3V | 255
3879 | ARGONNE_11_CFF-B34B-P3e.031 | CFF | B34B | 3 | P3e | 07/09/2018 16:22:09 | 280 | 535 | 86358.0387 | 0.0217421485 | 0.0817334077 | 0.1000091554 | 2.50003815 | 4.40009155 | 07/09/2018 | C:\Data\MIMS\Backup\ARGONNE_11\CFF-B34B-P3e.031 | B34B MERF core-shell/gradiate powder evaluation in SLPs Cycle Life A12 graphite [A-A002B] vs. YS811CS-SI "core-shell 811" [LN3107-174-4] Gen2 (A49) Celgard 2320 SLP (wound) CFF-Cycle Life_RPT5C_4p3 3.0 to 4.3V 1C-rate = 0.020 Ah 30°C 0.1215g of | CFF-Cycle Life_RPT5C_4p3.000C/20 then 47 cycles at C/2 HPPC with 5C Disch. Pulse 3.75C Chrg 3.0-4.3V | 255
3880 | ARGONNE_11_CFF-B34B-P3f.031 | CFF | B34B | 3 | P3f | 09/18/2018 09:41:11 | 536 | 791 | 80330.5923 | 0.0206787181 | 0.0778223795 | 0.1000434882 | 2.49973297 | 4.40009155 | 09/18/2018 | C:\Data\MIMS\Backup\ARGONNE_11\CFF-B34B-P3f.031 | B34B MERF core-shell/gradiate powder evaluation in SLPs Cycle Life A12 graphite [A-A002B] vs. YS811CS-SI "core-shell 811" [LN3107-174-4] Gen2 (A49) Celgard 2320 SLP (wound) CFF-Cycle Life_RPT5C_4p3 3.0 to 4.3V 1C-rate = 0.020 Ah 30°C 0.1215g of | CFF-Cycle Life_RPT5C_4p3.000C/20 then 47 cycles at C/2 HPPC with 5C Disch. Pulse 3.75C Chrg 3.0-4.3V | 255
3881 | ARGONNE_11_CFF-B34B-P4a.032 | CFF | B34B | 4 | P4a | 04/11/2018 15:28:31 | 0 | 6 | 6563.355 | 0.0261924859 | 0.0980329174 | 0.009079118 | 0 | 4.30121309 | 04/11/2018 | C:\Data\MIMS\Backup\ARGONNE_11\CFF-B34B-P4a.032 | B34B MERF core-shell/gradiate powder evaluation in SLPs Formation A12 graphite [A-A002B] vs. YS811CS-SI "core-shell 811" [LN3107-174-4] Gen2 (A49) CFF-SLP-Form-4p3 3.0 to 4.3V at 30°C 0.020 Ah C-rate 0.1221 g of oxide per pouch cell | CFF-SLP-Form-4p3.000Formation 1.5V tap and hold 15min C/10 x 3 C/3 x 3 3.0-4.3V | 6
3882 | ARGONNE_11_CFF-B34B-P4b.032 | CFF | B34B | 4 | P4b | 04/16/2018 10:25:21 | 6 | 23 | 14242.9773 | 0.0236309181 | 0.088774871 | 0.0400503548 | 2.9999237 | 4.30151827 | 04/16/2018 | C:\Data\MIMS\Backup\ARGONNE_11\CFF-B34B-P4b.032 | B34B MERF core-shell/gradiate powder evaluation in SLPs Rate Study A12 graphite [A-A002B] vs. YS811CS-SI "core-shell 811" [LN3107-174-4] Gen2 (A49) CFF-SLP-Rate-4p3 3.0 to 4.3V at 30°C 0.020 Ah C-rate 0.1221 g of oxide per pouch cell | CFF-SLP-Rate-4p3.000Rate Capability Test at 0.05C 0.1C 0.2C 0.5C 1C 2C; 3.0V to 4.3V | 17
3883 | ARGONNE_11_CFF-B34B-P4c.032 | CFF | B34B | 4 | P4c | 04/26/2018 12:17:15 | 24 | 25 | 857.6198 | 0.0205300621 | 0.0788319084 | 0.1000686656 | 2.9999237 | 4.30075532 | 04/26/2018 | C:\Data\MIMS\Backup\ARGONNE_11\CFF-B34B-P4c.032 | B34B MERF core-shell/gradiate powder evaluation in SLPs HPPC A12 graphite [A-A002B] vs. YS811CS-SI "core-shell 811" [LN3107-174-4] Gen2 (A49) Celgard 2320 SLP (z-fold wound) CFF-SLP-HPPC-4p3 3.0 to 4.3V 1C-rate = 0.020 Ah 30°C 0.1221g of oxide | CFF-SLP-HPPC-4p3.000HPPC with 5C Disch. Pulse 3.75C Chrg 3.0-4.3V | 1
3884 | ARGONNE_11_CFF-B34B-P4d.032 | CFF | B34B | 4 | P4d | 05/03/2018 13:47:17 | 25 | 280 | 93096.0405 | 0.0234249465 | 0.0880100601 | 0.1000732433 | 2.52796216 | 4.38605325 | 05/03/2018 | C:\Data\MIMS\Backup\ARGONNE_11\CFF-B34B-P4d.032 | B34B MERF core-shell/gradiate powder evaluation in SLPs Cycle Life A12 graphite [A-A002B] vs. YS811CS-SI "core-shell 811" [LN3107-174-4] Gen2 (A49) Celgard 2320 SLP (wound) CFF-Cycle Life_RPT5C_4p3 3.0 to 4.3V 1C-rate = 0.020 Ah 30°C 0.1215g of | CFF-Cycle Life_RPT5C_4p3.000C/20 then 47 cycles at C/2 HPPC with 5C Disch. Pulse 3.75C Chrg 3.0-4.3V | 255
3885 | ARGONNE_11_CFF-B34B-P4e.032 | CFF | B34B | 4 | P4e | 07/09/2018 16:22:40 | 280 | 535 | 85290.5597 | 0.0217027432 | 0.0816633556 | 0.1000732433 | 2.49973297 | 4.40009155 | 07/09/2018 | C:\Data\MIMS\Backup\ARGONNE_11\CFF-B34B-P4e.032 | B34B MERF core-shell/gradiate powder evaluation in SLPs Cycle Life A12 graphite [A-A002B] vs. YS811CS-SI "core-shell 811" [LN3107-174-4] Gen2 (A49) Celgard 2320 SLP (wound) CFF-Cycle Life_RPT5C_4p3 3.0 to 4.3V 1C-rate = 0.020 Ah 30°C 0.1215g of | CFF-Cycle Life_RPT5C_4p3.000C/20 then 47 cycles at C/2 HPPC with 5C Disch. Pulse 3.75C Chrg 3.0-4.3V | 255
3886 | ARGONNE_11_CFF-B34B-P4f.032 | CFF | B34B | 4 | P4f | 09/18/2018 09:41:46 | 536 | 791 | 78655.4107 | 0.0203969127 | 0.0768689173 | 0.1000869764 | 2.49958038 | 4.40009155 | 09/18/2018 | C:\Data\MIMS\Backup\ARGONNE_11\CFF-B34B-P4f.032 | B34B MERF core-shell/gradiate powder evaluation in SLPs Cycle Life A12 graphite [A-A002B] vs. YS811CS-SI "core-shell 811" [LN3107-174-4] Gen2 (A49) Celgard 2320 SLP (wound) CFF-Cycle Life_RPT5C_4p3 3.0 to 4.3V 1C-rate = 0.020 Ah 30°C 0.1215g of | CFF-Cycle Life_RPT5C_4p3.000C/20 then 47 cycles at C/2 HPPC with 5C Disch. Pulse 3.75C Chrg 3.0-4.3V | 255
3887 | ARGONNE_11_CFF-B34C-P1a.033 | CFF | B34C | 1 | P1a | 04/11/2018 15:29:09 | 0 | 6 | 6271.2513 | 0.024218166 | 0.0899832362 | 0.0067292287 | 0 | 4.30167086 | 04/11/2018 | C:\Data\MIMS\Backup\ARGONNE_11\CFF-B34C-P1a.033 | B34C MERF core-shell/gradiate powder evaluation in SLPs Formation A12 graphite [A-A002B] vs. YS811CG-SI "core-gradient 811" [LN3107-175-3] Gen2 (A49) CFF-SLP-Form-4p3 3.0 to 4.3V at 30°C 0.020 Ah C-rate 0.1110 g of oxide per pouch cell | CFF-SLP-Form-4p3.000Formation 1.5V tap and hold 15min C/10 x 3 C/3 x 3 3.0-4.3V | 6
3888 | ARGONNE_11_CFF-B34C-P1b.033 | CFF | B34C | 1 | P1b | 04/16/2018 10:26:14 | 6 | 23 | 13395.1973 | 0.0217120726 | 0.0814540195 | 0.0400709545 | 2.99946593 | 4.30167086 | 04/16/2018 | C:\Data\MIMS\Backup\ARGONNE_11\CFF-B34C-P1b.033 | B34C MERF core-shell/gradiate powder evaluation in SLPs Rate Study A12 graphite [A-A002B] vs. YS811CG-SI "core-gradient 811" [LN3107-175-3] Gen2 (A49) CFF-SLP-Rate-4p3 3.0 to 4.3V at 30°C 0.020 Ah C-rate 0.1110 g of oxide per pouch cell | CFF-SLP-Rate-4p3.000Rate Capability Test at 0.05C 0.1C 0.2C 0.5C 1C 2C; 3.0V to 4.3V | 17
3889 | ARGONNE_11_CFF-B34C-P1c.033 | CFF | B34C | 1 | P1c | 04/26/2018 12:17:45 | 24 | 25 | 852.6988 | 0.0199492534 | 0.0761591327 | 0.1000183108 | 2.9999237 | 4.30075532 | 04/26/2018 | C:\Data\MIMS\Backup\ARGONNE_11\CFF-B34C-P1c.033 | B34C MERF core-shell/gradiate powder evaluation in SLPs HPPC A12 graphite [A-A002B] vs. YS811CG-SI "core-gradient 811" [LN3107-175-3] Gen2 (A49) Celgard 2320 SLP (z-fold wound) CFF-SLP-HPPC-4p3 3.0 to 4.3V 1C-rate = 0.020 Ah 30°C 0.111g of oxid | CFF-SLP-HPPC-4p3.000HPPC with 5C Disch. Pulse 3.75C Chrg 3.0-4.3V | 1
3890 | ARGONNE_11_CFF-B34C-P1d.033 | CFF | B34C | 1 | P1d | 05/03/2018 13:48:05 | 25 | 280 | 88330.2657 | 0.0214361925 | 0.0804597139 | 0.1000366217 | 2.49958038 | 4.31769284 | 05/03/2018 | C:\Data\MIMS\Backup\ARGONNE_11\CFF-B34C-P1d.033 | B34C MERF core-shell/gradiate powder evaluation in SLPs Cycle Life A12 graphite [A-A002B] vs. YS811CG-SI "core-gradient 811" [LN3107-175-3] Gen2 (A49) Celgard 2320 SLP CFF-Cycle Life_RPT5C_4p3 3.0 to 4.3V 1C-rate = 0.020 Ah 30°C 0.11187g of oxi | CFF-Cycle Life_RPT5C_4p3.000C/20 then 47 cycles at C/2 HPPC with 5C Disch. Pulse 3.75C Chrg 3.0-4.3V | 255
3891 | ARGONNE_11_CFF-B34C-P1e.033 | CFF | B34C | 1 | P1e | 07/06/2018 11:34:26 | 280 | 535 | 82215.9025 | 0.0200532569 | 0.0753441911 | 0.100016022 | 2.49958038 | 4.36987869 | 07/06/2018 | C:\Data\MIMS\Backup\ARGONNE_11\CFF-B34C-P1e.033 | B34C MERF core-shell/gradiate powder evaluation in SLPs Cycle Life A12 graphite [A-A002B] vs. YS811CG-SI "core-gradient 811" [LN3107-175-3] Gen2 (A49) Celgard 2320 SLP CFF-Cycle Life_RPT5C_4p3 3.0 to 4.3V 1C-rate = 0.020 Ah 30°C 0.11187g of oxi | CFF-Cycle Life_RPT5C_4p3.000C/20 then 47 cycles at C/2 HPPC with 5C Disch. Pulse 3.75C Chrg 3.0-4.3V | 255
3892 | ARGONNE_11_CFF-B34C-P1f.033 | CFF | B34C | 1 | P1f | 09/14/2018 15:48:33 | 536 | 791 | 77492.0718 | 0.0192136091 | 0.0722654453 | 0.1000228885 | 2.49942779 | 4.39993896 | 09/14/2018 | C:\Data\MIMS\Backup\ARGONNE_11\CFF-B34C-P1f.033 | B34C MERF core-shell/gradiate powder evaluation in SLPs Cycle Life A12 graphite [A-A002B] vs. YS811CG-SI "core-gradient 811" [LN3107-175-3] Gen2 (A49) Celgard 2320 SLP CFF-Cycle Life_RPT5C_4p3 3.0 to 4.3V 1C-rate = 0.020 Ah 30°C 0.11187g of oxi | CFF-Cycle Life_RPT5C_4p3.000C/20 then 47 cycles at C/2 HPPC with 5C Disch. Pulse 3.75C Chrg 3.0-4.3V | 255
3893 | ARGONNE_11_CFF-B34C-P2a.034 | CFF | B34C | 2 | P2a | 04/11/2018 15:29:28 | 0 | 6 | 6011.3495 | 0.0224683455 | 0.0855621165 | 0.0088502327 | 0 | 4.30197604 | 04/11/2018 | C:\Data\MIMS\Backup\ARGONNE_11\CFF-B34C-P2a.034 | B34C MERF core-shell/gradiate powder evaluation in SLPs Formation A12 graphite [A-A002B] vs. YS811CG-SI "core-gradient 811" [LN3107-175-3] Gen2 (A49) CFF-SLP-Form-4p3 3.0 to 4.3V at 30°C 0.020 Ah C-rate 0.1110 g of oxide per pouch cell | CFF-SLP-Form-4p3.000Formation 1.5V tap and hold 15min C/10 x 3 C/3 x 3 3.0-4.3V | 6
3894 | ARGONNE_11_CFF-B34C-P2b.034 | CFF | B34C | 2 | P2b | 04/16/2018 10:26:44 | 6 | 23 | 13322.5745 | 0.0216080646 | 0.0811290859 | 0.0400297551 | 2.99931334 | 4.30197604 | 04/16/2018 | C:\Data\MIMS\Backup\ARGONNE_11\CFF-B34C-P2b.034 | B34C MERF core-shell/gradiate powder evaluation in SLPs Rate Study A12 graphite [A-A002B] vs. YS811CG-SI "core-gradient 811" [LN3107-175-3] Gen2 (A49) CFF-SLP-Rate-4p3 3.0 to 4.3V at 30°C 0.020 Ah C-rate 0.1110 g of oxide per pouch cell | CFF-SLP-Rate-4p3.000Rate Capability Test at 0.05C 0.1C 0.2C 0.5C 1C 2C; 3.0V to 4.3V | 17
3895 | ARGONNE_11_CFF-B34C-P2c.034 | CFF | B34C | 2 | P2c | 04/26/2018 12:18:16 | 24 | 25 | 852.642 | 0.0199384618 | 0.0761266067 | 0.1000434882 | 2.9999237 | 4.30060273 | 04/26/2018 | C:\Data\MIMS\Backup\ARGONNE_11\CFF-B34C-P2c.034 | B34C MERF core-shell/gradiate powder evaluation in SLPs HPPC A12 graphite [A-A002B] vs. YS811CG-SI "core-gradient 811" [LN3107-175-3] Gen2 (A49) Celgard 2320 SLP (z-fold wound) CFF-SLP-HPPC-4p3 3.0 to 4.3V 1C-rate = 0.020 Ah 30°C 0.111g of oxid | CFF-SLP-HPPC-4p3.000HPPC with 5C Disch. Pulse 3.75C Chrg 3.0-4.3V | 1
3896 | ARGONNE_11_CFF-B34C-P2d.034 | CFF | B34C | 2 | P2d | 05/03/2018 13:48:31 | 25 | 280 | 88590.1348 | 0.0214158898 | 0.0804037209 | 0.1000457771 | 2.49973297 | 4.3150988 | 05/03/2018 | C:\Data\MIMS\Backup\ARGONNE_11\CFF-B34C-P2d.034 | B34C MERF core-shell/gradiate powder evaluation in SLPs Cycle Life A12 graphite [A-A002B] vs. YS811CG-SI "core-gradient 811" [LN3107-175-3] Gen2 (A49) Celgard 2320 SLP CFF-Cycle Life_RPT5C_4p3 3.0 to 4.3V 1C-rate = 0.020 Ah 30°C 0.11187g of oxi | CFF-Cycle Life_RPT5C_4p3.000C/20 then 47 cycles at C/2 HPPC with 5C Disch. Pulse 3.75C Chrg 3.0-4.3V | 255
3897 | ARGONNE_11_CFF-B34C-P2e.034 | CFF | B34C | 2 | P2e | 07/06/2018 11:35:05 | 280 | 535 | 82096.3905 | 0.019959732 | 0.0750171162 | 0.1000274662 | 2.49958038 | 4.3666743 | 07/06/2018 | C:\Data\MIMS\Backup\ARGONNE_11\CFF-B34C-P2e.034 | B34C MERF core-shell/gradiate powder evaluation in SLPs Cycle Life A12 graphite [A-A002B] vs. YS811CG-SI "core-gradient 811" [LN3107-175-3] Gen2 (A49) Celgard 2320 SLP CFF-Cycle Life_RPT5C_4p3 3.0 to 4.3V 1C-rate = 0.020 Ah 30°C 0.11187g of oxi | CFF-Cycle Life_RPT5C_4p3.000C/20 then 47 cycles at C/2 HPPC with 5C Disch. Pulse 3.75C Chrg 3.0-4.3V | 255
3898 | ARGONNE_11_CFF-B34C-P2f.034 | CFF | B34C | 2 | P2f | 09/14/2018 15:49:24 | 536 | 791 | 76851.9692 | 0.0189948827 | 0.071496733 | 0.1000228885 | 2.49942779 | 4.39734493 | 09/14/2018 | C:\Data\MIMS\Backup\ARGONNE_11\CFF-B34C-P2f.034 | B34C MERF core-shell/gradiate powder evaluation in SLPs Cycle Life A12 graphite [A-A002B] vs. YS811CG-SI "core-gradient 811" [LN3107-175-3] Gen2 (A49) Celgard 2320 SLP CFF-Cycle Life_RPT5C_4p3 3.0 to 4.3V 1C-rate = 0.020 Ah 30°C 0.11187g of oxi | CFF-Cycle Life_RPT5C_4p3.000C/20 then 47 cycles at C/2 HPPC with 5C Disch. Pulse 3.75C Chrg 3.0-4.3V | 255
3899 | ARGONNE_11_CFF-B34C-P3a.035 | CFF | B34C | 3 | P3a | 04/11/2018 15:29:50 | 0 | 6 | 6140.0023 | 0.0237888415 | 0.0888558691 | 0.0089265278 | 0 | 4.30212863 | 04/11/2018 | C:\Data\MIMS\Backup\ARGONNE_11\CFF-B34C-P3a.035 | B34C MERF core-shell/gradiate powder evaluation in SLPs Formation A12 graphite [A-A002B] vs. YS811CG-SI "core-gradient 811" [LN3107-175-3] Gen2 (A49) CFF-SLP-Form-4p3 3.0 to 4.3V at 30°C 0.020 Ah C-rate 0.1110 g of oxide per pouch cell | CFF-SLP-Form-4p3.000Formation 1.5V tap and hold 15min C/10 x 3 C/3 x 3 3.0-4.3V | 6
3900 | ARGONNE_11_CFF-B34C-P3b.035 | CFF | B34C | 3 | P3b | 04/16/2018 10:27:08 | 6 | 23 | 13295.4652 | 0.0215300032 | 0.0808587294 | 0.0400434882 | 2.9999237 | 4.30197604 | 04/16/2018 | C:\Data\MIMS\Backup\ARGONNE_11\CFF-B34C-P3b.035 | B34C MERF core-shell/gradiate powder evaluation in SLPs Rate Study A12 graphite [A-A002B] vs. YS811CG-SI "core-gradient 811" [LN3107-175-3] Gen2 (A49) CFF-SLP-Rate-4p3 3.0 to 4.3V at 30°C 0.020 Ah C-rate 0.1110 g of oxide per pouch cell | CFF-SLP-Rate-4p3.000Rate Capability Test at 0.05C 0.1C 0.2C 0.5C 1C 2C; 3.0V to 4.3V | 17
3901 | ARGONNE_11_CFF-B34C-P3c.035 | CFF | B34C | 3 | P3c | 04/26/2018 12:18:41 | 24 | 25 | 852.4292 | 0.0199222781 | 0.0760569591 | 0.1000640879 | 2.9999237 | 4.30075532 | 04/26/2018 | C:\Data\MIMS\Backup\ARGONNE_11\CFF-B34C-P3c.035 | B34C MERF core-shell/gradiate powder evaluation in SLPs HPPC A12 graphite [A-A002B] vs. YS811CG-SI "core-gradient 811" [LN3107-175-3] Gen2 (A49) Celgard 2320 SLP (z-fold wound) CFF-SLP-HPPC-4p3 3.0 to 4.3V 1C-rate = 0.020 Ah 30°C 0.111g of oxid | CFF-SLP-HPPC-4p3.000HPPC with 5C Disch. Pulse 3.75C Chrg 3.0-4.3V | 1
3902 | ARGONNE_11_CFF-B34C-P3d.035 | CFF | B34C | 3 | P3d | 05/03/2018 13:48:57 | 25 | 280 | 88017.2095 | 0.0213231649 | 0.0800821714 | 0.1000732433 | 2.49958038 | 4.31403067 | 05/03/2018 | C:\Data\MIMS\Backup\ARGONNE_11\CFF-B34C-P3d.035 | B34C MERF core-shell/gradiate powder evaluation in SLPs Cycle Life A12 graphite [A-A002B] vs. YS811CG-SI "core-gradient 811" [LN3107-175-3] Gen2 (A49) Celgard 2320 SLP CFF-Cycle Life_RPT5C_4p3 3.0 to 4.3V 1C-rate = 0.020 Ah 30°C 0.11187g of oxi | CFF-Cycle Life_RPT5C_4p3.000C/20 then 47 cycles at C/2 HPPC with 5C Disch. Pulse 3.75C Chrg 3.0-4.3V | 255
3903 | ARGONNE_11_CFF-B34C-P3e.035 | CFF | B34C | 3 | P3e | 07/06/2018 11:35:32 | 280 | 535 | 81703.1557 | 0.0197961365 | 0.0744594649 | 0.1000640879 | 2.49958038 | 4.36545357 | 07/06/2018 | C:\Data\MIMS\Backup\ARGONNE_11\CFF-B34C-P3e.035 | B34C MERF core-shell/gradiate powder evaluation in SLPs Cycle Life A12 graphite [A-A002B] vs. YS811CG-SI "core-gradient 811" [LN3107-175-3] Gen2 (A49) Celgard 2320 SLP CFF-Cycle Life_RPT5C_4p3 3.0 to 4.3V 1C-rate = 0.020 Ah 30°C 0.11187g of oxi | CFF-Cycle Life_RPT5C_4p3.000C/20 then 47 cycles at C/2 HPPC with 5C Disch. Pulse 3.75C Chrg 3.0-4.3V | 255
3904 | ARGONNE_11_CFF-B34C-P3f.035 | CFF | B34C | 3 | P3f | 09/14/2018 15:49:59 | 536 | 791 | 76538.6333 | 0.0188335653 | 0.0709455676 | 0.1000732433 | 2.49942779 | 4.39230945 | 09/14/2018 | C:\Data\MIMS\Backup\ARGONNE_11\CFF-B34C-P3f.035 | B34C MERF core-shell/gradiate powder evaluation in SLPs Cycle Life A12 graphite [A-A002B] vs. YS811CG-SI "core-gradient 811" [LN3107-175-3] Gen2 (A49) Celgard 2320 SLP CFF-Cycle Life_RPT5C_4p3 3.0 to 4.3V 1C-rate = 0.020 Ah 30°C 0.11187g of oxi | CFF-Cycle Life_RPT5C_4p3.000C/20 then 47 cycles at C/2 HPPC with 5C Disch. Pulse 3.75C Chrg 3.0-4.3V | 255
3905 | ARGONNE_11_CFF-B34C-P4a.036 | CFF | B34C | 4 | P4a | 04/11/2018 15:30:10 | 0 | 6 | 6165.3647 | 0.0238026387 | 0.0889133736 | 0.0067246509 | 0 | 4.30197604 | 04/11/2018 | C:\Data\MIMS\Backup\ARGONNE_11\CFF-B34C-P4a.036 | B34C MERF core-shell/gradiate powder evaluation in SLPs Formation A12 graphite [A-A002B] vs. YS811CG-SI "core-gradient 811" [LN3107-175-3] Gen2 (A49) CFF-SLP-Form-4p3 3.0 to 4.3V at 30°C 0.020 Ah C-rate 0.1110 g of oxide per pouch cell | CFF-SLP-Form-4p3.000Formation 1.5V tap and hold 15min C/10 x 3 C/3 x 3 3.0-4.3V | 6
3906 | ARGONNE_11_CFF-B34C-P4b.036 | CFF | B34C | 4 | P4b | 04/16/2018 10:27:34 | 6 | 23 | 13329.0023 | 0.0215698246 | 0.0809791198 | 0.0400480659 | 2.99946593 | 4.30197604 | 04/16/2018 | C:\Data\MIMS\Backup\ARGONNE_11\CFF-B34C-P4b.036 | B34C MERF core-shell/gradiate powder evaluation in SLPs Rate Study A12 graphite [A-A002B] vs. YS811CG-SI "core-gradient 811" [LN3107-175-3] Gen2 (A49) CFF-SLP-Rate-4p3 3.0 to 4.3V at 30°C 0.020 Ah C-rate 0.1110 g of oxide per pouch cell | CFF-SLP-Rate-4p3.000Rate Capability Test at 0.05C 0.1C 0.2C 0.5C 1C 2C; 3.0V to 4.3V | 17
3907 | ARGONNE_11_CFF-B34C-P4c.036 | CFF | B34C | 4 | P4c | 04/26/2018 12:19:26 | 24 | 25 | 852.6928 | 0.0199860922 | 0.076277142 | 0.1000595102 | 2.9999237 | 4.30060273 | 04/26/2018 | C:\Data\MIMS\Backup\ARGONNE_11\CFF-B34C-P4c.036 | B34C MERF core-shell/gradiate powder evaluation in SLPs HPPC A12 graphite [A-A002B] vs. YS811CG-SI "core-gradient 811" [LN3107-175-3] Gen2 (A49) Celgard 2320 SLP (z-fold wound) CFF-SLP-HPPC-4p3 3.0 to 4.3V 1C-rate = 0.020 Ah 30°C 0.111g of oxid | CFF-SLP-HPPC-4p3.000HPPC with 5C Disch. Pulse 3.75C Chrg 3.0-4.3V | 1
3908 | ARGONNE_11_CFF-B34C-P4d.036 | CFF | B34C | 4 | P4d | 05/03/2018 13:49:20 | 25 | 280 | 88035.3443 | 0.0213697567 | 0.0802343203 | 0.1000663767 | 2.49958038 | 4.32349126 | 05/03/2018 | C:\Data\MIMS\Backup\ARGONNE_11\CFF-B34C-P4d.036 | B34C MERF core-shell/gradiate powder evaluation in SLPs Cycle Life A12 graphite [A-A002B] vs. YS811CG-SI "core-gradient 811" [LN3107-175-3] Gen2 (A49) Celgard 2320 SLP CFF-Cycle Life_RPT5C_4p3 3.0 to 4.3V 1C-rate = 0.020 Ah 30°C 0.11187g of oxi | CFF-Cycle Life_RPT5C_4p3.000C/20 then 47 cycles at C/2 HPPC with 5C Disch. Pulse 3.75C Chrg 3.0-4.3V | 255
3909 | ARGONNE_11_CFF-B34C-P4e.036 | CFF | B34C | 4 | P4e | 07/06/2018 11:35:57 | 280 | 535 | 81520.537 | 0.0198979137 | 0.0748068231 | 0.1000709545 | 2.49942779 | 4.37720302 | 07/06/2018 | C:\Data\MIMS\Backup\ARGONNE_11\CFF-B34C-P4e.036 | B34C MERF core-shell/gradiate powder evaluation in SLPs Cycle Life A12 graphite [A-A002B] vs. YS811CG-SI "core-gradient 811" [LN3107-175-3] Gen2 (A49) Celgard 2320 SLP CFF-Cycle Life_RPT5C_4p3 3.0 to 4.3V 1C-rate = 0.020 Ah 30°C 0.11187g of oxi | CFF-Cycle Life_RPT5C_4p3.000C/20 then 47 cycles at C/2 HPPC with 5C Disch. Pulse 3.75C Chrg 3.0-4.3V | 255
3910 | ARGONNE_11_CFF-B34C-P4f.036 | CFF | B34C | 4 | P4f | 09/14/2018 15:50:32 | 536 | 791 | 76414.3213 | 0.0189950051 | 0.0714945622 | 0.1000686656 | 2.49958038 | 4.39993896 | 09/14/2018 | C:\Data\MIMS\Backup\ARGONNE_11\CFF-B34C-P4f.036 | B34C MERF core-shell/gradiate powder evaluation in SLPs Cycle Life A12 graphite [A-A002B] vs. YS811CG-SI "core-gradient 811" [LN3107-175-3] Gen2 (A49) Celgard 2320 SLP CFF-Cycle Life_RPT5C_4p3 3.0 to 4.3V 1C-rate = 0.020 Ah 30°C 0.11187g of oxi | CFF-Cycle Life_RPT5C_4p3.000C/20 then 47 cycles at C/2 HPPC with 5C Disch. Pulse 3.75C Chrg 3.0-4.3V | 255
3911 | ARGONNE_11_CFF-B34D-P1a.037 | CFF | B34D | 1 | P1a | 04/11/2018 15:30:34 | 0 | 2 | 965.5187 | 0.0308443679 | 0 | 0.0030518044 | 0 | 0.05065995 | 04/11/2018 | C:\Data\MIMS\Backup\ARGONNE_11\CFF-B34D-P1a.037 | B34D MERF core-shell/gradiate powder evaluation in SLPs Formation A12 graphite [A-A002B] vs. YS811CMS-SI "core-multishell 811" [LN3107-183-3] Gen2 (A49) CFF-SLP-Form-4p3 3.0 to 4.3V at 30°C 0.020 Ah C-rate 0.1122 g of oxide per pouch cell | CFF-SLP-Form-4p3.000Formation 1.5V tap and hold 15min C/10 x 3 C/3 x 3 3.0-4.3V | 2
3912 | ARGONNE_11_CFF-B34D-P1e.037 | CFF | B34D | 1 | P1e | 07/06/2018 11:39:11 | 280 | 535 | 81228.3432 | 0.0198478541 | 0.0746899659 | 0.1000366217 | 2.49958038 | 4.40009155 | 07/06/2018 | C:\Data\MIMS\Backup\ARGONNE_11\CFF-B34D-P1e.037 | B34D MERF core-shell/gradiate powder evaluation in SLPs Cycle Life A12 graphite [A-A002B] vs. YS811CMS-SI "core-multishell 811" [LN3107-183-3] Gen2 (A49) Celgard 2320 SLP CFF-Cycle Life_RPT5C_4p3 3.0 to 4.3V 1C-rate = 0.020 Ah 30°C 0.11241g of | CFF-Cycle Life_RPT5C_4p3.000C/20 then 47 cycles at C/2 HPPC with 5C Disch. Pulse 3.75C Chrg 3.0-4.3V | 255
3913 | ARGONNE_11_CFF-B34D-P1f.037 | CFF | B34D | 1 | P1f | 09/14/2018 15:51:45 | 536 | 791 | 74551.0435 | 0.0187147689 | 0.0705667254 | 0.1000732433 | 2.49958038 | 4.40024414 | 09/14/2018 | C:\Data\MIMS\Backup\ARGONNE_11\CFF-B34D-P1f.037 | B34D MERF core-shell/gradiate powder evaluation in SLPs Cycle Life A12 graphite [A-A002B] vs. YS811CMS-SI "core-multishell 811" [LN3107-183-3] Gen2 (A49) Celgard 2320 SLP CFF-Cycle Life_RPT5C_4p3 3.0 to 4.3V 1C-rate = 0.020 Ah 30°C 0.11241g of | CFF-Cycle Life_RPT5C_4p3.000C/20 then 47 cycles at C/2 HPPC with 5C Disch. Pulse 3.75C Chrg 3.0-4.3V | 255
3914 | ARGONNE_11_CFF-B34D-P2a.038 | CFF | B34D | 2 | P2a | 04/11/2018 15:30:52 | 0 | 6 | 6347.324 | 0.0246018383 | 0.0916595705 | 0.0067063401 | 0 | 4.30197604 | 04/11/2018 | C:\Data\MIMS\Backup\ARGONNE_11\CFF-B34D-P2a.038 | B34D MERF core-shell/gradiate powder evaluation in SLPs Formation A12 graphite [A-A002B] vs. YS811CMS-SI "core-multishell 811" [LN3107-183-3] Gen2 (A49) CFF-SLP-Form-4p3 3.0 to 4.3V at 30°C 0.020 Ah C-rate 0.1122 g of oxide per pouch cell | CFF-SLP-Form-4p3.000Formation 1.5V tap and hold 15min C/10 x 3 C/3 x 3 3.0-4.3V | 6
3915 | ARGONNE_11_CFF-B34D-P2b.038 | CFF | B34D | 2 | P2b | 04/16/2018 10:28:29 | 6 | 23 | 13642.9685 | 0.0220533348 | 0.0828025395 | 0.0400663767 | 2.99946593 | 4.30182345 | 04/16/2018 | C:\Data\MIMS\Backup\ARGONNE_11\CFF-B34D-P2b.038 | B34D MERF core-shell/gradiate powder evaluation in SLPs Rate Study A12 graphite [A-A002B] vs. YS811CMS-SI "core-multishell 811" [LN3107-183-3] Gen2 (A49) CFF-SLP-Rate-4p3 3.0 to 4.3V at 30°C 0.020 Ah C-rate 0.1122 g of oxide per pouch cell | CFF-SLP-Rate-4p3.000Rate Capability Test at 0.05C 0.1C 0.2C 0.5C 1C 2C; 3.0V to 4.3V | 17
3916 | ARGONNE_11_CFF-B34D-P2c.038 | CFF | B34D | 2 | P2c | 04/26/2018 12:20:17 | 24 | 25 | 853.7615 | 0.020418067 | 0.0779662054 | 0.1000709545 | 2.9999237 | 4.30075532 | 04/26/2018 | C:\Data\MIMS\Backup\ARGONNE_11\CFF-B34D-P2c.038 | B34D MERF core-shell/gradiate powder evaluation in SLPs HPPC A12 graphite [A-A002B] vs. YS811CMS-SI "core-multishell 811" [LN3107-183-3] Gen2 (A49) Celgard 2320 SLP (z-fold wound) CFF-SLP-HPPC-4p3 3.0 to 4.3V 1C-rate = 0.020 Ah 30°C 0.1122g of | CFF-SLP-HPPC-4p3.000HPPC with 5C Disch. Pulse 3.75C Chrg 3.0-4.3V | 1
3917 | ARGONNE_11_CFF-B34D-P2d.038 | CFF | B34D | 2 | P2d | 05/03/2018 13:50:18 | 25 | 280 | 90301.6982 | 0.0217403828 | 0.0816674662 | 0.1000686656 | 2.49973297 | 4.39993896 | 05/03/2018 | C:\Data\MIMS\Backup\ARGONNE_11\CFF-B34D-P2d.038 | B34D MERF core-shell/gradiate powder evaluation in SLPs Cycle Life A12 graphite [A-A002B] vs. YS811CMS-SI "core-multishell 811" [LN3107-183-3] Gen2 (A49) Celgard 2320 SLP CFF-Cycle Life_RPT5C_4p3 3.0 to 4.3V 1C-rate = 0.020 Ah 30°C 0.11241g of | CFF-Cycle Life_RPT5C_4p3.000C/20 then 47 cycles at C/2 HPPC with 5C Disch. Pulse 3.75C Chrg 3.0-4.3V | 255
3918 | ARGONNE_11_CFF-B34D-P2e.038 | CFF | B34D | 2 | P2e | 07/06/2018 11:39:34 | 280 | 535 | 82666.5155 | 0.0201498285 | 0.0757422465 | 0.1000709545 | 2.49958038 | 4.40024414 | 07/06/2018 | C:\Data\MIMS\Backup\ARGONNE_11\CFF-B34D-P2e.038 | B34D MERF core-shell/gradiate powder evaluation in SLPs Cycle Life A12 graphite [A-A002B] vs. YS811CMS-SI "core-multishell 811" [LN3107-183-3] Gen2 (A49) Celgard 2320 SLP CFF-Cycle Life_RPT5C_4p3 3.0 to 4.3V 1C-rate = 0.020 Ah 30°C 0.11241g of | CFF-Cycle Life_RPT5C_4p3.000C/20 then 47 cycles at C/2 HPPC with 5C Disch. Pulse 3.75C Chrg 3.0-4.3V | 255
3919 | ARGONNE_11_CFF-B34D-P2f.038 | CFF | B34D | 2 | P2f | 09/14/2018 15:52:27 | 536 | 791 | 76761.3883 | 0.0190549946 | 0.0717556458 | 0.1000732433 | 2.49973297 | 4.40024414 | 09/14/2018 | C:\Data\MIMS\Backup\ARGONNE_11\CFF-B34D-P2f.038 | B34D MERF core-shell/gradiate powder evaluation in SLPs Cycle Life A12 graphite [A-A002B] vs. YS811CMS-SI "core-multishell 811" [LN3107-183-3] Gen2 (A49) Celgard 2320 SLP CFF-Cycle Life_RPT5C_4p3 3.0 to 4.3V 1C-rate = 0.020 Ah 30°C 0.11241g of | CFF-Cycle Life_RPT5C_4p3.000C/20 then 47 cycles at C/2 HPPC with 5C Disch. Pulse 3.75C Chrg 3.0-4.3V | 255
3920 | ARGONNE_11_CFF-B34D-P3a.039 | CFF | B34D | 3 | P3a | 04/11/2018 15:31:09 | 0 | 6 | 6349.273 | 0.0245805263 | 0.0913060159 | 0.009079118 | 0 | 4.30197604 | 04/11/2018 | C:\Data\MIMS\Backup\ARGONNE_11\CFF-B34D-P3a.039 | B34D MERF core-shell/gradiate powder evaluation in SLPs Formation A12 graphite [A-A002B] vs. YS811CMS-SI "core-multishell 811" [LN3107-183-3] Gen2 (A49) CFF-SLP-Form-4p3 3.0 to 4.3V at 30°C 0.020 Ah C-rate 0.1122 g of oxide per pouch cell | CFF-SLP-Form-4p3.000Formation 1.5V tap and hold 15min C/10 x 3 C/3 x 3 3.0-4.3V | 6
3921 | ARGONNE_11_CFF-B34D-P3b.039 | CFF | B34D | 3 | P3b | 04/16/2018 10:29:02 | 6 | 23 | 13577.8452 | 0.0219201126 | 0.0822959302 | 0.0400595102 | 2.9999237 | 4.30182345 | 04/16/2018 | C:\Data\MIMS\Backup\ARGONNE_11\CFF-B34D-P3b.039 | B34D MERF core-shell/gradiate powder evaluation in SLPs Rate Study A12 graphite [A-A002B] vs. YS811CMS-SI "core-multishell 811" [LN3107-183-3] Gen2 (A49) CFF-SLP-Rate-4p3 3.0 to 4.3V at 30°C 0.020 Ah C-rate 0.1122 g of oxide per pouch cell | CFF-SLP-Rate-4p3.000Rate Capability Test at 0.05C 0.1C 0.2C 0.5C 1C 2C; 3.0V to 4.3V | 17
3922 | ARGONNE_11_CFF-B34D-P3c.039 | CFF | B34D | 3 | P3c | 04/26/2018 12:20:55 | 24 | 25 | 853.5112 | 0.0203517294 | 0.0776985452 | 0.1000732433 | 2.9999237 | 4.30090791 | 04/26/2018 | C:\Data\MIMS\Backup\ARGONNE_11\CFF-B34D-P3c.039 | B34D MERF core-shell/gradiate powder evaluation in SLPs HPPC A12 graphite [A-A002B] vs. YS811CMS-SI "core-multishell 811" [LN3107-183-3] Gen2 (A49) Celgard 2320 SLP (z-fold wound) CFF-SLP-HPPC-4p3 3.0 to 4.3V 1C-rate = 0.020 Ah 30°C 0.1122g of | CFF-SLP-HPPC-4p3.000HPPC with 5C Disch. Pulse 3.75C Chrg 3.0-4.3V | 1
3923 | ARGONNE_11_CFF-B34D-P3d.039 | CFF | B34D | 3 | P3d | 05/03/2018 13:50:40 | 25 | 280 | 89966.0607 | 0.0216049602 | 0.0811536697 | 0.1000732433 | 2.49973297 | 4.39993896 | 05/03/2018 | C:\Data\MIMS\Backup\ARGONNE_11\CFF-B34D-P3d.039 | B34D MERF core-shell/gradiate powder evaluation in SLPs Cycle Life A12 graphite [A-A002B] vs. YS811CMS-SI "core-multishell 811" [LN3107-183-3] Gen2 (A49) Celgard 2320 SLP CFF-Cycle Life_RPT5C_4p3 3.0 to 4.3V 1C-rate = 0.020 Ah 30°C 0.11241g of | CFF-Cycle Life_RPT5C_4p3.000C/20 then 47 cycles at C/2 HPPC with 5C Disch. Pulse 3.75C Chrg 3.0-4.3V | 255
3924 | ARGONNE_11_CFF-B34D-P3e.039 | CFF | B34D | 3 | P3e | 07/06/2018 11:40:06 | 280 | 535 | 82543.684 | 0.0200218086 | 0.0752478269 | 0.1000732433 | 2.49958038 | 4.39993896 | 07/06/2018 | C:\Data\MIMS\Backup\ARGONNE_11\CFF-B34D-P3e.039 | B34D MERF core-shell/gradiate powder evaluation in SLPs Cycle Life A12 graphite [A-A002B] vs. YS811CMS-SI "core-multishell 811" [LN3107-183-3] Gen2 (A49) Celgard 2320 SLP CFF-Cycle Life_RPT5C_4p3 3.0 to 4.3V 1C-rate = 0.020 Ah 30°C 0.11241g of | CFF-Cycle Life_RPT5C_4p3.000C/20 then 47 cycles at C/2 HPPC with 5C Disch. Pulse 3.75C Chrg 3.0-4.3V | 255
3925 | ARGONNE_11_CFF-B34D-P3f.039 | CFF | B34D | 3 | P3f | 09/14/2018 15:53:01 | 536 | 791 | 76666.7523 | 0.018893444 | 0.0711550707 | 0.100093843 | 2.49942779 | 4.40009155 | 09/14/2018 | C:\Data\MIMS\Backup\ARGONNE_11\CFF-B34D-P3f.039 | B34D MERF core-shell/gradiate powder evaluation in SLPs Cycle Life A12 graphite [A-A002B] vs. YS811CMS-SI "core-multishell 811" [LN3107-183-3] Gen2 (A49) Celgard 2320 SLP CFF-Cycle Life_RPT5C_4p3 3.0 to 4.3V 1C-rate = 0.020 Ah 30°C 0.11241g of | CFF-Cycle Life_RPT5C_4p3.000C/20 then 47 cycles at C/2 HPPC with 5C Disch. Pulse 3.75C Chrg 3.0-4.3V | 255
3926 | ARGONNE_11_CFF-B34D-P4a.040 | CFF | B34D | 4 | P4a | 04/11/2018 15:31:25 | 0 | 6 | 6351.544 | 0.0246590007 | 0.0918176101 | 0.0067223621 | 0 | 4.30197604 | 04/11/2018 | C:\Data\MIMS\Backup\ARGONNE_11\CFF-B34D-P4a.040 | B34D MERF core-shell/gradiate powder evaluation in SLPs Formation A12 graphite [A-A002B] vs. YS811CMS-SI "core-multishell 811" [LN3107-183-3] Gen2 (A49) CFF-SLP-Form-4p3 3.0 to 4.3V at 30°C 0.020 Ah C-rate 0.1122 g of oxide per pouch cell | CFF-SLP-Form-4p3.000Formation 1.5V tap and hold 15min C/10 x 3 C/3 x 3 3.0-4.3V | 6
3927 | ARGONNE_11_CFF-B34D-P4b.040 | CFF | B34D | 4 | P4b | 04/16/2018 10:29:34 | 6 | 23 | 13612.331 | 0.0219867511 | 0.0825705325 | 0.0400709545 | 2.99931334 | 4.30197604 | 04/16/2018 | C:\Data\MIMS\Backup\ARGONNE_11\CFF-B34D-P4b.040 | B34D MERF core-shell/gradiate powder evaluation in SLPs Rate Study A12 graphite [A-A002B] vs. YS811CMS-SI "core-multishell 811" [LN3107-183-3] Gen2 (A49) CFF-SLP-Rate-4p3 3.0 to 4.3V at 30°C 0.020 Ah C-rate 0.1122 g of oxide per pouch cell | CFF-SLP-Rate-4p3.000Rate Capability Test at 0.05C 0.1C 0.2C 0.5C 1C 2C; 3.0V to 4.3V | 17
3928 | ARGONNE_11_CFF-B34D-P4c.040 | CFF | B34D | 4 | P4c | 04/26/2018 12:21:32 | 24 | 25 | 853.8677 | 0.020459919 | 0.0781110181 | 0.1000709545 | 2.9999237 | 4.30075532 | 04/26/2018 | C:\Data\MIMS\Backup\ARGONNE_11\CFF-B34D-P4c.040 | B34D MERF core-shell/gradiate powder evaluation in SLPs HPPC A12 graphite [A-A002B] vs. YS811CMS-SI "core-multishell 811" [LN3107-183-3] Gen2 (A49) Celgard 2320 SLP (z-fold wound) CFF-SLP-HPPC-4p3 3.0 to 4.3V 1C-rate = 0.020 Ah 30°C 0.1122g of | CFF-SLP-HPPC-4p3.000HPPC with 5C Disch. Pulse 3.75C Chrg 3.0-4.3V | 1
3929 | ARGONNE_11_CFF-B34D-P4d.040 | CFF | B34D | 4 | P4d | 05/03/2018 13:51:05 | 25 | 280 | 89809.2723 | 0.0216623287 | 0.0813953524 | 0.1000732433 | 2.49988556 | 4.39993896 | 05/03/2018 | C:\Data\MIMS\Backup\ARGONNE_11\CFF-B34D-P4d.040 | B34D MERF core-shell/gradiate powder evaluation in SLPs Cycle Life A12 graphite [A-A002B] vs. YS811CMS-SI "core-multishell 811" [LN3107-183-3] Gen2 (A49) Celgard 2320 SLP CFF-Cycle Life_RPT5C_4p3 3.0 to 4.3V 1C-rate = 0.020 Ah 30°C 0.11241g of | CFF-Cycle Life_RPT5C_4p3.000C/20 then 47 cycles at C/2 HPPC with 5C Disch. Pulse 3.75C Chrg 3.0-4.3V | 255
3930 | ARGONNE_11_CFF-B34D-P4e.040 | CFF | B34D | 4 | P4e | 07/06/2018 11:38:28 | 280 | 535 | 81923.267 | 0.0200169714 | 0.0752867672 | 0.1000732433 | 2.49973297 | 4.40009155 | 07/06/2018 | C:\Data\MIMS\Backup\ARGONNE_11\CFF-B34D-P4e.040 | B34D MERF core-shell/gradiate powder evaluation in SLPs Cycle Life A12 graphite [A-A002B] vs. YS811CMS-SI "core-multishell 811" [LN3107-183-3] Gen2 (A49) Celgard 2320 SLP CFF-Cycle Life_RPT5C_4p3 3.0 to 4.3V 1C-rate = 0.020 Ah 30°C 0.11241g of | CFF-Cycle Life_RPT5C_4p3.000C/20 then 47 cycles at C/2 HPPC with 5C Disch. Pulse 3.75C Chrg 3.0-4.3V | 255
3931 | ARGONNE_11_CFF-B34D-P4f.040 | CFF | B34D | 4 | P4f | 09/14/2018 15:53:44 | 536 | 791 | 75861.8788 | 0.0188887969 | 0.0711698805 | 0.1000869764 | 2.49958038 | 4.40009155 | 09/14/2018 | C:\Data\MIMS\Backup\ARGONNE_11\CFF-B34D-P4f.040 | B34D MERF core-shell/gradiate powder evaluation in SLPs Cycle Life A12 graphite [A-A002B] vs. YS811CMS-SI "core-multishell 811" [LN3107-183-3] Gen2 (A49) Celgard 2320 SLP CFF-Cycle Life_RPT5C_4p3 3.0 to 4.3V 1C-rate = 0.020 Ah 30°C 0.11241g of | CFF-Cycle Life_RPT5C_4p3.000C/20 then 47 cycles at C/2 HPPC with 5C Disch. Pulse 3.75C Chrg 3.0-4.3V | 255
3932 | ARGONNE_11_CFF-B34D-P5a.037 | CFF | B34D | 5 | P5a | 04/12/2018 08:22:20 | 0 | 6 | 6263.2313 | 0.0254832033 | 0.0952414333 | 0.008392462 | 0 | 4.30197604 | 04/12/2018 | C:\Data\MIMS\Backup\ARGONNE_11\CFF-B34D-P5a.037 | B34D MERF core-shell/gradiate powder evaluation in SLPs Formation A12 graphite [A-A002B] vs. YS811CMS-SI "core-multishell 811" [LN3107-183-3] Gen2 (A49) CFF-SLP-Form-4p3 3.0 to 4.3V at 30°C 0.020 Ah C-rate 0.1122 g of oxide per pouch cell->P1fail | CFF-SLP-Form-4p3.000Formation 1.5V tap and hold 15min C/10 x 3 C/3 x 3 3.0-4.3V | 6
3933 | ARGONNE_11_CFF-B34D-P5b.037 | CFF | B34D | 5 | P5b | 04/17/2018 09:44:42 | 6 | 23 | 13499.3315 | 0.0218323432 | 0.0820399982 | 0.0400503548 | 2.99946593 | 4.30182345 | 04/17/2018 | C:\Data\MIMS\Backup\ARGONNE_11\CFF-B34D-P5b.037 | B34D MERF core-shell/gradiate powder evaluation in SLPs Rate Study A12 graphite [A-A002B] vs. YS811CMS-SI "core-multishell 811" [LN3107-183-3] Gen2 (A49) CFF-SLP-Rate-4p3 3.0 to 4.3V at 30°C 0.020 Ah C-rate 0.1122 g of oxide per pouch cell | CFF-SLP-Rate-4p3.000Rate Capability Test at 0.05C 0.1C 0.2C 0.5C 1C 2C; 3.0V to 4.3V | 17
3934 | ARGONNE_11_CFF-B34D-P5c.037 | CFF | B34D | 5 | P5c | 04/27/2018 09:06:20 | 24 | 25 | 853.5423 | 0.0203122135 | 0.0776078758 | 0.1000137331 | 2.9999237 | 4.3010605 | 04/27/2018 | C:\Data\MIMS\Backup\ARGONNE_11\CFF-B34D-P5c.037 | B34D MERF core-shell/gradiate powder evaluation in SLPs HPPC A12 graphite [A-A002B] vs. YS811CMS-SI "core-multishell 811" [LN3107-183-3] Gen2 (A49) Celgard 2320 SLP (z-fold wound) CFF-SLP-HPPC-4p3 3.0 to 4.3V 1C-rate = 0.020 Ah 30°C 0.1122g of | CFF-SLP-HPPC-4p3.000HPPC with 5C Disch. Pulse 3.75C Chrg 3.0-4.3V | 1
3935 | ARGONNE_11_CFF-B34D-P5d.037 | CFF | B34D | 5 | P5d | 05/03/2018 13:49:52 | 25 | 280 | 89146.6622 | 0.0215464392 | 0.0809757903 | 0.1000205997 | 2.49973297 | 4.39993896 | 05/03/2018 | C:\Data\MIMS\Backup\ARGONNE_11\CFF-B34D-P5d.037 | B34D MERF core-shell/gradiate powder evaluation in SLPs Cycle Life A12 graphite [A-A002B] vs. YS811CMS-SI "core-multishell 811" [LN3107-183-3] Gen2 (A49) Celgard 2320 SLP CFF-Cycle Life_RPT5C_4p3 3.0 to 4.3V 1C-rate = 0.020 Ah 30°C 0.11241g of | CFF-Cycle Life_RPT5C_4p3.000C/20 then 47 cycles at C/2 HPPC with 5C Disch. Pulse 3.75C Chrg 3.0-4.3V | 255
3936 | ARGONNE_11_CFF-B34D-P5e.037 | CFF | B34D | 5 | P5e | 07/06/2018 11:36:46 | 280 | 280 | 0.0007 | 8.2e-09 | 2.77e-08 | 0.0010013733 | 3.35439078 | 3.35439078 | 07/06/2018 | D:\Data\MIMS\Backup\ARGONNE_11\CFF-B34D-P5e.037 | B34D MERF core-shell/gradiate powder evaluation in SLPs Cycle Life A12 graphite [A-A002B] vs. YS811CMS-SI "core-multishell 811" [LN3107-183-3] Gen2 (A49) Celgard 2320 SLP CFF-Cycle Life_RPT5C_4p3 3.0 to 4.3V 1C-rate = 0.020 Ah 30°C 0.11241g of | CFF-Cycle Life_RPT5C_4p3.000C/20 then 47 cycles at C/2 HPPC with 5C Disch. Pulse 3.75C Chrg 3.0-4.3V | 0
3937 | ARGONNE_11_CFF-B34D-P6e.038 | CFF | B34D | 6 | P6e | 07/06/2018 11:37:14 | 280 | 280 | 0.0007 | 8.2e-09 | 2.75e-08 | 0.0010010681 | 3.35179675 | 3.35179675 | 07/06/2018 | D:\Data\MIMS\Backup\ARGONNE_11\CFF-B34D-P6e.038 | B34D MERF core-shell/gradiate powder evaluation in SLPs Cycle Life A12 graphite [A-A002B] vs. YS811CMS-SI "core-multishell 811" [LN3107-183-3] Gen2 (A49) Celgard 2320 SLP CFF-Cycle Life_RPT5C_4p3 3.0 to 4.3V 1C-rate = 0.020 Ah 30°C 0.11241g of | CFF-Cycle Life_RPT5C_4p3.000C/20 then 47 cycles at C/2 HPPC with 5C Disch. Pulse 3.75C Chrg 3.0-4.3V | 0
3938 | ARGONNE_11_CFF-B34D-P7e.039 | CFF | B34D | 7 | P7e | 07/06/2018 11:37:36 | 280 | 280 | 0.0005 | 5.5e-09 | 1.83e-08 | 0.0010022126 | 3.34248875 | 3.34248875 | 07/06/2018 | D:\Data\MIMS\Backup\ARGONNE_11\CFF-B34D-P7e.039 | B34D MERF core-shell/gradiate powder evaluation in SLPs Cycle Life A12 graphite [A-A002B] vs. YS811CMS-SI "core-multishell 811" [LN3107-183-3] Gen2 (A49) Celgard 2320 SLP CFF-Cycle Life_RPT5C_4p3 3.0 to 4.3V 1C-rate = 0.020 Ah 30°C 0.11241g of | CFF-Cycle Life_RPT5C_4p3.000C/20 then 47 cycles at C/2 HPPC with 5C Disch. Pulse 3.75C Chrg 3.0-4.3V | 0
3939 | ARGONNE_11_CFF-B34E-P1a.091 | CFF | B34E | 1 | P1a | 04/11/2018 15:32:05 | 0 | 6 | 6054.1207 | 0.0229325204 | 0.0858948137 | 0.0086976425 | 0 | 4.30197604 | 04/11/2018 | C:\Data\MIMS\Backup\ARGONNE_11\CFF-B34E-P1a.091 | B34E MERF core-shell/gradiate powder evaluation in SLPs Formation A12 graphite [A-A002B] vs. YS622CMS-SI "core-multishell 622" [LN3107-186-3] Gen2 (A49) CFF-SLP-Form-4p3 3.0 to 4.3V at 30°C 0.020 Ah C-rate 0.1151 g of oxide per pouch cell | CFF-SLP-Form-4p3.000Formation 1.5V tap and hold 15min C/10 x 3 C/3 x 3 3.0-4.3V | 6
3940 | ARGONNE_11_CFF-B34E-P1b.091 | CFF | B34E | 1 | P1b | 04/16/2018 10:30:19 | 6 | 23 | 13185.5105 | 0.0211768062 | 0.079383062 | 0.0400068666 | 2.99885557 | 4.30197604 | 04/16/2018 | C:\Data\MIMS\Backup\ARGONNE_11\CFF-B34E-P1b.091 | B34E MERF core-shell/gradiate powder evaluation in SLPs Rate Study A12 graphite [A-A002B] vs. YS622CMS-SI "core-multishell 622" [LN3107-186-3] Gen2 (A49) CFF-SLP-Rate-4p3 3.0 to 4.3V at 30°C 0.020 Ah C-rate 0.1151 g of oxide per pouch cell | CFF-SLP-Rate-4p3.000Rate Capability Test at 0.05C 0.1C 0.2C 0.5C 1C 2C; 3.0V to 4.3V | 17
3941 | ARGONNE_11_CFF-B34E-P1c.091 | CFF | B34E | 1 | P1c | 04/26/2018 12:22:22 | 24 | 25 | 852.7472 | 0.0204840767 | 0.0777985152 | 0.1000297551 | 2.9999237 | 4.30121309 | 04/26/2018 | C:\Data\MIMS\Backup\ARGONNE_11\CFF-B34E-P1c.091 | B34E MERF core-shell/gradiate powder evaluation in SLPs HPPC A12 graphite [A-A002B] vs. YS622CMS-SI "core-multishell 622" [LN3107-186-3] Gen2 (A49) Celgard 2320 SLP (z-fold wound) CFF-SLP-HPPC-4p3 3.0 to 4.3V 1C-rate = 0.020 Ah 30°C 0.1151g of | CFF-SLP-HPPC-4p3.000HPPC with 5C Disch. Pulse 3.75C Chrg 3.0-4.3V | 1
3942 | ARGONNE_11_CFF-B34E-P1d.091 | CFF | B34E | 1 | P1d | 05/03/2018 13:52:05 | 25 | 280 | 91233.106 | 0.0211187964 | 0.0791213146 | 0.1000480659 | 2.99931334 | 4.30167086 | 05/03/2018 | C:\Data\MIMS\Backup\ARGONNE_11\CFF-B34E-P1d.091 | B34E MERF core-shell/gradiate powder evaluation in SLPs Cycle Life A12 graphite [A-A002B] vs. YS622CMS-SI "core-multishell 622" [LN3107-186-3] Gen2 (A49) Celgard 2320 SLP CFF-Cycle Life_RPT5C_4p3 3.0 to 4.3V 1C-rate = 0.020 Ah 30°C 0.11676g of | CFF-Cycle Life_RPT5C_4p3.000C/20 then 47 cycles at C/2 HPPC with 5C Disch. Pulse 3.75C Chrg 3.0-4.3V | 255
3943 | ARGONNE_11_CFF-B34E-P1e.091 | CFF | B34E | 1 | P1e | 07/06/2018 11:41:01 | 280 | 535 | 86516.4408 | 0.0199924643 | 0.0748514266 | 0.1000411994 | 2.77393759 | 4.30212863 | 07/06/2018 | C:\Data\MIMS\Backup\ARGONNE_11\CFF-B34E-P1e.091 | B34E MERF core-shell/gradiate powder evaluation in SLPs Cycle Life A12 graphite [A-A002B] vs. YS622CMS-SI "core-multishell 622" [LN3107-186-3] Gen2 (A49) Celgard 2320 SLP CFF-Cycle Life_RPT5C_4p3 3.0 to 4.3V 1C-rate = 0.020 Ah 30°C 0.11676g of | CFF-Cycle Life_RPT5C_4p3.000C/20 then 47 cycles at C/2 HPPC with 5C Disch. Pulse 3.75C Chrg 3.0-4.3V | 255
3944 | ARGONNE_11_CFF-B34E-P1f.091 | CFF | B34E | 1 | P1f | 09/17/2018 10:50:00 | 536 | 791 | 82305.8507 | 0.0191354367 | 0.0718154885 | 0.1000434882 | 2.61982147 | 4.30212863 | 09/17/2018 | C:\Data\MIMS\Backup\ARGONNE_11\CFF-B34E-P1f.091 | B34E MERF core-shell/gradiate powder evaluation in SLPs Cycle Life A12 graphite [A-A002B] vs. YS622CMS-SI "core-multishell 622" [LN3107-186-3] Gen2 (A49) Celgard 2320 SLP CFF-Cycle Life_RPT5C_4p3 3.0 to 4.3V 1C-rate = 0.020 Ah 30°C 0.11676g of | CFF-Cycle Life_RPT5C_4p3.000C/20 then 47 cycles at C/2 HPPC with 5C Disch. Pulse 3.75C Chrg 3.0-4.3V | 255
3945 | ARGONNE_11_CFF-B34E-P1g.091 | CFF | B34E | 1 | P1g | 11/19/2018 16:24:11 | 792 | 1047 | 79758.8677 | 0.0184015783 | 0.0691621794 | 0.1000389105 | 2.56931411 | 4.30212863 | 11/19/2018 | C:\Data\MIMS\Backup\ARGONNE_11\CFF-B34E-P1g.091 | B34E MERF core-shell/gradiate powder evaluation in SLPs Cycle Life A12 graphite [A-A002B] vs. YS622CMS-SI "core-multishell 622" [LN3107-186-3] Gen2 (A49) Celgard 2320 SLP CFF-Cycle Life_RPT5C_4p3 3.0 to 4.3V 1C-rate = 0.020 Ah 30°C 0.11676g of | CFF-Cycle Life_RPT5C_4p3.000C/20 then 47 cycles at C/2 HPPC with 5C Disch. Pulse 3.75C Chrg 3.0-4.3V | 255
3946 | ARGONNE_11_CFF-B34E-P2a.092 | CFF | B34E | 2 | P2a | 04/11/2018 15:32:23 | 0 | 6 | 5968.9675 | 0.0223560988 | 0.0837432351 | 0.0086213474 | 0 | 4.30197604 | 04/11/2018 | C:\Data\MIMS\Backup\ARGONNE_11\CFF-B34E-P2a.092 | B34E MERF core-shell/gradiate powder evaluation in SLPs Formation A12 graphite [A-A002B] vs. YS622CMS-SI "core-multishell 622" [LN3107-186-3] Gen2 (A49) CFF-SLP-Form-4p3 3.0 to 4.3V at 30°C 0.020 Ah C-rate 0.1151 g of oxide per pouch cell | CFF-SLP-Form-4p3.000Formation 1.5V tap and hold 15min C/10 x 3 C/3 x 3 3.0-4.3V | 6
3947 | ARGONNE_11_CFF-B34E-P2b.092 | CFF | B34E | 2 | P2b | 04/16/2018 10:30:45 | 6 | 23 | 13100.777 | 0.0210607949 | 0.0789401956 | 0.0400091554 | 2.99961852 | 4.30212863 | 04/16/2018 | C:\Data\MIMS\Backup\ARGONNE_11\CFF-B34E-P2b.092 | B34E MERF core-shell/gradiate powder evaluation in SLPs Rate Study A12 graphite [A-A002B] vs. YS622CMS-SI "core-multishell 622" [LN3107-186-3] Gen2 (A49) CFF-SLP-Rate-4p3 3.0 to 4.3V at 30°C 0.020 Ah C-rate 0.1151 g of oxide per pouch cell | CFF-SLP-Rate-4p3.000Rate Capability Test at 0.05C 0.1C 0.2C 0.5C 1C 2C; 3.0V to 4.3V | 17
3948 | ARGONNE_11_CFF-B34E-P2c.092 | CFF | B34E | 2 | P2c | 04/26/2018 12:22:48 | 24 | 25 | 852.3675 | 0.0202933606 | 0.0770819472 | 0.1000389105 | 2.9999237 | 4.30075532 | 04/26/2018 | C:\Data\MIMS\Backup\ARGONNE_11\CFF-B34E-P2c.092 | B34E MERF core-shell/gradiate powder evaluation in SLPs HPPC A12 graphite [A-A002B] vs. YS622CMS-SI "core-multishell 622" [LN3107-186-3] Gen2 (A49) Celgard 2320 SLP (z-fold wound) CFF-SLP-HPPC-4p3 3.0 to 4.3V 1C-rate = 0.020 Ah 30°C 0.1151g of | CFF-SLP-HPPC-4p3.000HPPC with 5C Disch. Pulse 3.75C Chrg 3.0-4.3V | 1
3949 | ARGONNE_11_CFF-B34E-P2d.092 | CFF | B34E | 2 | P2d | 05/03/2018 13:52:29 | 25 | 280 | 90460.962 | 0.0210520034 | 0.0789845568 | 0.1000434882 | 2.96498054 | 4.30151827 | 05/03/2018 | C:\Data\MIMS\Backup\ARGONNE_11\CFF-B34E-P2d.092 | B34E MERF core-shell/gradiate powder evaluation in SLPs Cycle Life A12 graphite [A-A002B] vs. YS622CMS-SI "core-multishell 622" [LN3107-186-3] Gen2 (A49) Celgard 2320 SLP CFF-Cycle Life_RPT5C_4p3 3.0 to 4.3V 1C-rate = 0.020 Ah 30°C 0.11676g of | CFF-Cycle Life_RPT5C_4p3.000C/20 then 47 cycles at C/2 HPPC with 5C Disch. Pulse 3.75C Chrg 3.0-4.3V | 255
3950 | ARGONNE_11_CFF-B34E-P2e.092 | CFF | B34E | 2 | P2e | 07/06/2018 11:41:32 | 280 | 535 | 85540.7183 | 0.0199200231 | 0.0745857684 | 0.1000411994 | 2.67307546 | 4.30197604 | 07/06/2018 | C:\Data\MIMS\Backup\ARGONNE_11\CFF-B34E-P2e.092 | B34E MERF core-shell/gradiate powder evaluation in SLPs Cycle Life A12 graphite [A-A002B] vs. YS622CMS-SI "core-multishell 622" [LN3107-186-3] Gen2 (A49) Celgard 2320 SLP CFF-Cycle Life_RPT5C_4p3 3.0 to 4.3V 1C-rate = 0.020 Ah 30°C 0.11676g of | CFF-Cycle Life_RPT5C_4p3.000C/20 then 47 cycles at C/2 HPPC with 5C Disch. Pulse 3.75C Chrg 3.0-4.3V | 255
3951 | ARGONNE_11_CFF-B34E-P2f.092 | CFF | B34E | 2 | P2f | 09/17/2018 10:50:31 | 536 | 791 | 81349.0505 | 0.0190789081 | 0.0715922158 | 0.1000297551 | 2.66681926 | 4.30197604 | 09/17/2018 | C:\Data\MIMS\Backup\ARGONNE_11\CFF-B34E-P2f.092 | B34E MERF core-shell/gradiate powder evaluation in SLPs Cycle Life A12 graphite [A-A002B] vs. YS622CMS-SI "core-multishell 622" [LN3107-186-3] Gen2 (A49) Celgard 2320 SLP CFF-Cycle Life_RPT5C_4p3 3.0 to 4.3V 1C-rate = 0.020 Ah 30°C 0.11676g of | CFF-Cycle Life_RPT5C_4p3.000C/20 then 47 cycles at C/2 HPPC with 5C Disch. Pulse 3.75C Chrg 3.0-4.3V | 255
3952 | ARGONNE_11_CFF-B34E-P2g.092 | CFF | B34E | 2 | P2g | 11/19/2018 16:25:02 | 792 | 1047 | 78869.1522 | 0.0183485657 | 0.068944132 | 0.1000457771 | 2.58533608 | 4.30197604 | 11/19/2018 | C:\Data\MIMS\Backup\ARGONNE_11\CFF-B34E-P2g.092 | B34E MERF core-shell/gradiate powder evaluation in SLPs Cycle Life A12 graphite [A-A002B] vs. YS622CMS-SI "core-multishell 622" [LN3107-186-3] Gen2 (A49) Celgard 2320 SLP CFF-Cycle Life_RPT5C_4p3 3.0 to 4.3V 1C-rate = 0.020 Ah 30°C 0.11676g of | CFF-Cycle Life_RPT5C_4p3.000C/20 then 47 cycles at C/2 HPPC with 5C Disch. Pulse 3.75C Chrg 3.0-4.3V | 255
3953 | ARGONNE_11_CFF-B34E-P3a.093 | CFF | B34E | 3 | P3a | 04/11/2018 15:32:43 | 0 | 6 | 6109.1562 | 0.023473261 | 0.0875542446 | 0.0066857404 | 0 | 4.30197604 | 04/11/2018 | C:\Data\MIMS\Backup\ARGONNE_11\CFF-B34E-P3a.093 | B34E MERF core-shell/gradiate powder evaluation in SLPs Formation A12 graphite [A-A002B] vs. YS622CMS-SI "core-multishell 622" [LN3107-186-3] Gen2 (A49) CFF-SLP-Form-4p3 3.0 to 4.3V at 30°C 0.020 Ah C-rate 0.1151 g of oxide per pouch cell | CFF-SLP-Form-4p3.000Formation 1.5V tap and hold 15min C/10 x 3 C/3 x 3 3.0-4.3V | 6
3954 | ARGONNE_11_CFF-B34E-P3b.093 | CFF | B34E | 3 | P3b | 04/16/2018 10:31:18 | 6 | 23 | 13228.9598 | 0.0212572852 | 0.0796449504 | 0.0400732433 | 2.9999237 | 4.30212863 | 04/16/2018 | C:\Data\MIMS\Backup\ARGONNE_11\CFF-B34E-P3b.093 | B34E MERF core-shell/gradiate powder evaluation in SLPs Rate Study A12 graphite [A-A002B] vs. YS622CMS-SI "core-multishell 622" [LN3107-186-3] Gen2 (A49) CFF-SLP-Rate-4p3 3.0 to 4.3V at 30°C 0.020 Ah C-rate 0.1151 g of oxide per pouch cell | CFF-SLP-Rate-4p3.000Rate Capability Test at 0.05C 0.1C 0.2C 0.5C 1C 2C; 3.0V to 4.3V | 17
3955 | ARGONNE_11_CFF-B34E-P3c.093 | CFF | B34E | 3 | P3c | 04/26/2018 12:23:20 | 24 | 25 | 852.5543 | 0.020437542 | 0.0776098916 | 0.1000503548 | 2.9999237 | 4.30090791 | 04/26/2018 | C:\Data\MIMS\Backup\ARGONNE_11\CFF-B34E-P3c.093 | B34E MERF core-shell/gradiate powder evaluation in SLPs HPPC A12 graphite [A-A002B] vs. YS622CMS-SI "core-multishell 622" [LN3107-186-3] Gen2 (A49) Celgard 2320 SLP (z-fold wound) CFF-SLP-HPPC-4p3 3.0 to 4.3V 1C-rate = 0.020 Ah 30°C 0.1151g of | CFF-SLP-HPPC-4p3.000HPPC with 5C Disch. Pulse 3.75C Chrg 3.0-4.3V | 1
3956 | ARGONNE_11_CFF-B34E-P3d.093 | CFF | B34E | 3 | P3d | 05/03/2018 13:52:57 | 25 | 280 | 90949.1692 | 0.0211046341 | 0.07910678 | 0.1000686656 | 2.98329137 | 4.30167086 | 05/03/2018 | C:\Data\MIMS\Backup\ARGONNE_11\CFF-B34E-P3d.093 | B34E MERF core-shell/gradiate powder evaluation in SLPs Cycle Life A12 graphite [A-A002B] vs. YS622CMS-SI "core-multishell 622" [LN3107-186-3] Gen2 (A49) Celgard 2320 SLP CFF-Cycle Life_RPT5C_4p3 3.0 to 4.3V 1C-rate = 0.020 Ah 30°C 0.11676g of | CFF-Cycle Life_RPT5C_4p3.000C/20 then 47 cycles at C/2 HPPC with 5C Disch. Pulse 3.75C Chrg 3.0-4.3V | 255
3957 | ARGONNE_11_CFF-B34E-P3e.093 | CFF | B34E | 3 | P3e | 07/06/2018 11:41:58 | 280 | 535 | 86227.0747 | 0.0199656721 | 0.0747673277 | 0.1000137331 | 2.73334859 | 4.30197604 | 07/06/2018 | C:\Data\MIMS\Backup\ARGONNE_11\CFF-B34E-P3e.093 | B34E MERF core-shell/gradiate powder evaluation in SLPs Cycle Life A12 graphite [A-A002B] vs. YS622CMS-SI "core-multishell 622" [LN3107-186-3] Gen2 (A49) Celgard 2320 SLP CFF-Cycle Life_RPT5C_4p3 3.0 to 4.3V 1C-rate = 0.020 Ah 30°C 0.11676g of | CFF-Cycle Life_RPT5C_4p3.000C/20 then 47 cycles at C/2 HPPC with 5C Disch. Pulse 3.75C Chrg 3.0-4.3V | 255
3958 | ARGONNE_11_CFF-B34E-P3f.093 | CFF | B34E | 3 | P3f | 09/17/2018 10:51:41 | 536 | 791 | 82037.2913 | 0.0191180043 | 0.0717645097 | 0.1000205997 | 2.59830625 | 4.30212863 | 09/17/2018 | C:\Data\MIMS\Backup\ARGONNE_11\CFF-B34E-P3f.093 | B34E MERF core-shell/gradiate powder evaluation in SLPs Cycle Life A12 graphite [A-A002B] vs. YS622CMS-SI "core-multishell 622" [LN3107-186-3] Gen2 (A49) Celgard 2320 SLP CFF-Cycle Life_RPT5C_4p3 3.0 to 4.3V 1C-rate = 0.020 Ah 30°C 0.11676g of | CFF-Cycle Life_RPT5C_4p3.000C/20 then 47 cycles at C/2 HPPC with 5C Disch. Pulse 3.75C Chrg 3.0-4.3V | 255
3959 | ARGONNE_11_CFF-B34E-P3g.093 | CFF | B34E | 3 | P3g | 11/19/2018 16:25:41 | 792 | 1047 | 79431.487 | 0.018369271 | 0.069061432 | 0.1000183108 | 2.5288777 | 4.31464103 | 11/19/2018 | C:\Data\MIMS\Backup\ARGONNE_11\CFF-B34E-P3g.093 | B34E MERF core-shell/gradiate powder evaluation in SLPs Cycle Life A12 graphite [A-A002B] vs. YS622CMS-SI "core-multishell 622" [LN3107-186-3] Gen2 (A49) Celgard 2320 SLP CFF-Cycle Life_RPT5C_4p3 3.0 to 4.3V 1C-rate = 0.020 Ah 30°C 0.11676g of | CFF-Cycle Life_RPT5C_4p3.000C/20 then 47 cycles at C/2 HPPC with 5C Disch. Pulse 3.75C Chrg 3.0-4.3V | 255
3960 | ARGONNE_11_CFF-B34E-P4a.094 | CFF | B34E | 4 | P4a | 04/11/2018 15:33:03 | 0 | 6 | 6088.5608 | 0.0230693253 | 0.0863868123 | 0.0066880293 | 0 | 4.30212863 | 04/11/2018 | C:\Data\MIMS\Backup\ARGONNE_11\CFF-B34E-P4a.094 | B34E MERF core-shell/gradiate powder evaluation in SLPs Formation A12 graphite [A-A002B] vs. YS622CMS-SI "core-multishell 622" [LN3107-186-3] Gen2 (A49) CFF-SLP-Form-4p3 3.0 to 4.3V at 30°C 0.020 Ah C-rate 0.1151 g of oxide per pouch cell | CFF-SLP-Form-4p3.000Formation 1.5V tap and hold 15min C/10 x 3 C/3 x 3 3.0-4.3V | 6
3961 | ARGONNE_11_CFF-B34E-P4b.094 | CFF | B34E | 4 | P4b | 04/16/2018 10:31:44 | 6 | 23 | 13301.7055 | 0.0213897709 | 0.0801476813 | 0.0400114443 | 2.9999237 | 4.30212863 | 04/16/2018 | C:\Data\MIMS\Backup\ARGONNE_11\CFF-B34E-P4b.094 | B34E MERF core-shell/gradiate powder evaluation in SLPs Rate Study A12 graphite [A-A002B] vs. YS622CMS-SI "core-multishell 622" [LN3107-186-3] Gen2 (A49) CFF-SLP-Rate-4p3 3.0 to 4.3V at 30°C 0.020 Ah C-rate 0.1151 g of oxide per pouch cell | CFF-SLP-Rate-4p3.000Rate Capability Test at 0.05C 0.1C 0.2C 0.5C 1C 2C; 3.0V to 4.3V | 17
3962 | ARGONNE_11_CFF-B34E-P4c.094 | CFF | B34E | 4 | P4c | 04/26/2018 12:23:45 | 24 | 25 | 853.0132 | 0.0205706606 | 0.0781090251 | 0.1000183108 | 2.9999237 | 4.30090791 | 04/26/2018 | C:\Data\MIMS\Backup\ARGONNE_11\CFF-B34E-P4c.094 | B34E MERF core-shell/gradiate powder evaluation in SLPs HPPC A12 graphite [A-A002B] vs. YS622CMS-SI "core-multishell 622" [LN3107-186-3] Gen2 (A49) Celgard 2320 SLP (z-fold wound) CFF-SLP-HPPC-4p3 3.0 to 4.3V 1C-rate = 0.020 Ah 30°C 0.1151g of | CFF-SLP-HPPC-4p3.000HPPC with 5C Disch. Pulse 3.75C Chrg 3.0-4.3V | 1
3963 | ARGONNE_11_CFF-B34E-P4d.094 | CFF | B34E | 4 | P4d | 05/03/2018 13:53:31 | 25 | 280 | 91515.9535 | 0.021252756 | 0.07976258 | 0.1000686656 | 2.99977111 | 4.30167086 | 05/03/2018 | C:\Data\MIMS\Backup\ARGONNE_11\CFF-B34E-P4d.094 | B34E MERF core-shell/gradiate powder evaluation in SLPs Cycle Life A12 graphite [A-A002B] vs. YS622CMS-SI "core-multishell 622" [LN3107-186-3] Gen2 (A49) Celgard 2320 SLP CFF-Cycle Life_RPT5C_4p3 3.0 to 4.3V 1C-rate = 0.020 Ah 30°C 0.11676g of | CFF-Cycle Life_RPT5C_4p3.000C/20 then 47 cycles at C/2 HPPC with 5C Disch. Pulse 3.75C Chrg 3.0-4.3V | 255
3964 | ARGONNE_11_CFF-B34E-P4e.094 | CFF | B34E | 4 | P4e | 07/06/2018 11:42:24 | 280 | 535 | 86762.1408 | 0.0201087859 | 0.0752923153 | 0.1000320439 | 2.78599222 | 4.30197604 | 07/06/2018 | C:\Data\MIMS\Backup\ARGONNE_11\CFF-B34E-P4e.094 | B34E MERF core-shell/gradiate powder evaluation in SLPs Cycle Life A12 graphite [A-A002B] vs. YS622CMS-SI "core-multishell 622" [LN3107-186-3] Gen2 (A49) Celgard 2320 SLP CFF-Cycle Life_RPT5C_4p3 3.0 to 4.3V 1C-rate = 0.020 Ah 30°C 0.11676g of | CFF-Cycle Life_RPT5C_4p3.000C/20 then 47 cycles at C/2 HPPC with 5C Disch. Pulse 3.75C Chrg 3.0-4.3V | 255
3965 | ARGONNE_11_CFF-B34E-P4f.094 | CFF | B34E | 4 | P4f | 09/17/2018 10:52:21 | 536 | 791 | 82603.8162 | 0.0193261229 | 0.0725120404 | 0.1000732433 | 2.64820325 | 4.30212863 | 09/17/2018 | C:\Data\MIMS\Backup\ARGONNE_11\CFF-B34E-P4f.094 | B34E MERF core-shell/gradiate powder evaluation in SLPs Cycle Life A12 graphite [A-A002B] vs. YS622CMS-SI "core-multishell 622" [LN3107-186-3] Gen2 (A49) Celgard 2320 SLP CFF-Cycle Life_RPT5C_4p3 3.0 to 4.3V 1C-rate = 0.020 Ah 30°C 0.11676g of | CFF-Cycle Life_RPT5C_4p3.000C/20 then 47 cycles at C/2 HPPC with 5C Disch. Pulse 3.75C Chrg 3.0-4.3V | 255
3966 | ARGONNE_11_CFF-B34E-P4g.094 | CFF | B34E | 4 | P4g | 11/19/2018 16:26:29 | 792 | 1047 | 80031.1157 | 0.0186092001 | 0.0699207707 | 0.1000732433 | 2.59967956 | 4.3105211 | 11/19/2018 | C:\Data\MIMS\Backup\ARGONNE_11\CFF-B34E-P4g.094 | B34E MERF core-shell/gradiate powder evaluation in SLPs Cycle Life A12 graphite [A-A002B] vs. YS622CMS-SI "core-multishell 622" [LN3107-186-3] Gen2 (A49) Celgard 2320 SLP CFF-Cycle Life_RPT5C_4p3 3.0 to 4.3V 1C-rate = 0.020 Ah 30°C 0.11676g of | CFF-Cycle Life_RPT5C_4p3.000C/20 then 47 cycles at C/2 HPPC with 5C Disch. Pulse 3.75C Chrg 3.0-4.3V | 255
3967 | ARGONNE_11_CFF-B36-HIGH-P1.001 | CFF | B36_HIGH | 1 | P1 | 02/22/2019 19:41:28 | 0 | 6 | 5992.4353 | 0.0384503771 | 0.1419116032 | 0.0160631724 | 0.0296025 | 4.10116732 | 02/22/2019 | C:\Data\MIMS\Backup\ARGONNE_11\CFF-B36-HIGH-P1.001 | B36-HIGH XCF-R2 P1 to P8 Porosity Study (Uncalendered) Form NMC532 [LN3107-189-3] vs. 1506T [LN3107-90-4C] Celgard 2320 dummy wind Gen2 (710uL) CFF-XFC-SLP-FORM-4p1.000 at 30°C 0.032 Ah 1C-rate | CFF-XFC-SLP-Form-4p1.000Formation 1.5V tap and hold 15min C/10 x 3 C/2 x 3 3.0-4.1V then safe SOC | 6
3968 | ARGONNE_11_CFF-B36-HIGH-P10.002 | CFF | B36_HIGH | 10 | P10 | 03/12/2019 17:11:16 | 0 | 6 | 6083.4797 | 0.0396758251 | 0.1464241321 | 0.0160494392 | 0.04791333 | 4.10101472 | 03/12/2019 | C:\Data\MIMS\Backup\ARGONNE_11\CFF-B36-HIGH-P10.002 | B36-HIGH XCF-R2 P9 to P20 Porosity Study (Uncalendered) Form NMC532 [LN3107-189-3] vs. 1506T [LN3107-90-4C] Celgard 2320 dummy wind Gen2 (710uL) CFF-XFC-SLP-FORM-4p1.000 at 30°C 0.032 Ah 1C-rate | CFF-XFC-SLP-Form-4p1.000Formation 1.5V tap and hold 15min C/10 x 3 C/2 x 3 3.0-4.1V then safe SOC | 6
3969 | ARGONNE_11_CFF-B36-HIGH-P11.003 | CFF | B36_HIGH | 11 | P11 | 03/12/2019 17:12:02 | 0 | 6 | 6119.7207 | 0.0393375921 | 0.1452775493 | 0.0160517281 | 0.05798428 | 4.10101472 | 03/12/2019 | C:\Data\MIMS\Backup\ARGONNE_11\CFF-B36-HIGH-P11.003 | B36-HIGH XCF-R2 P9 to P20 Porosity Study (Uncalendered) Form NMC532 [LN3107-189-3] vs. 1506T [LN3107-90-4C] Celgard 2320 dummy wind Gen2 (710uL) CFF-XFC-SLP-FORM-4p1.000 at 30°C 0.032 Ah 1C-rate | CFF-XFC-SLP-Form-4p1.000Formation 1.5V tap and hold 15min C/10 x 3 C/2 x 3 3.0-4.1V then safe SOC | 6
3970 | ARGONNE_11_CFF-B36-HIGH-P12.004 | CFF | B36_HIGH | 12 | P12 | 03/12/2019 17:12:38 | 0 | 6 | 5972.281 | 0.0392029496 | 0.1449327006 | 0.0160173953 | 0.06775006 | 4.10055695 | 03/12/2019 | C:\Data\MIMS\Backup\ARGONNE_11\CFF-B36-HIGH-P12.004 | B36-HIGH XCF-R2 P9 to P20 Porosity Study (Uncalendered) Form NMC532 [LN3107-189-3] vs. 1506T [LN3107-90-4C] Celgard 2320 dummy wind Gen2 (710uL) CFF-XFC-SLP-FORM-4p1.000 at 30°C 0.032 Ah 1C-rate | CFF-XFC-SLP-Form-4p1.000Formation 1.5V tap and hold 15min C/10 x 3 C/2 x 3 3.0-4.1V then safe SOC | 6
3971 | ARGONNE_11_CFF-B36-HIGH-P13.005 | CFF | B36_HIGH | 13 | P13 | 03/12/2019 17:13:22 | 0 | 6 | 6038.8763 | 0.038717653 | 0.1428414079 | 0.0160608835 | 0.06454566 | 4.10070954 | 03/12/2019 | C:\Data\MIMS\Backup\ARGONNE_11\CFF-B36-HIGH-P13.005 | B36-HIGH XCF-R2 P9 to P20 Porosity Study (Uncalendered) Form NMC532 [LN3107-189-3] vs. 1506T [LN3107-90-4C] Celgard 2320 dummy wind Gen2 (710uL) CFF-XFC-SLP-FORM-4p1.000 at 30°C 0.032 Ah 1C-rate | CFF-XFC-SLP-Form-4p1.000Formation 1.5V tap and hold 15min C/10 x 3 C/2 x 3 3.0-4.1V then safe SOC | 6
3972 | ARGONNE_11_CFF-B36-HIGH-P14.006 | CFF | B36_HIGH | 14 | P14 | 03/12/2019 17:14:01 | 0 | 6 | 6010.515 | 0.0386140142 | 0.1427847075 | 0.0160608835 | 0.06698711 | 4.10101472 | 03/12/2019 | C:\Data\MIMS\Backup\ARGONNE_11\CFF-B36-HIGH-P14.006 | B36-HIGH XCF-R2 P9 to P20 Porosity Study (Uncalendered) Form NMC532 [LN3107-189-3] vs. 1506T [LN3107-90-4C] Celgard 2320 dummy wind Gen2 (710uL) CFF-XFC-SLP-FORM-4p1.000 at 30°C 0.032 Ah 1C-rate | CFF-XFC-SLP-Form-4p1.000Formation 1.5V tap and hold 15min C/10 x 3 C/2 x 3 3.0-4.1V then safe SOC | 6
3973 | ARGONNE_11_CFF-B36-HIGH-P15.007 | CFF | B36_HIGH | 15 | P15 | 03/12/2019 17:14:41 | 0 | 6 | 6092.4833 | 0.038832122 | 0.1432579689 | 0.0160654612 | 0.08697642 | 4.10116732 | 03/12/2019 | C:\Data\MIMS\Backup\ARGONNE_11\CFF-B36-HIGH-P15.007 | B36-HIGH XCF-R2 P9 to P20 Porosity Study (Uncalendered) Form NMC532 [LN3107-189-3] vs. 1506T [LN3107-90-4C] Celgard 2320 dummy wind Gen2 (710uL) CFF-XFC-SLP-FORM-4p1.000 at 30°C 0.032 Ah 1C-rate | CFF-XFC-SLP-Form-4p1.000Formation 1.5V tap and hold 15min C/10 x 3 C/2 x 3 3.0-4.1V then safe SOC | 6
3974 | ARGONNE_11_CFF-B36-HIGH-P16.008 | CFF | B36_HIGH | 16 | P16 | 03/12/2019 17:15:09 | 0 | 6 | 6031.5502 | 0.0388300959 | 0.143157989 | 0.0160585946 | 0.06118868 | 4.10116732 | 03/12/2019 | C:\Data\MIMS\Backup\ARGONNE_11\CFF-B36-HIGH-P16.008 | B36-HIGH XCF-R2 P9 to P20 Porosity Study (Uncalendered) Form NMC532 [LN3107-189-3] vs. 1506T [LN3107-90-4C] Celgard 2320 dummy wind Gen2 (710uL) CFF-XFC-SLP-FORM-4p1.000 at 30°C 0.032 Ah 1C-rate | CFF-XFC-SLP-Form-4p1.000Formation 1.5V tap and hold 15min C/10 x 3 C/2 x 3 3.0-4.1V then safe SOC | 6
3975 | ARGONNE_11_CFF-B36-HIGH-P17.013 | CFF | B36_HIGH | 17 | P17 | 03/12/2019 17:15:46 | 0 | 6 | 6121.1137 | 0.0396830639 | 0.1462990915 | 0.016037995 | 0.06271458 | 4.10070954 | 03/12/2019 | C:\Data\MIMS\Backup\ARGONNE_11\CFF-B36-HIGH-P17.013 | B36-HIGH XCF-R2 P9 to P20 Porosity Study (Uncalendered) Form NMC532 [LN3107-189-3] vs. 1506T [LN3107-90-4C] Celgard 2320 dummy wind Gen2 (710uL) CFF-XFC-SLP-FORM-4p1.000 at 30°C 0.032 Ah 1C-rate | CFF-XFC-SLP-Form-4p1.000Formation 1.5V tap and hold 15min C/10 x 3 C/2 x 3 3.0-4.1V then safe SOC | 6
3976 | ARGONNE_11_CFF-B36-HIGH-P18.014 | CFF | B36_HIGH | 18 | P18 | 03/12/2019 17:16:23 | 0 | 6 | 5944.299 | 0.0378345706 | 0.1396563511 | 0.0160677501 | 0.08361944 | 4.10086213 | 03/12/2019 | C:\Data\MIMS\Backup\ARGONNE_11\CFF-B36-HIGH-P18.014 | B36-HIGH XCF-R2 P9 to P20 Porosity Study (Uncalendered) Form NMC532 [LN3107-189-3] vs. 1506T [LN3107-90-4C] Celgard 2320 dummy wind Gen2 (710uL) CFF-XFC-SLP-FORM-4p1.000 at 30°C 0.032 Ah 1C-rate | CFF-XFC-SLP-Form-4p1.000Formation 1.5V tap and hold 15min C/10 x 3 C/2 x 3 3.0-4.1V then safe SOC | 6
3977 | ARGONNE_11_CFF-B36-HIGH-P19.015 | CFF | B36_HIGH | 19 | P19 | 03/12/2019 17:17:05 | 0 | 6 | 5893.9528 | 0.0376796922 | 0.1392805514 | 0.0160677501 | 0.10574502 | 4.10101472 | 03/12/2019 | C:\Data\MIMS\Backup\ARGONNE_11\CFF-B36-HIGH-P19.015 | B36-HIGH XCF-R2 P9 to P20 Porosity Study (Uncalendered) Form NMC532 [LN3107-189-3] vs. 1506T [LN3107-90-4C] Celgard 2320 dummy wind Gen2 (710uL) CFF-XFC-SLP-FORM-4p1.000 at 30°C 0.032 Ah 1C-rate | CFF-XFC-SLP-Form-4p1.000Formation 1.5V tap and hold 15min C/10 x 3 C/2 x 3 3.0-4.1V then safe SOC | 6
3978 | ARGONNE_11_CFF-B36-HIGH-P2.002 | CFF | B36_HIGH | 2 | P2 | 02/22/2019 19:42:27 | 0 | 6 | 1509.1062 | 3.21308e-05 | 0.0001124984 | 0.0031161212 | 0 | 4.28412299 | 02/22/2019 | C:\Data\MIMS\Backup\ARGONNE_11\CFF-B36-HIGH-P2.002 | B36-HIGH XCF-R2 P1 to P8 Porosity Study (Uncalendered) Form NMC532 [LN3107-189-3] vs. 1506T [LN3107-90-4C] Celgard 2320 dummy wind Gen2 (710uL) CFF-XFC-SLP-FORM-4p1.000 at 30°C 0.032 Ah 1C-rate | CFF-XFC-SLP-Form-4p1.000Formation 1.5V tap and hold 15min C/10 x 3 C/2 x 3 3.0-4.1V then safe SOC | 6
3979 | ARGONNE_11_CFF-B36-HIGH-P20.016 | CFF | B36_HIGH | 20 | P20 | 03/12/2019 17:17:45 | 0 | 6 | 6319.9207 | 0.0403943629 | 0.1488026515 | 0.0160677501 | 0.05157549 | 4.10131991 | 03/12/2019 | C:\Data\MIMS\Backup\ARGONNE_11\CFF-B36-HIGH-P20.016 | B36-HIGH XCF-R2 P9 to P20 Porosity Study (Uncalendered) Form NMC532 [LN3107-189-3] vs. 1506T [LN3107-90-4C] Celgard 2320 dummy wind Gen2 (710uL) CFF-XFC-SLP-FORM-4p1.000 at 30°C 0.032 Ah 1C-rate | CFF-XFC-SLP-Form-4p1.000Formation 1.5V tap and hold 15min C/10 x 3 C/2 x 3 3.0-4.1V then safe SOC | 6
3980 | ARGONNE_11_CFF-B36-HIGH-P3.003 | CFF | B36_HIGH | 3 | P3 | 02/22/2019 19:43:10 | 0 | 6 | 6320.7935 | 0.0403457501 | 0.1486650542 | 0.0160631724 | 0.0593576 | 4.10101472 | 02/22/2019 | C:\Data\MIMS\Backup\ARGONNE_11\CFF-B36-HIGH-P3.003 | B36-HIGH XCF-R2 P1 to P8 Porosity Study (Uncalendered) Form NMC532 [LN3107-189-3] vs. 1506T [LN3107-90-4C] Celgard 2320 dummy wind Gen2 (710uL) CFF-XFC-SLP-FORM-4p1.000 at 30°C 0.032 Ah 1C-rate | CFF-XFC-SLP-Form-4p1.000Formation 1.5V tap and hold 15min C/10 x 3 C/2 x 3 3.0-4.1V then safe SOC | 6
3981 | ARGONNE_11_CFF-B36-HIGH-P4.004 | CFF | B36_HIGH | 4 | P4 | 02/22/2019 19:43:44 | 0 | 6 | 6237.8248 | 0.0397618684 | 0.1465319817 | 0.0160082399 | 0.03768978 | 4.10101472 | 02/22/2019 | C:\Data\MIMS\Backup\ARGONNE_11\CFF-B36-HIGH-P4.004 | B36-HIGH XCF-R2 P1 to P8 Porosity Study (Uncalendered) Form NMC532 [LN3107-189-3] vs. 1506T [LN3107-90-4C] Celgard 2320 dummy wind Gen2 (710uL) CFF-XFC-SLP-FORM-4p1.000 at 30°C 0.032 Ah 1C-rate | CFF-XFC-SLP-Form-4p1.000Formation 1.5V tap and hold 15min C/10 x 3 C/2 x 3 3.0-4.1V then safe SOC | 6
3982 | ARGONNE_11_CFF-B36-HIGH-P5.005 | CFF | B36_HIGH | 5 | P5 | 02/22/2019 19:44:25 | 0 | 6 | 6090.3012 | 0.0390438605 | 0.1440539398 | 0.0160471504 | 0.05218585 | 4.10086213 | 02/22/2019 | C:\Data\MIMS\Backup\ARGONNE_11\CFF-B36-HIGH-P5.005 | B36-HIGH XCF-R2 P1 to P8 Porosity Study (Uncalendered) Form NMC532 [LN3107-189-3] vs. 1506T [LN3107-90-4C] Celgard 2320 dummy wind Gen2 (710uL) CFF-XFC-SLP-FORM-4p1.000 at 30°C 0.032 Ah 1C-rate | CFF-XFC-SLP-Form-4p1.000Formation 1.5V tap and hold 15min C/10 x 3 C/2 x 3 3.0-4.1V then safe SOC | 6
3983 | ARGONNE_11_CFF-B36-HIGH-P6.006 | CFF | B36_HIGH | 6 | P6 | 02/22/2019 19:44:59 | 0 | 6 | 5932.3793 | 0.0381275188 | 0.1409223171 | 0.0160608835 | 0.05355917 | 4.10086213 | 02/22/2019 | C:\Data\MIMS\Backup\ARGONNE_11\CFF-B36-HIGH-P6.006 | B36-HIGH XCF-R2 P1 to P8 Porosity Study (Uncalendered) Form NMC532 [LN3107-189-3] vs. 1506T [LN3107-90-4C] Celgard 2320 dummy wind Gen2 (710uL) CFF-XFC-SLP-FORM-4p1.000 at 30°C 0.032 Ah 1C-rate | CFF-XFC-SLP-Form-4p1.000Formation 1.5V tap and hold 15min C/10 x 3 C/2 x 3 3.0-4.1V then safe SOC | 6
3984 | ARGONNE_11_CFF-B36-HIGH-P7.007 | CFF | B36_HIGH | 7 | P7 | 02/22/2019 19:45:38 | 0 | 6 | 6102.6065 | 0.0391005175 | 0.144196673 | 0.0160700389 | 0.0686656 | 4.10086213 | 02/22/2019 | C:\Data\MIMS\Backup\ARGONNE_11\CFF-B36-HIGH-P7.007 | B36-HIGH XCF-R2 P1 to P8 Porosity Study (Uncalendered) Form NMC532 [LN3107-189-3] vs. 1506T [LN3107-90-4C] Celgard 2320 dummy wind Gen2 (710uL) CFF-XFC-SLP-FORM-4p1.000 at 30°C 0.032 Ah 1C-rate | CFF-XFC-SLP-Form-4p1.000Formation 1.5V tap and hold 15min C/10 x 3 C/2 x 3 3.0-4.1V then safe SOC | 6
3985 | ARGONNE_11_CFF-B36-HIGH-P8.008 | CFF | B36_HIGH | 8 | P8 | 02/22/2019 19:46:19 | 0 | 6 | 6198.6867 | 0.0399102753 | 0.1470503019 | 0.0160677501 | 0.06027314 | 4.10131991 | 02/22/2019 | C:\Data\MIMS\Backup\ARGONNE_11\CFF-B36-HIGH-P8.008 | B36-HIGH XCF-R2 P1 to P8 Porosity Study (Uncalendered) Form NMC532 [LN3107-189-3] vs. 1506T [LN3107-90-4C] Celgard 2320 dummy wind Gen2 (710uL) CFF-XFC-SLP-FORM-4p1.000 at 30°C 0.032 Ah 1C-rate | CFF-XFC-SLP-Form-4p1.000Formation 1.5V tap and hold 15min C/10 x 3 C/2 x 3 3.0-4.1V then safe SOC | 6
3986 | ARGONNE_11_CFF-B36-HIGH-P9.001 | CFF | B36_HIGH | 9 | P9 | 03/12/2019 17:10:30 | 0 | 6 | 5791.0163 | 0.0374340587 | 0.138517967 | 0.0160563058 | 0.0639353 | 4.10070954 | 03/12/2019 | C:\Data\MIMS\Backup\ARGONNE_11\CFF-B36-HIGH-P9.001 | B36-HIGH XCF-R2 P9 to P20 Porosity Study (Uncalendered) Form NMC532 [LN3107-189-3] vs. 1506T [LN3107-90-4C] Celgard 2320 dummy wind Gen2 (710uL) CFF-XFC-SLP-FORM-4p1.000 at 30°C 0.032 Ah 1C-rate | CFF-XFC-SLP-Form-4p1.000Formation 1.5V tap and hold 15min C/10 x 3 C/2 x 3 3.0-4.1V then safe SOC | 6
3987 | ARGONNE_11_CFF-B36-LOW-P1.025 | CFF | B36_LOW | 1 | P1 | 02/22/2019 19:47:24 | 0 | 6 | 5286.1048 | 0.0343677518 | 0.1282242531 | 0.0160700389 | 0.0233463 | 4.10086213 | 02/22/2019 | C:\Data\MIMS\Backup\ARGONNE_11\CFF-B36-LOW-P1.025 | B36-LOW XCF-R2 P1 to P8 Porosity Study (~26%) Form NMC532 [LN3107-189-3] vs. 1506T [LN3107-90-4B] Celgard 2320 dummy wind Gen2 (555uL) CFF-XFC-SLP-FORM-4p1.000 at 30°C 0.032 Ah 1C-rate | CFF-XFC-SLP-Form-4p1.000Formation 1.5V tap and hold 15min C/10 x 3 C/2 x 3 3.0-4.1V then safe SOC | 6
3988 | ARGONNE_11_CFF-B36-LOW-P10.022 | CFF | B36_LOW | 10 | P10 | 03/12/2019 17:01:59 | 0 | 6 | 5695.0937 | 0.0355330827 | 0.1331582098 | 0.0160585946 | 0.06363012 | 4.10055695 | 03/12/2019 | C:\Data\MIMS\Backup\ARGONNE_11\CFF-B36-LOW-P10.022 | B36-LOW XCF-R2 P9 to P20 Porosity Study (~26%) Form NMC532 [LN3107-189-3] vs. 1506T [LN3107-90-4B] Celgard 2320 dummy wind Gen2 (555uL) CFF-XFC-SLP-FORM-4p1.000 at 30°C 0.032 Ah 1C-rate | CFF-XFC-SLP-Form-4p1.000Formation 1.5V tap and hold 15min C/10 x 3 C/2 x 3 3.0-4.1V then safe SOC | 6
3989 | ARGONNE_11_CFF-B36-LOW-P11.023 | CFF | B36_LOW | 11 | P11 | 03/12/2019 17:02:34 | 0 | 6 | 5976.024 | 0.0383367764 | 0.142803575 | 0.0160448615 | 0.05523766 | 4.10055695 | 03/12/2019 | C:\Data\MIMS\Backup\ARGONNE_11\CFF-B36-LOW-P11.023 | B36-LOW XCF-R2 P9 to P20 Porosity Study (~26%) Form NMC532 [LN3107-189-3] vs. 1506T [LN3107-90-4B] Celgard 2320 dummy wind Gen2 (555uL) CFF-XFC-SLP-FORM-4p1.000 at 30°C 0.032 Ah 1C-rate | CFF-XFC-SLP-Form-4p1.000Formation 1.5V tap and hold 15min C/10 x 3 C/2 x 3 3.0-4.1V then safe SOC | 6
3990 | ARGONNE_11_CFF-B36-LOW-P12.024 | CFF | B36_LOW | 12 | P12 | 03/12/2019 17:03:09 | 0 | 6 | 5908.847 | 0.0390323814 | 0.1441489849 | 0.0160700389 | 0.05813687 | 4.10040436 | 03/12/2019 | C:\Data\MIMS\Backup\ARGONNE_11\CFF-B36-LOW-P12.024 | B36-LOW XCF-R2 P9 to P20 Porosity Study (~26%) Form NMC532 [LN3107-189-3] vs. 1506T [LN3107-90-4B] Celgard 2320 dummy wind Gen2 (555uL) CFF-XFC-SLP-FORM-4p1.000 at 30°C 0.032 Ah 1C-rate | CFF-XFC-SLP-Form-4p1.000Formation 1.5V tap and hold 15min C/10 x 3 C/2 x 3 3.0-4.1V then safe SOC | 6
3991 | ARGONNE_11_CFF-B36-LOW-P13.025 | CFF | B36_LOW | 13 | P13 | 03/12/2019 17:04:24 | 0 | 6 | 5465.7128 | 0.0351031086 | 0.1302175418 | 0.0160608835 | 0.00732433 | 4.10070954 | 03/12/2019 | C:\Data\MIMS\Backup\ARGONNE_11\CFF-B36-LOW-P13.025 | B36-LOW XCF-R2 P9 to P20 Porosity Study (~26%) Form NMC532 [LN3107-189-3] vs. 1506T [LN3107-90-4B] Celgard 2320 dummy wind Gen2 (555uL) CFF-XFC-SLP-FORM-4p1.000 at 30°C 0.032 Ah 1C-rate | CFF-XFC-SLP-Form-4p1.000Formation 1.5V tap and hold 15min C/10 x 3 C/2 x 3 3.0-4.1V then safe SOC | 6
3992 | ARGONNE_11_CFF-B36-LOW-P14.026 | CFF | B36_LOW | 14 | P14 | 03/12/2019 17:04:59 | 0 | 6 | 5326.777 | 0.0325189934 | 0.1206473131 | 0.0160608835 | 0.02975509 | 4.10040436 | 03/12/2019 | C:\Data\MIMS\Backup\ARGONNE_11\CFF-B36-LOW-P14.026 | B36-LOW XCF-R2 P9 to P20 Porosity Study (~26%) Form NMC532 [LN3107-189-3] vs. 1506T [LN3107-90-4B] Celgard 2320 dummy wind Gen2 (555uL) CFF-XFC-SLP-FORM-4p1.000 at 30°C 0.032 Ah 1C-rate | CFF-XFC-SLP-Form-4p1.000Formation 1.5V tap and hold 15min C/10 x 3 C/2 x 3 3.0-4.1V then safe SOC | 6
3993 | ARGONNE_11_CFF-B36-LOW-P15.027 | CFF | B36_LOW | 15 | P15 | 03/12/2019 17:05:29 | 0 | 6 | 5400.5148 | 0.0304616935 | 0.1137905333 | 0.0160471504 | 0.05951019 | 4.10055695 | 03/12/2019 | C:\Data\MIMS\Backup\ARGONNE_11\CFF-B36-LOW-P15.027 | B36-LOW XCF-R2 P9 to P20 Porosity Study (~26%) Form NMC532 [LN3107-189-3] vs. 1506T [LN3107-90-4B] Celgard 2320 dummy wind Gen2 (555uL) CFF-XFC-SLP-FORM-4p1.000 at 30°C 0.032 Ah 1C-rate | CFF-XFC-SLP-Form-4p1.000Formation 1.5V tap and hold 15min C/10 x 3 C/2 x 3 3.0-4.1V then safe SOC | 6
3994 | ARGONNE_11_CFF-B36-LOW-P16.028 | CFF | B36_LOW | 16 | P16 | 03/12/2019 17:06:05 | 0 | 6 | 5273.6052 | 0.0364879165 | 0.1374699738 | 0.0160631724 | 0.01571679 | 4.10055695 | 03/12/2019 | C:\Data\MIMS\Backup\ARGONNE_11\CFF-B36-LOW-P16.028 | B36-LOW XCF-R2 P9 to P20 Porosity Study (~26%) Form NMC532 [LN3107-189-3] vs. 1506T [LN3107-90-4B] Celgard 2320 dummy wind Gen2 (555uL) CFF-XFC-SLP-FORM-4p1.000 at 30°C 0.032 Ah 1C-rate | CFF-XFC-SLP-Form-4p1.000Formation 1.5V tap and hold 15min C/10 x 3 C/2 x 3 3.0-4.1V then safe SOC | 6
3995 | ARGONNE_11_CFF-B36-LOW-P17.029 | CFF | B36_LOW | 17 | P17 | 03/12/2019 17:06:54 | 0 | 6 | 5218.9337 | 0.0310326014 | 0.1167084502 | 0.0160700389 | 0.0358587 | 4.10086213 | 03/12/2019 | C:\Data\MIMS\Backup\ARGONNE_11\CFF-B36-LOW-P17.029 | B36-LOW XCF-R2 P9 to P20 Porosity Study (~26%) Form NMC532 [LN3107-189-3] vs. 1506T [LN3107-90-4B] Celgard 2320 dummy wind Gen2 (555uL) CFF-XFC-SLP-FORM-4p1.000 at 30°C 0.032 Ah 1C-rate | CFF-XFC-SLP-Form-4p1.000Formation 1.5V tap and hold 15min C/10 x 3 C/2 x 3 3.0-4.1V then safe SOC | 6
3996 | ARGONNE_11_CFF-B36-LOW-P18.030 | CFF | B36_LOW | 18 | P18 | 03/12/2019 17:07:27 | 0 | 6 | 5530.0082 | 0.0314507511 | 0.1169088166 | 0.0160608835 | 0.05493248 | 4.10101472 | 03/12/2019 | C:\Data\MIMS\Backup\ARGONNE_11\CFF-B36-LOW-P18.030 | B36-LOW XCF-R2 P9 to P20 Porosity Study (~26%) Form NMC532 [LN3107-189-3] vs. 1506T [LN3107-90-4B] Celgard 2320 dummy wind Gen2 (555uL) CFF-XFC-SLP-FORM-4p1.000 at 30°C 0.032 Ah 1C-rate | CFF-XFC-SLP-Form-4p1.000Formation 1.5V tap and hold 15min C/10 x 3 C/2 x 3 3.0-4.1V then safe SOC | 6
3997 | ARGONNE_11_CFF-B36-LOW-P19.031 | CFF | B36_LOW | 19 | P19 | 03/12/2019 17:08:01 | 0 | 6 | 5593.3143 | 0.0325900195 | 0.1210022131 | 0.0160700389 | 0.04974441 | 4.10086213 | 03/12/2019 | C:\Data\MIMS\Backup\ARGONNE_11\CFF-B36-LOW-P19.031 | B36-LOW XCF-R2 P9 to P20 Porosity Study (~26%) Form NMC532 [LN3107-189-3] vs. 1506T [LN3107-90-4B] Celgard 2320 dummy wind Gen2 (555uL) CFF-XFC-SLP-FORM-4p1.000 at 30°C 0.032 Ah 1C-rate | CFF-XFC-SLP-Form-4p1.000Formation 1.5V tap and hold 15min C/10 x 3 C/2 x 3 3.0-4.1V then safe SOC | 6
3998 | ARGONNE_11_CFF-B36-LOW-P2.026 | CFF | B36_LOW | 2 | P2 | 02/22/2019 19:48:09 | 0 | 6 | 5192.7022 | 0.0334236662 | 0.1246952444 | 0.0160654612 | 0.05111772 | 4.10086213 | 02/22/2019 | C:\Data\MIMS\Backup\ARGONNE_11\CFF-B36-LOW-P2.026 | B36-LOW XCF-R2 P1 to P8 Porosity Study (~26%) Form NMC532 [LN3107-189-3] vs. 1506T [LN3107-90-4B] Celgard 2320 dummy wind Gen2 (555uL) CFF-XFC-SLP-FORM-4p1.000 at 30°C 0.032 Ah 1C-rate | CFF-XFC-SLP-Form-4p1.000Formation 1.5V tap and hold 15min C/10 x 3 C/2 x 3 3.0-4.1V then safe SOC | 6
3999 | ARGONNE_11_CFF-B36-LOW-P20.032 | CFF | B36_LOW | 20 | P20 | 03/12/2019 17:08:46 | 0 | 6 | 1509.1053 | 3.39584e-05 | 0.0001188925 | 0.0032019532 | 0 | 5.69649805 | 03/12/2019 | C:\Data\MIMS\Backup\ARGONNE_11\CFF-B36-LOW-P20.032 | B36-LOW XCF-R2 P9 to P20 Porosity Study (~26%) Form NMC532 [LN3107-189-3] vs. 1506T [LN3107-90-4B] Celgard 2320 dummy wind Gen2 (555uL) CFF-XFC-SLP-FORM-4p1.000 at 30°C 0.032 Ah 1C-rate | CFF-XFC-SLP-Form-4p1.000Formation 1.5V tap and hold 15min C/10 x 3 C/2 x 3 3.0-4.1V then safe SOC | 6
4000 | ARGONNE_11_CFF-B36-LOW-P3.027 | CFF | B36_LOW | 3 | P3 | 02/22/2019 19:48:50 | 0 | 6 | 5509.1275 | 0.033671196 | 0.125730631 | 0.0160540169 | 0.04959182 | 4.10070954 | 02/22/2019 | C:\Data\MIMS\Backup\ARGONNE_11\CFF-B36-LOW-P3.027 | B36-LOW XCF-R2 P1 to P8 Porosity Study (~26%) Form NMC532 [LN3107-189-3] vs. 1506T [LN3107-90-4B] Celgard 2320 dummy wind Gen2 (555uL) CFF-XFC-SLP-FORM-4p1.000 at 30°C 0.032 Ah 1C-rate | CFF-XFC-SLP-Form-4p1.000Formation 1.5V tap and hold 15min C/10 x 3 C/2 x 3 3.0-4.1V then safe SOC | 6
4001 | ARGONNE_11_CFF-B36-LOW-P4.028 | CFF | B36_LOW | 4 | P4 | 02/22/2019 19:49:34 | 0 | 6 | 6152.8765 | 0.0369706212 | 0.1368088612 | 0.0160700389 | 0.02243076 | 4.10086213 | 02/22/2019 | C:\Data\MIMS\Backup\ARGONNE_11\CFF-B36-LOW-P4.028 | B36-LOW XCF-R2 P1 to P8 Porosity Study (~26%) Form NMC532 [LN3107-189-3] vs. 1506T [LN3107-90-4B] Celgard 2320 dummy wind Gen2 (555uL) CFF-XFC-SLP-FORM-4p1.000 at 30°C 0.032 Ah 1C-rate | CFF-XFC-SLP-Form-4p1.000Formation 1.5V tap and hold 15min C/10 x 3 C/2 x 3 3.0-4.1V then safe SOC | 6
4002 | ARGONNE_11_CFF-B36-LOW-P5.029 | CFF | B36_LOW | 5 | P5 | 02/22/2019 19:51:14 | 0 | 6 | 5816.1632 | 0.0363614214 | 0.1362881341 | 0.0160723278 | 0.04119936 | 4.10055695 | 02/22/2019 | C:\Data\MIMS\Backup\ARGONNE_11\CFF-B36-LOW-P5.029 | B36-LOW XCF-R2 P1 to P8 Porosity Study (~26%) Form NMC532 [LN3107-189-3] vs. 1506T [LN3107-90-4B] Celgard 2320 dummy wind Gen2 (555uL) CFF-XFC-SLP-FORM-4p1.000 at 30°C 0.032 Ah 1C-rate | CFF-XFC-SLP-Form-4p1.000Formation 1.5V tap and hold 15min C/10 x 3 C/2 x 3 3.0-4.1V then safe SOC | 6
4003 | ARGONNE_11_CFF-B36-LOW-P6.030 | CFF | B36_LOW | 6 | P6 | 02/22/2019 19:51:51 | 0 | 6 | 5505.8115 | 0.031802076 | 0.1199347772 | 0.0160540169 | 0.04043641 | 4.10101472 | 02/22/2019 | C:\Data\MIMS\Backup\ARGONNE_11\CFF-B36-LOW-P6.030 | B36-LOW XCF-R2 P1 to P8 Porosity Study (~26%) Form NMC532 [LN3107-189-3] vs. 1506T [LN3107-90-4B] Celgard 2320 dummy wind Gen2 (555uL) CFF-XFC-SLP-FORM-4p1.000 at 30°C 0.032 Ah 1C-rate | CFF-XFC-SLP-Form-4p1.000Formation 1.5V tap and hold 15min C/10 x 3 C/2 x 3 3.0-4.1V then safe SOC | 6
4004 | ARGONNE_11_CFF-B36-LOW-P7.031 | CFF | B36_LOW | 7 | P7 | 02/22/2019 19:52:35 | 0 | 6 | 5857.275 | 0.037239175 | 0.1377912582 | 0.0160608835 | 0 | 4.10070954 | 02/22/2019 | C:\Data\MIMS\Backup\ARGONNE_11\CFF-B36-LOW-P7.031 | B36-LOW XCF-R2 P1 to P8 Porosity Study (~26%) Form NMC532 [LN3107-189-3] vs. 1506T [LN3107-90-4B] Celgard 2320 dummy wind Gen2 (555uL) CFF-XFC-SLP-FORM-4p1.000 at 30°C 0.032 Ah 1C-rate | CFF-XFC-SLP-Form-4p1.000Formation 1.5V tap and hold 15min C/10 x 3 C/2 x 3 3.0-4.1V then safe SOC | 6
4005 | ARGONNE_11_CFF-B36-LOW-P8.032 | CFF | B36_LOW | 8 | P8 | 02/22/2019 19:53:06 | 0 | 6 | 5979.2522 | 0.0339207114 | 0.12674509 | 0.0160608835 | 0 | 4.10070954 | 02/22/2019 | C:\Data\MIMS\Backup\ARGONNE_11\CFF-B36-LOW-P8.032 | B36-LOW XCF-R2 P1 to P8 Porosity Study (~26%) Form NMC532 [LN3107-189-3] vs. 1506T [LN3107-90-4B] Celgard 2320 dummy wind Gen2 (555uL) CFF-XFC-SLP-FORM-4p1.000 at 30°C 0.032 Ah 1C-rate | CFF-XFC-SLP-Form-4p1.000Formation 1.5V tap and hold 15min C/10 x 3 C/2 x 3 3.0-4.1V then safe SOC | 6
4006 | ARGONNE_11_CFF-B36-LOW-P9.021 | CFF | B36_LOW | 9 | P9 | 03/12/2019 17:01:23 | 0 | 6 | 4196.3693 | 0.0256052533 | 0.0973148648 | 0.0164362554 | 0.03479057 | 4.10055695 | 03/12/2019 | C:\Data\MIMS\Backup\ARGONNE_11\CFF-B36-LOW-P9.021 | B36-LOW XCF-R2 P9 to P20 Porosity Study (~26%) Form NMC532 [LN3107-189-3] vs. 1506T [LN3107-90-4B] Celgard 2320 dummy wind Gen2 (555uL) CFF-XFC-SLP-FORM-4p1.000 at 30°C 0.032 Ah 1C-rate | CFF-XFC-SLP-Form-4p1.000Formation 1.5V tap and hold 15min C/10 x 3 C/2 x 3 3.0-4.1V then safe SOC | 6
4007 | ARGONNE_11_CFF-B36A-P101.045 | CFF | B36A | 101 | P101 | 02/22/2019 19:59:45 | 0 | 6 | 6042.4003 | 0.0394674381 | 0.1456769943 | 0.0160631724 | 0.03845274 | 4.10131991 | 02/22/2019 | C:\Data\MIMS\Backup\ARGONNE_11\CFF-B36A-P101.045 | B36A XCF-R2 P99 to P100 Form for APS NMC532 [LN3107-189-3] vs. 1506T [LN3107-90-4A] Celgard 2320 SL dummy wind Gen2 (615uL) CFF-XFC-SLP-FORM-4p1.000 at 30°C 0.032 Ah 1C-rate | CFF-XFC-SLP-Form-4p1.000Formation 1.5V tap and hold 15min C/10 x 3 C/2 x 3 3.0-4.1V then safe SOC | 6
4008 | ARGONNE_11_CFF-B36A-P101b.045 | CFF | B36A | 101 | P101b | 03/01/2019 18:16:08 | 6 | 16 | 1052.4633 | 0.026064082 | 0.1033909759 | 0.1944762341 | 0.44342718 | 4.10131991 | 03/01/2019 | C:\Data\MIMS\Backup\ARGONNE_11\CFF-B36A-P101b.045 |  | CFF-XFC-10Cyc_at_6C-4p1.000Screening test for CAMP XFC 10 Cyc w/ 6C chrg & C/2 disch from 3.0 to 4.1V | 10
4009 | ARGONNE_11_CFF-B36A-P101c.007 | CFF | B36A | 101 | P101c | 07/03/2019 18:34:34 | 16 | 57 | 3895.7417 | 0.0258553394 | 0.1012947225 | 0.1941710536 | 2.9999237 | 4.10193027 | 07/03/2019 | C:\Data\MIMS\Backup\ARGONNE_11\CFF-B36A-P101c.007 | B36A-P101 and P102 40.5x-6C Toda NMC 532 [LN3107-189-3] vs. Superior Graphite 1506T [LN3107-190-4A] Gen2 (615uL) for Partha APS xx3450 SLP CFF-XFC-40Cyc_at_6C-4p1.000 3.0 to 4.1V 1C-rate = 32 mA 30°C | CFF-XFC-40Cyc_at_6C-4p1a.000Screening test for CAMP XFC 40 Cyc w/ 6C chrg & C/2 disch end at 4.1V on 41st Cyc from 3.0 to 4 | 41
4010 | ARGONNE_11_CFF-B36A-P102.046 | CFF | B36A | 102 | P102 | 02/22/2019 20:00:20 | 0 | 6 | 5898.9382 | 0.0373727989 | 0.1384404784 | 0.0160585946 | 0.04715038 | 4.10116732 | 02/22/2019 | C:\Data\MIMS\Backup\ARGONNE_11\CFF-B36A-P102.046 | B36A XCF-R2 P99 to P100 Form for APS NMC532 [LN3107-189-3] vs. 1506T [LN3107-90-4A] Celgard 2320 SL dummy wind Gen2 (615uL) CFF-XFC-SLP-FORM-4p1.000 at 30°C 0.032 Ah 1C-rate | CFF-XFC-SLP-Form-4p1.000Formation 1.5V tap and hold 15min C/10 x 3 C/2 x 3 3.0-4.1V then safe SOC | 6
4011 | ARGONNE_11_CFF-B36A-P102b.046 | CFF | B36A | 102 | P102b | 02/27/2019 17:21:35 | 6 | 16 | 1059.338 | 0.0258870216 | 0.1014075203 | 0.1937895781 | 2.99977111 | 4.10177768 | 02/27/2019 | C:\Data\MIMS\Backup\ARGONNE_11\CFF-B36A-P102b.046 | B36A XCF-R2 P102 10 cycles at 6C for APS NMC532 [LN3107-189-3] vs. 1506T [LN3107-90-4A] Celgard 2320 SL dummy wind Gen2 (615uL) CFF-XFC-10Cyc_at_6C-4p1.000 at 30°C 0.032 Ah 1C-rate | CFF-XFC-10Cyc_at_6C-4p1.000Screening test for CAMP XFC 10 Cyc w/ 6C chrg & C/2 disch from 3.0 to 4.1V | 10
4012 | ARGONNE_11_CFF-B36A-P102c.008 | CFF | B36A | 102 | P102c | 07/03/2019 18:35:10 | 16 | 57 | 4030.0027 | 0.0250327178 | 0.0970231931 | 0.1936369879 | 2.9999237 | 4.10177768 | 07/03/2019 | C:\Data\MIMS\Backup\ARGONNE_11\CFF-B36A-P102c.008 | B36A-P101 and P102 40.5x-6C Toda NMC 532 [LN3107-189-3] vs. Superior Graphite 1506T [LN3107-190-4A] Gen2 (615uL) for Partha APS xx3450 SLP CFF-XFC-40Cyc_at_6C-4p1.000 3.0 to 4.1V 1C-rate = 32 mA 30°C | CFF-XFC-40Cyc_at_6C-4p1a.000Screening test for CAMP XFC 40 Cyc w/ 6C chrg & C/2 disch end at 4.1V on 41st Cyc from 3.0 to 4 | 41
4013 | ARGONNE_11_CFF-B36A-P103.033 | CFF | B36A | 103 | P103 | 02/22/2019 19:54:00 | 0 | 6 | 5721.3152 | 0.0356081429 | 0.1317807845 | 0.0160585946 | 0.05493248 | 4.10070954 | 02/22/2019 | C:\Data\MIMS\Backup\ARGONNE_11\CFF-B36A-P103.033 | B36A XCF-R2 P103 to P110 Porosity Study (~36%) Form NMC532 [LN3107-189-3] vs. 1506T [LN3107-90-4A] Celgard 2320 dummy wind Gen2 (615uL) CFF-XFC-SLP-FORM-4p1.000 at 30°C 0.032 Ah 1C-rate | CFF-XFC-SLP-Form-4p1.000Formation 1.5V tap and hold 15min C/10 x 3 C/2 x 3 3.0-4.1V then safe SOC | 6
4014 | ARGONNE_11_CFF-B36A-P104.034 | CFF | B36A | 104 | P104 | 02/22/2019 19:54:29 | 0 | 6 | 5677.1398 | 0.0347228618 | 0.1285096609 | 0.0160540169 | 0.05706874 | 4.10086213 | 02/22/2019 | C:\Data\MIMS\Backup\ARGONNE_11\CFF-B36A-P104.034 | B36A XCF-R2 P103 to P110 Porosity Study (~36%) Form NMC532 [LN3107-189-3] vs. 1506T [LN3107-90-4A] Celgard 2320 dummy wind Gen2 (615uL) CFF-XFC-SLP-FORM-4p1.000 at 30°C 0.032 Ah 1C-rate | CFF-XFC-SLP-Form-4p1.000Formation 1.5V tap and hold 15min C/10 x 3 C/2 x 3 3.0-4.1V then safe SOC | 6
4015 | ARGONNE_11_CFF-B36A-P105.035 | CFF | B36A | 105 | P105 | 02/22/2019 19:55:01 | 0 | 6 | 5678.2055 | 0.0345276026 | 0.1275876701 | 0.0160585946 | 0.06012055 | 4.10101472 | 02/22/2019 | C:\Data\MIMS\Backup\ARGONNE_11\CFF-B36A-P105.035 | B36A XCF-R2 P103 to P110 Porosity Study (~36%) Form NMC532 [LN3107-189-3] vs. 1506T [LN3107-90-4A] Celgard 2320 dummy wind Gen2 (615uL) CFF-XFC-SLP-FORM-4p1.000 at 30°C 0.032 Ah 1C-rate | CFF-XFC-SLP-Form-4p1.000Formation 1.5V tap and hold 15min C/10 x 3 C/2 x 3 3.0-4.1V then safe SOC | 6
4016 | ARGONNE_11_CFF-B36A-P106.036 | CFF | B36A | 106 | P106 | 02/22/2019 19:55:34 | 0 | 6 | 5751.9608 | 0.0352777667 | 0.1300808721 | 0.0160654612 | 0.03860533 | 4.10116732 | 02/22/2019 | C:\Data\MIMS\Backup\ARGONNE_11\CFF-B36A-P106.036 | B36A XCF-R2 P103 to P110 Porosity Study (~36%) Form NMC532 [LN3107-189-3] vs. 1506T [LN3107-90-4A] Celgard 2320 dummy wind Gen2 (615uL) CFF-XFC-SLP-FORM-4p1.000 at 30°C 0.032 Ah 1C-rate | CFF-XFC-SLP-Form-4p1.000Formation 1.5V tap and hold 15min C/10 x 3 C/2 x 3 3.0-4.1V then safe SOC | 6
4017 | ARGONNE_11_CFF-B36A-P107.037 | CFF | B36A | 107 | P107 | 02/22/2019 19:56:17 | 0 | 6 | 5765.5505 | 0.0373683314 | 0.1384424239 | 0.0160700389 | 0.04913405 | 4.10101472 | 02/22/2019 | C:\Data\MIMS\Backup\ARGONNE_11\CFF-B36A-P107.037 | B36A XCF-R2 P103 to P110 Porosity Study (~36%) Form NMC532 [LN3107-189-3] vs. 1506T [LN3107-90-4A] Celgard 2320 dummy wind Gen2 (615uL) CFF-XFC-SLP-FORM-4p1.000 at 30°C 0.032 Ah 1C-rate | CFF-XFC-SLP-Form-4p1.000Formation 1.5V tap and hold 15min C/10 x 3 C/2 x 3 3.0-4.1V then safe SOC | 6
4018 | ARGONNE_11_CFF-B36A-P108.038 | CFF | B36A | 108 | P108 | 02/22/2019 19:56:44 | 0 | 6 | 5655.8135 | 0.0345734068 | 0.1287014527 | 0.0160517281 | 0.03479057 | 4.10086213 | 02/22/2019 | C:\Data\MIMS\Backup\ARGONNE_11\CFF-B36A-P108.038 | B36A XCF-R2 P103 to P110 Porosity Study (~36%) Form NMC532 [LN3107-189-3] vs. 1506T [LN3107-90-4A] Celgard 2320 dummy wind Gen2 (615uL) CFF-XFC-SLP-FORM-4p1.000 at 30°C 0.032 Ah 1C-rate | CFF-XFC-SLP-Form-4p1.000Formation 1.5V tap and hold 15min C/10 x 3 C/2 x 3 3.0-4.1V then safe SOC | 6
4019 | ARGONNE_11_CFF-B36A-P109.039 | CFF | B36A | 109 | P109 | 02/22/2019 19:57:16 | 0 | 6 | 6092.3178 | 0.0386175816 | 0.1423859904 | 0.0160723278 | 0.04745556 | 4.10086213 | 02/22/2019 | C:\Data\MIMS\Backup\ARGONNE_11\CFF-B36A-P109.039 | B36A XCF-R2 P103 to P110 Porosity Study (~36%) Form NMC532 [LN3107-189-3] vs. 1506T [LN3107-90-4A] Celgard 2320 dummy wind Gen2 (615uL) CFF-XFC-SLP-FORM-4p1.000 at 30°C 0.032 Ah 1C-rate | CFF-XFC-SLP-Form-4p1.000Formation 1.5V tap and hold 15min C/10 x 3 C/2 x 3 3.0-4.1V then safe SOC | 6
4020 | ARGONNE_11_CFF-B36A-P10a.042 | CFF | B36A | 10 | P10a | 06/06/2018 12:05:11 | 0 | 6 | 5803.611 | 0.0372280405 | 0.137569045 | 0.0171663996 | 0 | 4.10086213 | 06/06/2018 | C:\Data\MIMS\Backup\ARGONNE_11\CFF-B36A-P10a.042 | B36A Rnd 2 SLPs for XFC project Formation and Safe SOC Superior Graphite SLC1506T [LN3107-190-4A] vs. Toda NMC532 [LN3107-189-3] Gen2 (A49) Celgard 2320 SLP CFF-XFC-SLP-Form-4p1 3.0 to 4.1V 1C-rate = 0.032 Ah 30°C 0.2364g of oxide in cell | CFF-XFC-SLP-Form-4p1.000Formation 1.5V tap and hold 15min C/10 x 3 C/2 x 3 3.0-4.1V then safe SOC | 6
4021 | ARGONNE_11_CFF-B36A-P110.040 | CFF | B36A | 110 | P110 | 02/22/2019 19:57:45 | 0 | 6 | 5782.7617 | 0.0361770013 | 0.133788478 | 0.0160608835 | 0.05035477 | 4.10070954 | 02/22/2019 | C:\Data\MIMS\Backup\ARGONNE_11\CFF-B36A-P110.040 | B36A XCF-R2 P103 to P110 Porosity Study (~36%) Form NMC532 [LN3107-189-3] vs. 1506T [LN3107-90-4A] Celgard 2320 dummy wind Gen2 (615uL) CFF-XFC-SLP-FORM-4p1.000 at 30°C 0.032 Ah 1C-rate | CFF-XFC-SLP-Form-4p1.000Formation 1.5V tap and hold 15min C/10 x 3 C/2 x 3 3.0-4.1V then safe SOC | 6
4022 | ARGONNE_11_CFF-B36A-P111.001 | CFF | B36A | 111 | P111 | 09/09/2019 11:01:32 | 0 | 0 | 328.9067 | 0.0001780101 | 0.0002670581 | 0.003200885 | 0 | 1.52803845 | 09/09/2019 | D:\Data\MIMS\Backup\ARGONNE_11\CFF-B36A-P111.001 | B36A-P111 tap only Toda NMC 532 [LN3107-189-3] vs. Superior Graphite 1506T [LN3107-190-4A] Gen2 (615uL) for Partha APS xx3450 SLP 3.0 to 4.1V 1C-rate = 32 mA 30°C | CFF-XFC-SLP-Form-4p1.000Formation 1.5V tap and hold 15min C/10 x 3 C/2 x 3 3.0-4.1V then safe SOC | 0
4023 | ARGONNE_11_CFF-B36A-P111aa.001 | CFF | B36A | 111 | P111aa | 09/09/2019 16:31:25 | 0 | 0 | 23.7332 | 0.0002197864 | 0.0003297154 | 0.003202182 | 0.29449912 | 1.50057221 | 09/09/2019 | D:\Data\MIMS\Backup\ARGONNE_11\CFF-B36A-P111aa.001 | B36A-P111 tap only Toda NMC 532 [LN3107-189-3] vs. Superior Graphite 1506T [LN3107-190-4A] Gen2 (615uL) for Partha APS xx3450 SLP 3.0 to 4.1V 1C-rate = 32 mA 30°C | CFF-XFC-SLP-Form-4p1.000Formation 1.5V tap and hold 15min C/10 x 3 C/2 x 3 3.0-4.1V then safe SOC | 0
4024 | ARGONNE_11_CFF-B36A-P112.002 | CFF | B36A | 112 | P112 | 09/09/2019 17:09:54 | 0 | 0 | 116.6822 | 2.41602e-05 | 3.62917e-05 | 0.0032024109 | 0.0202945 | 1.52971695 | 09/09/2019 | D:\Data\MIMS\Backup\ARGONNE_11\CFF-B36A-P112.002 | B36A-P112 tap only Toda NMC 532 [LN3107-189-3] vs. Superior Graphite 1506T [LN3107-190-4A] Gen2 (615uL) for Partha APS xx3450 SLP 3.0 to 4.1V 1C-rate = 32 mA 30°C | CFF-XFC-SLP-Form-4p1.000Formation 1.5V tap and hold 15min C/10 x 3 C/2 x 3 3.0-4.1V then safe SOC | 0
4025 | ARGONNE_11_CFF-B36A-P11a.043 | CFF | B36A | 11 | P11a | 06/06/2018 12:05:43 | 0 | 6 | 5966.5445 | 0.0377371613 | 0.1393772773 | 0.0171663996 | 0 | 4.1014725 | 06/06/2018 | C:\Data\MIMS\Backup\ARGONNE_11\CFF-B36A-P11a.043 | B36A Rnd 2 SLPs for XFC project Formation and Safe SOC Superior Graphite SLC1506T [LN3107-190-4A] vs. Toda NMC532 [LN3107-189-3] Gen2 (A49) Celgard 2320 SLP CFF-XFC-SLP-Form-4p1 3.0 to 4.1V 1C-rate = 0.032 Ah 30°C 0.2364g of oxide in cell | CFF-XFC-SLP-Form-4p1.000Formation 1.5V tap and hold 15min C/10 x 3 C/2 x 3 3.0-4.1V then safe SOC | 6
4026 | ARGONNE_11_CFF-B36A-P12a.044 | CFF | B36A | 12 | P12a | 06/06/2018 12:06:08 | 0 | 6 | 5625.7013 | 0.0364877885 | 0.1349541548 | 0.0176241703 | 0 | 4.10101472 | 06/06/2018 | C:\Data\MIMS\Backup\ARGONNE_11\CFF-B36A-P12a.044 | B36A Rnd 2 SLPs for XFC project Formation and Safe SOC Superior Graphite SLC1506T [LN3107-190-4A] vs. Toda NMC532 [LN3107-189-3] Gen2 (A49) Celgard 2320 SLP CFF-XFC-SLP-Form-4p1 3.0 to 4.1V 1C-rate = 0.032 Ah 30°C 0.2364g of oxide in cell | CFF-XFC-SLP-Form-4p1.000Formation 1.5V tap and hold 15min C/10 x 3 C/2 x 3 3.0-4.1V then safe SOC | 6
4027 | ARGONNE_11_CFF-B36A-P12b.002 | CFF | B36A | 12 | P12b | 07/25/2018 12:54:16 | 6 | 23 | 13668.3678 | 0.0368786876 | 0.1365869718 | 0.06407187 | 2.99977111 | 4.10131991 | 07/25/2018 | C:\Data\MIMS\Backup\ARGONNE_11\CFF-B36A-P12b.002 | B36A Rnd 2 SLPs for XFC project Rate Study Superior Graphite SLC1506T [LN3107-190-4A] vs. Toda NMC532 [LN3107-189-3] Gen2 (A49) Celgard 2320 SLP CFF-Rate-4p1Vc 3.0 to 4.1V 1C-rate = 0.032 Ah 30°C 0.2364g of oxide in cell | CFF-Rate-4p1Vc.000Rate Capability Test at 0.05C 0.1C 0.2C 0.5C 1C 2C; 3.0V to 4.1V | 17
4028 | ARGONNE_11_CFF-B36A-P12c.002 | CFF | B36A | 12 | P12c | 08/14/2018 13:11:43 | 24 | 25 | 858.9007 | 0.0320172218 | 0.1219917982 | 0.1610589761 | 2.9999237 | 4.11505303 | 08/14/2018 | C:\Data\MIMS\Backup\ARGONNE_11\CFF-B36A-P12c.002 | B36A Rnd 2 SLPs for XFC project Rate Study Superior Graphite SLC1506T [LN3107-190-4A] vs. Toda NMC532 [LN3107-189-3] Gen2 (A49) Celgard 2320 SLP CFF-SLP-HPPC-4p1 3.0 to 4.1V 1C-rate = 0.032 Ah 30°C 0.2364g of oxide in cell | CFF-SLP-HPPC-4p1.000HPPC with 5C Disch. Pulse 3.75C Chrg 3.0-4.1V | 1
4029 | ARGONNE_11_CFF-B36A-P13a.045 | CFF | B36A | 13 | P13a | 06/06/2018 12:06:33 | 0 | 6 | 5855.2137 | 0.0371735397 | 0.1371097718 | 0.0183871214 | 0 | 4.10086213 | 06/06/2018 | C:\Data\MIMS\Backup\ARGONNE_11\CFF-B36A-P13a.045 | B36A Rnd 2 SLPs for XFC project Formation and Safe SOC Superior Graphite SLC1506T [LN3107-190-4A] vs. Toda NMC532 [LN3107-189-3] Gen2 (A49) Celgard 2320 SLP CFF-XFC-SLP-Form-4p1 3.0 to 4.1V 1C-rate = 0.032 Ah 30°C 0.2364g of oxide in cell | CFF-XFC-SLP-Form-4p1.000Formation 1.5V tap and hold 15min C/10 x 3 C/2 x 3 3.0-4.1V then safe SOC | 6
4030 | ARGONNE_11_CFF-B36A-P14a.046 | CFF | B36A | 14 | P14a | 06/06/2018 12:06:54 | 0 | 6 | 6066.538 | 0.0379117626 | 0.1402517182 | 0.0181582361 | 0 | 4.1014725 | 06/06/2018 | C:\Data\MIMS\Backup\ARGONNE_11\CFF-B36A-P14a.046 | B36A Rnd 2 SLPs for XFC project Formation and Safe SOC Superior Graphite SLC1506T [LN3107-190-4A] vs. Toda NMC532 [LN3107-189-3] Gen2 (A49) Celgard 2320 SLP CFF-XFC-SLP-Form-4p1 3.0 to 4.1V 1C-rate = 0.032 Ah 30°C 0.2364g of oxide in cell | CFF-XFC-SLP-Form-4p1.000Formation 1.5V tap and hold 15min C/10 x 3 C/2 x 3 3.0-4.1V then safe SOC | 6
4031 | ARGONNE_11_CFF-B36A-P15a.047 | CFF | B36A | 15 | P15a | 06/06/2018 12:07:18 | 0 | 6 | 5944.186 | 0.0377842138 | 0.1394316389 | 0.0184634165 | 0 | 4.10101472 | 06/06/2018 | C:\Data\MIMS\Backup\ARGONNE_11\CFF-B36A-P15a.047 | B36A Rnd 2 SLPs for XFC project Formation and Safe SOC Superior Graphite SLC1506T [LN3107-190-4A] vs. Toda NMC532 [LN3107-189-3] Gen2 (A49) Celgard 2320 SLP CFF-XFC-SLP-Form-4p1 3.0 to 4.1V 1C-rate = 0.032 Ah 30°C 0.2364g of oxide in cell | CFF-XFC-SLP-Form-4p1.000Formation 1.5V tap and hold 15min C/10 x 3 C/2 x 3 3.0-4.1V then safe SOC | 6
4032 | ARGONNE_11_CFF-B36A-P16a.048 | CFF | B36A | 16 | P16a | 06/06/2018 12:07:40 | 0 | 6 | 5835.1763 | 0.0365941757 | 0.1353325374 | 0.0169375143 | 0 | 4.10116732 | 06/06/2018 | C:\Data\MIMS\Backup\ARGONNE_11\CFF-B36A-P16a.048 | B36A Rnd 2 SLPs for XFC project Formation and Safe SOC Superior Graphite SLC1506T [LN3107-190-4A] vs. Toda NMC532 [LN3107-189-3] Gen2 (A49) Celgard 2320 SLP CFF-XFC-SLP-Form-4p1 3.0 to 4.1V 1C-rate = 0.032 Ah 30°C 0.2364g of oxide in cell | CFF-XFC-SLP-Form-4p1.000Formation 1.5V tap and hold 15min C/10 x 3 C/2 x 3 3.0-4.1V then safe SOC | 6
4033 | ARGONNE_11_CFF-B36A-P17a.049 | CFF | B36A | 17 | P17a | 06/06/2018 12:08:01 | 0 | 6 | 6037.8443 | 0.0388863138 | 0.1432689864 | 0.0184634165 | 0 | 4.10116732 | 06/06/2018 | C:\Data\MIMS\Backup\ARGONNE_11\CFF-B36A-P17a.049 | B36A Rnd 2 SLPs for XFC project Formation and Safe SOC Superior Graphite SLC1506T [LN3107-190-4A] vs. Toda NMC532 [LN3107-189-3] Gen2 (A49) Celgard 2320 SLP CFF-XFC-SLP-Form-4p1 3.0 to 4.1V 1C-rate = 0.032 Ah 30°C 0.2364g of oxide in cell | CFF-XFC-SLP-Form-4p1.000Formation 1.5V tap and hold 15min C/10 x 3 C/2 x 3 3.0-4.1V then safe SOC | 6
4034 | ARGONNE_11_CFF-B36A-P18a.050 | CFF | B36A | 18 | P18a | 06/06/2018 12:08:20 | 0 | 6 | 5836.7697 | 0.0367097965 | 0.1357709696 | 0.0180056458 | 0 | 4.10131991 | 06/06/2018 | C:\Data\MIMS\Backup\ARGONNE_11\CFF-B36A-P18a.050 | B36A Rnd 2 SLPs for XFC project Formation and Safe SOC Superior Graphite SLC1506T [LN3107-190-4A] vs. Toda NMC532 [LN3107-189-3] Gen2 (A49) Celgard 2320 SLP CFF-XFC-SLP-Form-4p1 3.0 to 4.1V 1C-rate = 0.032 Ah 30°C 0.2364g of oxide in cell | CFF-XFC-SLP-Form-4p1.000Formation 1.5V tap and hold 15min C/10 x 3 C/2 x 3 3.0-4.1V then safe SOC | 6
4035 | ARGONNE_11_CFF-B36A-P19a.051 | CFF | B36A | 19 | P19a | 06/06/2018 12:08:38 | 0 | 0 | 2.3198 | 0 | 0 | 0 | 0.00045777 | 0.25452049 | 06/06/2018 | C:\Data\MIMS\Backup\ARGONNE_11\CFF-B36A-P19a.051 | B36A Rnd 2 SLPs for XFC project Formation and Safe SOC Superior Graphite SLC1506T [LN3107-190-4A] vs. Toda NMC532 [LN3107-189-3] Gen2 (A49) Celgard 2320 SLP CFF-XFC-SLP-Form-4p1 3.0 to 4.1V 1C-rate = 0.032 Ah 30°C 0.2364g of oxide in cell | CFF-XFC-SLP-Form-4p1.000Formation 1.5V tap and hold 15min C/10 x 3 C/2 x 3 3.0-4.1V then safe SOC | 0
4036 | ARGONNE_11_CFF-B36A-P19aa.065 | CFF | B36A | 19 | P19aa | 06/06/2018 14:16:38 | 0 | 6 | 6061.125 | 0.0381987928 | 0.1407522909 | 0.0179293507 | 0 | 4.1014725 | 06/06/2018 | C:\Data\MIMS\Backup\ARGONNE_11\CFF-B36A-P19aa.065 | B36A Rnd 2 SLPs for XFC project Formation and Safe SOC Superior Graphite SLC1506T [LN3107-190-4A] vs. Toda NMC532 [LN3107-189-3] Gen2 (A49) Celgard 2320 SLP CFF-XFC-SLP-Form-4p1 3.0 to 4.1V 1C-rate = 0.032 Ah 30°C 0.2364g of oxide in cell | CFF-XFC-SLP-Form-4p1.000Formation 1.5V tap and hold 15min C/10 x 3 C/2 x 3 3.0-4.1V then safe SOC | 6
4037 | ARGONNE_11_CFF-B36A-P1a.001 | CFF | B36A | 1 | P1a | 06/06/2018 11:58:57 | 0 | 6 | 6012.173 | 0.0387402747 | 0.1428361727 | 0.0181582361 | 0 | 4.10131991 | 06/06/2018 | C:\Data\MIMS\Backup\ARGONNE_11\CFF-B36A-P1a.001 | B36A Rnd 2 SLPs for XFC project Formation and Safe SOC Superior Graphite SLC1506T [LN3107-190-4A] vs. Toda NMC532 [LN3107-189-3] Gen2 (A49) Celgard 2320 SLP CFF-XFC-SLP-Form-4p1 3.0 to 4.1V 1C-rate = 0.032 Ah 30°C 0.2364g of oxide in cell | CFF-XFC-SLP-Form-4p1.000Formation 1.5V tap and hold 15min C/10 x 3 C/2 x 3 3.0-4.1V then safe SOC | 6
4038 | ARGONNE_11_CFF-B36A-P20a.052 | CFF | B36A | 20 | P20a | 06/06/2018 12:08:59 | 0 | 6 | 5820.6137 | 0.0371990626 | 0.1377208386 | 0.0183108263 | 0 | 4.10131991 | 06/06/2018 | C:\Data\MIMS\Backup\ARGONNE_11\CFF-B36A-P20a.052 | B36A Rnd 2 SLPs for XFC project Formation and Safe SOC Superior Graphite SLC1506T [LN3107-190-4A] vs. Toda NMC532 [LN3107-189-3] Gen2 (A49) Celgard 2320 SLP CFF-XFC-SLP-Form-4p1 3.0 to 4.1V 1C-rate = 0.032 Ah 30°C 0.2364g of oxide in cell | CFF-XFC-SLP-Form-4p1.000Formation 1.5V tap and hold 15min C/10 x 3 C/2 x 3 3.0-4.1V then safe SOC | 6
4039 | ARGONNE_11_CFF-B36A-P21a.053 | CFF | B36A | 21 | P21a | 06/06/2018 12:09:18 | 0 | 6 | 5872.7533 | 0.0380532367 | 0.1406165284 | 0.0175478752 | 0 | 4.10116732 | 06/06/2018 | C:\Data\MIMS\Backup\ARGONNE_11\CFF-B36A-P21a.053 | B36A Rnd 2 SLPs for XFC project Formation and Safe SOC Superior Graphite SLC1506T [LN3107-190-4A] vs. Toda NMC532 [LN3107-189-3] Gen2 (A49) Celgard 2320 SLP CFF-XFC-SLP-Form-4p1 3.0 to 4.1V 1C-rate = 0.032 Ah 30°C 0.2364g of oxide in cell | CFF-XFC-SLP-Form-4p1.000Formation 1.5V tap and hold 15min C/10 x 3 C/2 x 3 3.0-4.1V then safe SOC | 6
4040 | ARGONNE_11_CFF-B36A-P22a.054 | CFF | B36A | 22 | P22a | 06/06/2018 12:09:37 | 0 | 6 | 6166.9785 | 0.0388021858 | 0.1429606906 | 0.0183871214 | 0 | 4.10131991 | 06/06/2018 | C:\Data\MIMS\Backup\ARGONNE_11\CFF-B36A-P22a.054 | B36A Rnd 2 SLPs for XFC project Formation and Safe SOC Superior Graphite SLC1506T [LN3107-190-4A] vs. Toda NMC532 [LN3107-189-3] Gen2 (A49) Celgard 2320 SLP CFF-XFC-SLP-Form-4p1 3.0 to 4.1V 1C-rate = 0.032 Ah 30°C 0.2364g of oxide in cell | CFF-XFC-SLP-Form-4p1.000Formation 1.5V tap and hold 15min C/10 x 3 C/2 x 3 3.0-4.1V then safe SOC | 6
4041 | ARGONNE_11_CFF-B36A-P23a.055 | CFF | B36A | 23 | P23a | 06/06/2018 12:10:03 | 0 | 6 | 5845.81 | 0.037795468 | 0.1394941235 | 0.0182345312 | 0 | 4.10101472 | 06/06/2018 | C:\Data\MIMS\Backup\ARGONNE_11\CFF-B36A-P23a.055 | B36A Rnd 2 SLPs for XFC project Formation and Safe SOC Superior Graphite SLC1506T [LN3107-190-4A] vs. Toda NMC532 [LN3107-189-3] Gen2 (A49) Celgard 2320 SLP CFF-XFC-SLP-Form-4p1 3.0 to 4.1V 1C-rate = 0.032 Ah 30°C 0.2364g of oxide in cell | CFF-XFC-SLP-Form-4p1.000Formation 1.5V tap and hold 15min C/10 x 3 C/2 x 3 3.0-4.1V then safe SOC | 6
4042 | ARGONNE_11_CFF-B36A-P24a.056 | CFF | B36A | 24 | P24a | 06/06/2018 12:10:22 | 0 | 6 | 5959.9497 | 0.0378634409 | 0.1396658088 | 0.0183871214 | 0 | 4.10116732 | 06/06/2018 | C:\Data\MIMS\Backup\ARGONNE_11\CFF-B36A-P24a.056 | B36A Rnd 2 SLPs for XFC project Formation and Safe SOC Superior Graphite SLC1506T [LN3107-190-4A] vs. Toda NMC532 [LN3107-189-3] Gen2 (A49) Celgard 2320 SLP CFF-XFC-SLP-Form-4p1 3.0 to 4.1V 1C-rate = 0.032 Ah 30°C 0.2364g of oxide in cell | CFF-XFC-SLP-Form-4p1.000Formation 1.5V tap and hold 15min C/10 x 3 C/2 x 3 3.0-4.1V then safe SOC | 6
4043 | ARGONNE_11_CFF-B36A-P25a.057 | CFF | B36A | 25 | P25a | 06/06/2018 12:10:42 | 0 | 6 | 5749.0382 | 0.0382998798 | 0.1420047892 | 0.0180056458 | 0 | 4.10070954 | 06/06/2018 | C:\Data\MIMS\Backup\ARGONNE_11\CFF-B36A-P25a.057 | B36A Rnd 2 SLPs for XFC project Formation and Safe SOC Superior Graphite SLC1506T [LN3107-190-4A] vs. Toda NMC532 [LN3107-189-3] Gen2 (A49) Celgard 2320 SLP CFF-XFC-SLP-Form-4p1 3.0 to 4.1V 1C-rate = 0.032 Ah 30°C 0.2364g of oxide in cell | CFF-XFC-SLP-Form-4p1.000Formation 1.5V tap and hold 15min C/10 x 3 C/2 x 3 3.0-4.1V then safe SOC | 6
4044 | ARGONNE_11_CFF-B36A-P26a.058 | CFF | B36A | 26 | P26a | 06/06/2018 12:11:03 | 0 | 6 | 5931.4258 | 0.0375471901 | 0.1388407609 | 0.0180056458 | 0 | 4.10116732 | 06/06/2018 | C:\Data\MIMS\Backup\ARGONNE_11\CFF-B36A-P26a.058 | B36A Rnd 2 SLPs for XFC project Formation and Safe SOC Superior Graphite SLC1506T [LN3107-190-4A] vs. Toda NMC532 [LN3107-189-3] Gen2 (A49) Celgard 2320 SLP CFF-XFC-SLP-Form-4p1 3.0 to 4.1V 1C-rate = 0.032 Ah 30°C 0.2364g of oxide in cell | CFF-XFC-SLP-Form-4p1.000Formation 1.5V tap and hold 15min C/10 x 3 C/2 x 3 3.0-4.1V then safe SOC | 6
4045 | ARGONNE_11_CFF-B36A-P27a.059 | CFF | B36A | 27 | P27a | 06/06/2018 12:11:24 | 0 | 6 | 5963.6942 | 0.0363922608 | 0.1346268537 | 0.0180819409 | 0 | 4.10131991 | 06/06/2018 | C:\Data\MIMS\Backup\ARGONNE_11\CFF-B36A-P27a.059 | B36A Rnd 2 SLPs for XFC project Formation and Safe SOC Superior Graphite SLC1506T [LN3107-190-4A] vs. Toda NMC532 [LN3107-189-3] Gen2 (A49) Celgard 2320 SLP CFF-XFC-SLP-Form-4p1 3.0 to 4.1V 1C-rate = 0.032 Ah 30°C 0.2364g of oxide in cell | CFF-XFC-SLP-Form-4p1.000Formation 1.5V tap and hold 15min C/10 x 3 C/2 x 3 3.0-4.1V then safe SOC | 6
4046 | ARGONNE_11_CFF-B36A-P28a.060 | CFF | B36A | 28 | P28a | 06/06/2018 12:11:53 | 0 | 6 | 5886.7602 | 0.0376297309 | 0.1390884872 | 0.0183871214 | 0 | 4.10116732 | 06/06/2018 | C:\Data\MIMS\Backup\ARGONNE_11\CFF-B36A-P28a.060 | B36A Rnd 2 SLPs for XFC project Formation and Safe SOC Superior Graphite SLC1506T [LN3107-190-4A] vs. Toda NMC532 [LN3107-189-3] Gen2 (A49) Celgard 2320 SLP CFF-XFC-SLP-Form-4p1 3.0 to 4.1V 1C-rate = 0.032 Ah 30°C 0.2364g of oxide in cell | CFF-XFC-SLP-Form-4p1.000Formation 1.5V tap and hold 15min C/10 x 3 C/2 x 3 3.0-4.1V then safe SOC | 6
4047 | ARGONNE_11_CFF-B36A-P29a.061 | CFF | B36A | 29 | P29a | 06/06/2018 12:12:15 | 0 | 6 | 5628.9253 | 0.0364830038 | 0.1350590113 | 0.017395285 | 0 | 4.10116732 | 06/06/2018 | C:\Data\MIMS\Backup\ARGONNE_11\CFF-B36A-P29a.061 | B36A Rnd 2 SLPs for XFC project Formation and Safe SOC Superior Graphite SLC1506T [LN3107-190-4A] vs. Toda NMC532 [LN3107-189-3] Gen2 (A49) Celgard 2320 SLP CFF-XFC-SLP-Form-4p1 3.0 to 4.1V 1C-rate = 0.032 Ah 30°C 0.2364g of oxide in cell | CFF-XFC-SLP-Form-4p1.000Formation 1.5V tap and hold 15min C/10 x 3 C/2 x 3 3.0-4.1V then safe SOC | 6
4048 | ARGONNE_11_CFF-B36A-P29b.003 | CFF | B36A | 29 | P29b | 07/25/2018 12:54:41 | 6 | 23 | 13648.9303 | 0.0362230543 | 0.134286382 | 0.0640306706 | 2.99977111 | 4.10116732 | 07/25/2018 | C:\Data\MIMS\Backup\ARGONNE_11\CFF-B36A-P29b.003 | B36A Rnd 2 SLPs for XFC project Rate Study Superior Graphite SLC1506T [LN3107-190-4A] vs. Toda NMC532 [LN3107-189-3] Gen2 (A49) Celgard 2320 SLP CFF-Rate-4p1Vc 3.0 to 4.1V 1C-rate = 0.032 Ah 30°C 0.2364g of oxide in cell | CFF-Rate-4p1Vc.000Rate Capability Test at 0.05C 0.1C 0.2C 0.5C 1C 2C; 3.0V to 4.1V | 17
4049 | ARGONNE_11_CFF-B36A-P29c.003 | CFF | B36A | 29 | P29c | 08/14/2018 13:12:06 | 24 | 25 | 858.0883 | 0.0325526394 | 0.1238399248 | 0.162355993 | 2.9999237 | 4.12130922 | 08/14/2018 | C:\Data\MIMS\Backup\ARGONNE_11\CFF-B36A-P29c.003 | B36A Rnd 2 SLPs for XFC project Rate Study Superior Graphite SLC1506T [LN3107-190-4A] vs. Toda NMC532 [LN3107-189-3] Gen2 (A49) Celgard 2320 SLP CFF-SLP-HPPC-4p1 3.0 to 4.1V 1C-rate = 0.032 Ah 30°C 0.2364g of oxide in cell | CFF-SLP-HPPC-4p1.000HPPC with 5C Disch. Pulse 3.75C Chrg 3.0-4.1V | 1
4050 | ARGONNE_11_CFF-B36A-P2a.002 | CFF | B36A | 2 | P2a | 06/06/2018 11:59:31 | 0 | 6 | 5634.0293 | 0.0374828331 | 0.1387971277 | 0.0177767605 | 0 | 4.10116732 | 06/06/2018 | C:\Data\MIMS\Backup\ARGONNE_11\CFF-B36A-P2a.002 | B36A Rnd 2 SLPs for XFC project Formation and Safe SOC Superior Graphite SLC1506T [LN3107-190-4A] vs. Toda NMC532 [LN3107-189-3] Gen2 (A49) Celgard 2320 SLP CFF-XFC-SLP-Form-4p1 3.0 to 4.1V 1C-rate = 0.032 Ah 30°C 0.2364g of oxide in cell | CFF-XFC-SLP-Form-4p1.000Formation 1.5V tap and hold 15min C/10 x 3 C/2 x 3 3.0-4.1V then safe SOC | 6
4051 | ARGONNE_11_CFF-B36A-P2b.001 | CFF | B36A | 2 | P2b | 07/25/2018 12:53:44 | 6 | 23 | 13543.2963 | 0.0363931186 | 0.1347549436 | 0.0640741588 | 2.9999237 | 4.10131991 | 07/25/2018 | C:\Data\MIMS\Backup\ARGONNE_11\CFF-B36A-P2b.001 | B36A Rnd 2 SLPs for XFC project Rate Study Superior Graphite SLC1506T [LN3107-190-4A] vs. Toda NMC532 [LN3107-189-3] Gen2 (A49) Celgard 2320 SLP CFF-Rate-4p1Vc 3.0 to 4.1V 1C-rate = 0.032 Ah 30°C 0.2364g of oxide in cell | CFF-Rate-4p1Vc.000Rate Capability Test at 0.05C 0.1C 0.2C 0.5C 1C 2C; 3.0V to 4.1V | 17
4052 | ARGONNE_11_CFF-B36A-P2c.001 | CFF | B36A | 2 | P2c | 08/14/2018 13:10:36 | 24 | 24 | 0.0037 | 3.5556e-06 | 1.06932e-05 | 0.3221179522 | 2.99229419 | 3.49416342 | 08/14/2018 | C:\Data\MIMS\Backup\ARGONNE_11\CFF-B36A-P2c.001 | B36A Rnd 2 SLPs for XFC project Rate Study Superior Graphite SLC1506T [LN3107-190-4A] vs. Toda NMC532 [LN3107-189-3] Gen2 (A49) Celgard 2320 SLP CFF-SLP-HPPC-4p1 3.0 to 4.1V 1C-rate = 0.032 Ah 30°C 0.2364g of oxide in cell | CFF-SLP-HPPC-4p1.000HPPC with 5C Disch. Pulse 3.75C Chrg 3.0-4.1V | 0
4053 | ARGONNE_11_CFF-B36A-P2cc.001 | CFF | B36A | 2 | P2cc | 08/14/2018 13:11:15 | 24 | 25 | 858.0427 | 0.0318763951 | 0.1214938276 | 0.1621271077 | 2.9999237 | 4.12359808 | 08/14/2018 | C:\Data\MIMS\Backup\ARGONNE_11\CFF-B36A-P2cc.001 | B36A Rnd 2 SLPs for XFC project Rate Study Superior Graphite SLC1506T [LN3107-190-4A] vs. Toda NMC532 [LN3107-189-3] Gen2 (A49) Celgard 2320 SLP CFF-SLP-HPPC-4p1 3.0 to 4.1V 1C-rate = 0.032 Ah 30°C 0.2364g of oxide in cell | CFF-SLP-HPPC-4p1.000HPPC with 5C Disch. Pulse 3.75C Chrg 3.0-4.1V | 1
4054 | ARGONNE_11_CFF-B36A-P30a.062 | CFF | B36A | 30 | P30a | 06/06/2018 12:12:36 | 0 | 6 | 5604.3712 | 0.034744221 | 0.128821144 | 0.0164034485 | 0 | 4.10162509 | 06/06/2018 | C:\Data\MIMS\Backup\ARGONNE_11\CFF-B36A-P30a.062 | B36A Rnd 2 SLPs for XFC project Formation and Safe SOC Superior Graphite SLC1506T [LN3107-190-4A] vs. Toda NMC532 [LN3107-189-3] Gen2 (A49) Celgard 2320 SLP CFF-XFC-SLP-Form-4p1 3.0 to 4.1V 1C-rate = 0.032 Ah 30°C 0.2364g of oxide in cell | CFF-XFC-SLP-Form-4p1.000Formation 1.5V tap and hold 15min C/10 x 3 C/2 x 3 3.0-4.1V then safe SOC | 6
4055 | ARGONNE_11_CFF-B36A-P31a.063 | CFF | B36A | 31 | P31a | 06/06/2018 12:13:06 | 0 | 6 | 5892.103 | 0.0382868418 | 0.1414791459 | 0.0184634165 | 0 | 4.10086213 | 06/06/2018 | C:\Data\MIMS\Backup\ARGONNE_11\CFF-B36A-P31a.063 | B36A Rnd 2 SLPs for XFC project Formation and Safe SOC Superior Graphite SLC1506T [LN3107-190-4A] vs. Toda NMC532 [LN3107-189-3] Gen2 (A49) Celgard 2320 SLP CFF-XFC-SLP-Form-4p1 3.0 to 4.1V 1C-rate = 0.032 Ah 30°C 0.2364g of oxide in cell | CFF-XFC-SLP-Form-4p1.000Formation 1.5V tap and hold 15min C/10 x 3 C/2 x 3 3.0-4.1V then safe SOC | 6
4056 | ARGONNE_11_CFF-B36A-P32a.064 | CFF | B36A | 32 | P32a | 06/06/2018 12:13:36 | 0 | 6 | 5526.1162 | 0.0352532014 | 0.1309645684 | 0.016708629 | 0 | 4.10101472 | 06/06/2018 | C:\Data\MIMS\Backup\ARGONNE_11\CFF-B36A-P32a.064 | B36A Rnd 2 SLPs for XFC project Formation and Safe SOC Superior Graphite SLC1506T [LN3107-190-4A] vs. Toda NMC532 [LN3107-189-3] Gen2 (A49) Celgard 2320 SLP CFF-XFC-SLP-Form-4p1 3.0 to 4.1V 1C-rate = 0.032 Ah 30°C 0.2364g of oxide in cell | CFF-XFC-SLP-Form-4p1.000Formation 1.5V tap and hold 15min C/10 x 3 C/2 x 3 3.0-4.1V then safe SOC | 6
4057 | ARGONNE_11_CFF-B36A-P32b.004 | CFF | B36A | 32 | P32b | 07/25/2018 12:55:08 | 6 | 23 | 13614.8478 | 0.0361430291 | 0.1338721546 | 0.0640421149 | 2.9999237 | 4.1014725 | 07/25/2018 | C:\Data\MIMS\Backup\ARGONNE_11\CFF-B36A-P32b.004 | B36A Rnd 2 SLPs for XFC project Rate Study Superior Graphite SLC1506T [LN3107-190-4A] vs. Toda NMC532 [LN3107-189-3] Gen2 (A49) Celgard 2320 SLP CFF-Rate-4p1Vc 3.0 to 4.1V 1C-rate = 0.032 Ah 30°C 0.2364g of oxide in cell | CFF-Rate-4p1Vc.000Rate Capability Test at 0.05C 0.1C 0.2C 0.5C 1C 2C; 3.0V to 4.1V | 17
4058 | ARGONNE_11_CFF-B36A-P32c.004 | CFF | B36A | 32 | P32c | 08/14/2018 13:12:28 | 24 | 25 | 857.126 | 0.0324288443 | 0.1232198995 | 0.1624322881 | 2.9999237 | 4.11490043 | 08/14/2018 | C:\Data\MIMS\Backup\ARGONNE_11\CFF-B36A-P32c.004 | B36A Rnd 2 SLPs for XFC project Rate Study Superior Graphite SLC1506T [LN3107-190-4A] vs. Toda NMC532 [LN3107-189-3] Gen2 (A49) Celgard 2320 SLP CFF-SLP-HPPC-4p1 3.0 to 4.1V 1C-rate = 0.032 Ah 30°C 0.2364g of oxide in cell | CFF-SLP-HPPC-4p1.000HPPC with 5C Disch. Pulse 3.75C Chrg 3.0-4.1V | 1
4059 | ARGONNE_11_CFF-B36A-P33a.001 | CFF | B36A | 33 | P33a | 09/06/2018 15:30:02 | 0 | 6 | 5496.3263 | 0.0377261022 | 0.139086274 | 0.0160585946 | 0 | 4.10116732 | 09/06/2018 | C:\Data\MIMS\Backup\ARGONNE_11\CFF-B36A-P33a.001 | B36A Rnd 2 SLPs for XFC project (Ira) Formation and Safe SOC Superior Graphite SLC1506T [LN3107-190-4A] vs. Toda NMC532 [LN3107-189-3] Gen2 (A49) Celgard 2320 SLP CFF-XFC-SLP-Form-4p1 3.0 to 4.1V 1C-rate = 0.032 Ah 30°C 0.2364g of oxide in cell | CFF-XFC-SLP-Form-4p1.000Formation 1.5V tap and hold 15min C/10 x 3 C/2 x 3 3.0-4.1V then safe SOC | 6
4060 | ARGONNE_11_CFF-B36A-P34a.002 | CFF | B36A | 34 | P34a | 09/06/2018 15:30:30 | 0 | 6 | 5497.5598 | 0.038775137 | 0.1432111333 | 0.0160631724 | 0 | 4.10101472 | 09/06/2018 | C:\Data\MIMS\Backup\ARGONNE_11\CFF-B36A-P34a.002 | B36A Rnd 2 SLPs for XFC project (Ira) Formation and Safe SOC Superior Graphite SLC1506T [LN3107-190-4A] vs. Toda NMC532 [LN3107-189-3] Gen2 (A49) Celgard 2320 SLP CFF-XFC-SLP-Form-4p1 3.0 to 4.1V 1C-rate = 0.032 Ah 30°C 0.2364g of oxide in cell | CFF-XFC-SLP-Form-4p1.000Formation 1.5V tap and hold 15min C/10 x 3 C/2 x 3 3.0-4.1V then safe SOC | 6
4061 | ARGONNE_11_CFF-B36A-P35a.003 | CFF | B36A | 35 | P35a | 09/06/2018 15:30:56 | 0 | 6 | 5497.618 | 0.03702992 | 0.1367610241 | 0.0160654612 | 0 | 4.10101472 | 09/06/2018 | C:\Data\MIMS\Backup\ARGONNE_11\CFF-B36A-P35a.003 | B36A Rnd 2 SLPs for XFC project (Ira) Formation and Safe SOC Superior Graphite SLC1506T [LN3107-190-4A] vs. Toda NMC532 [LN3107-189-3] Gen2 (A49) Celgard 2320 SLP CFF-XFC-SLP-Form-4p1 3.0 to 4.1V 1C-rate = 0.032 Ah 30°C 0.2364g of oxide in cell | CFF-XFC-SLP-Form-4p1.000Formation 1.5V tap and hold 15min C/10 x 3 C/2 x 3 3.0-4.1V then safe SOC | 6
4062 | ARGONNE_11_CFF-B36A-P36a.004 | CFF | B36A | 36 | P36a | 09/06/2018 15:31:27 | 0 | 6 | 5497.7093 | 0.0366629762 | 0.1358785552 | 0.016005951 | 0 | 4.10116732 | 09/06/2018 | C:\Data\MIMS\Backup\ARGONNE_11\CFF-B36A-P36a.004 | B36A Rnd 2 SLPs for XFC project (Ira) Formation and Safe SOC Superior Graphite SLC1506T [LN3107-190-4A] vs. Toda NMC532 [LN3107-189-3] Gen2 (A49) Celgard 2320 SLP CFF-XFC-SLP-Form-4p1 3.0 to 4.1V 1C-rate = 0.032 Ah 30°C 0.2364g of oxide in cell | CFF-XFC-SLP-Form-4p1.000Formation 1.5V tap and hold 15min C/10 x 3 C/2 x 3 3.0-4.1V then safe SOC | 6
4063 | ARGONNE_11_CFF-B36A-P37a.005 | CFF | B36A | 37 | P37a | 09/06/2018 15:31:56 | 0 | 6 | 5497.7848 | 0.0351795661 | 0.1297889249 | 0.0160563058 | 0 | 4.10086213 | 09/06/2018 | C:\Data\MIMS\Backup\ARGONNE_11\CFF-B36A-P37a.005 | B36A Rnd 2 SLPs for XFC project (Ira) Formation and Safe SOC Superior Graphite SLC1506T [LN3107-190-4A] vs. Toda NMC532 [LN3107-189-3] Gen2 (A49) Celgard 2320 SLP CFF-XFC-SLP-Form-4p1 3.0 to 4.1V 1C-rate = 0.032 Ah 30°C 0.2364g of oxide in cell | CFF-XFC-SLP-Form-4p1.000Formation 1.5V tap and hold 15min C/10 x 3 C/2 x 3 3.0-4.1V then safe SOC | 6
4064 | ARGONNE_11_CFF-B36A-P38a.006 | CFF | B36A | 38 | P38a | 09/06/2018 15:32:35 | 0 | 6 | 5574.5502 | 0.0390154368 | 0.1437662707 | 0.0160563058 | 0 | 4.10116732 | 09/06/2018 | C:\Data\MIMS\Backup\ARGONNE_11\CFF-B36A-P38a.006 | B36A Rnd 2 SLPs for XFC project (Ira) Formation and Safe SOC Superior Graphite SLC1506T [LN3107-190-4A] vs. Toda NMC532 [LN3107-189-3] Gen2 (A49) Celgard 2320 SLP CFF-XFC-SLP-Form-4p1 3.0 to 4.1V 1C-rate = 0.032 Ah 30°C 0.2364g of oxide in cell | CFF-XFC-SLP-Form-4p1.000Formation 1.5V tap and hold 15min C/10 x 3 C/2 x 3 3.0-4.1V then safe SOC | 6
4065 | ARGONNE_11_CFF-B36A-P39a.007 | CFF | B36A | 39 | P39a | 09/06/2018 15:33:04 | 0 | 6 | 5497.9555 | 0.0369168309 | 0.1364299735 | 0.0160723278 | 0 | 4.10086213 | 09/06/2018 | C:\Data\MIMS\Backup\ARGONNE_11\CFF-B36A-P39a.007 | B36A Rnd 2 SLPs for XFC project (Ira) Formation and Safe SOC Superior Graphite SLC1506T [LN3107-190-4A] vs. Toda NMC532 [LN3107-189-3] Gen2 (A49) Celgard 2320 SLP CFF-XFC-SLP-Form-4p1 3.0 to 4.1V 1C-rate = 0.032 Ah 30°C 0.2364g of oxide in cell | CFF-XFC-SLP-Form-4p1.000Formation 1.5V tap and hold 15min C/10 x 3 C/2 x 3 3.0-4.1V then safe SOC | 6
4066 | ARGONNE_11_CFF-B36A-P3a.003 | CFF | B36A | 3 | P3a | 06/06/2018 11:59:57 | 0 | 6 | 6254.0193 | 0.0396114497 | 0.1458089739 | 0.0181582361 | 0 | 4.10131991 | 06/06/2018 | C:\Data\MIMS\Backup\ARGONNE_11\CFF-B36A-P3a.003 | B36A Rnd 2 SLPs for XFC project Formation and Safe SOC Superior Graphite SLC1506T [LN3107-190-4A] vs. Toda NMC532 [LN3107-189-3] Gen2 (A49) Celgard 2320 SLP CFF-XFC-SLP-Form-4p1 3.0 to 4.1V 1C-rate = 0.032 Ah 30°C 0.2364g of oxide in cell | CFF-XFC-SLP-Form-4p1.000Formation 1.5V tap and hold 15min C/10 x 3 C/2 x 3 3.0-4.1V then safe SOC | 6
4067 | ARGONNE_11_CFF-B36A-P40a.008 | CFF | B36A | 40 | P40a | 09/06/2018 15:33:31 | 0 | 6 | 5497.8678 | 0.0390198601 | 0.1443771052 | 0.0160700389 | 0 | 4.1014725 | 09/06/2018 | C:\Data\MIMS\Backup\ARGONNE_11\CFF-B36A-P40a.008 | B36A Rnd 2 SLPs for XFC project (Ira) Formation and Safe SOC Superior Graphite SLC1506T [LN3107-190-4A] vs. Toda NMC532 [LN3107-189-3] Gen2 (A49) Celgard 2320 SLP CFF-XFC-SLP-Form-4p1 3.0 to 4.1V 1C-rate = 0.032 Ah 30°C 0.2364g of oxide in cell | CFF-XFC-SLP-Form-4p1.000Formation 1.5V tap and hold 15min C/10 x 3 C/2 x 3 3.0-4.1V then safe SOC | 6
4068 | ARGONNE_11_CFF-B36A-P41a.013 | CFF | B36A | 41 | P41a | 09/06/2018 15:34:04 | 0 | 6 | 5498.4278 | 0.0393353502 | 0.1452413602 | 0.0160517281 | 0 | 4.10101472 | 09/06/2018 | C:\Data\MIMS\Backup\ARGONNE_11\CFF-B36A-P41a.013 | B36A Rnd 2 SLPs for XFC project (Ira) Formation and Safe SOC Superior Graphite SLC1506T [LN3107-190-4A] vs. Toda NMC532 [LN3107-189-3] Gen2 (A49) Celgard 2320 SLP CFF-XFC-SLP-Form-4p1 3.0 to 4.1V 1C-rate = 0.032 Ah 30°C 0.2364g of oxide in cell | CFF-XFC-SLP-Form-4p1.000Formation 1.5V tap and hold 15min C/10 x 3 C/2 x 3 3.0-4.1V then safe SOC | 6
4069 | ARGONNE_11_CFF-B36A-P42a.014 | CFF | B36A | 42 | P42a | 09/06/2018 15:34:37 | 0 | 6 | 5498.5618 | 0.0379982953 | 0.1403719808 | 0.0160631724 | 0 | 4.10101472 | 09/06/2018 | C:\Data\MIMS\Backup\ARGONNE_11\CFF-B36A-P42a.014 | B36A Rnd 2 SLPs for XFC project (Ira) Formation and Safe SOC Superior Graphite SLC1506T [LN3107-190-4A] vs. Toda NMC532 [LN3107-189-3] Gen2 (A49) Celgard 2320 SLP CFF-XFC-SLP-Form-4p1 3.0 to 4.1V 1C-rate = 0.032 Ah 30°C 0.2364g of oxide in cell | CFF-XFC-SLP-Form-4p1.000Formation 1.5V tap and hold 15min C/10 x 3 C/2 x 3 3.0-4.1V then safe SOC | 6
4070 | ARGONNE_11_CFF-B36A-P43a.015 | CFF | B36A | 43 | P43a | 09/06/2018 15:35:06 | 0 | 6 | 5498.685 | 0.0355868259 | 0.1316747353 | 0.0160723278 | 0 | 4.10101472 | 09/06/2018 | C:\Data\MIMS\Backup\ARGONNE_11\CFF-B36A-P43a.015 | B36A Rnd 2 SLPs for XFC project (Ira) Formation and Safe SOC Superior Graphite SLC1506T [LN3107-190-4A] vs. Toda NMC532 [LN3107-189-3] Gen2 (A49) Celgard 2320 SLP CFF-XFC-SLP-Form-4p1 3.0 to 4.1V 1C-rate = 0.032 Ah 30°C 0.2364g of oxide in cell | CFF-XFC-SLP-Form-4p1.000Formation 1.5V tap and hold 15min C/10 x 3 C/2 x 3 3.0-4.1V then safe SOC | 6
4071 | ARGONNE_11_CFF-B36A-P44a.016 | CFF | B36A | 44 | P44a | 09/06/2018 15:35:32 | 0 | 6 | 5498.7445 | 0.0359159515 | 0.1333384632 | 0.0160631724 | 0 | 4.10116732 | 09/06/2018 | C:\Data\MIMS\Backup\ARGONNE_11\CFF-B36A-P44a.016 | B36A Rnd 2 SLPs for XFC project (Ira) Formation and Safe SOC Superior Graphite SLC1506T [LN3107-190-4A] vs. Toda NMC532 [LN3107-189-3] Gen2 (A49) Celgard 2320 SLP CFF-XFC-SLP-Form-4p1 3.0 to 4.1V 1C-rate = 0.032 Ah 30°C 0.2364g of oxide in cell | CFF-XFC-SLP-Form-4p1.000Formation 1.5V tap and hold 15min C/10 x 3 C/2 x 3 3.0-4.1V then safe SOC | 6
4072 | ARGONNE_11_CFF-B36A-P45a.025 | CFF | B36A | 45 | P45a | 09/06/2018 15:27:39 | 0 | 6 | 5520.9 | 0.0388500009 | 0.1430843602 | 0.0160585946 | 0.00839246 | 4.10101472 | 09/06/2018 | C:\Data\MIMS\Backup\ARGONNE_11\CFF-B36A-P45a.025 | B36A Rnd 2 SLPs for XFC project (Ira) Formation and Safe SOC Superior Graphite SLC1506T [LN3107-190-4A] vs. Toda NMC532 [LN3107-189-3] Gen2 (A49) Celgard 2320 SLP CFF-XFC-SLP-Form-4p1 3.0 to 4.1V 1C-rate = 0.032 Ah 30°C 0.2364g of oxide in cell | CFF-XFC-SLP-Form-4p1.000Formation 1.5V tap and hold 15min C/10 x 3 C/2 x 3 3.0-4.1V then safe SOC | 6
4073 | ARGONNE_11_CFF-B36A-P46a.026 | CFF | B36A | 46 | P46a | 09/06/2018 15:28:09 | 0 | 6 | 5520.4605 | 0.0386538455 | 0.1430237847 | 0.0160631724 | 0 | 4.10116732 | 09/06/2018 | C:\Data\MIMS\Backup\ARGONNE_11\CFF-B36A-P46a.026 | B36A Rnd 2 SLPs for XFC project (Ira) Formation and Safe SOC Superior Graphite SLC1506T [LN3107-190-4A] vs. Toda NMC532 [LN3107-189-3] Gen2 (A49) Celgard 2320 SLP CFF-XFC-SLP-Form-4p1 3.0 to 4.1V 1C-rate = 0.032 Ah 30°C 0.2364g of oxide in cell | CFF-XFC-SLP-Form-4p1.000Formation 1.5V tap and hold 15min C/10 x 3 C/2 x 3 3.0-4.1V then safe SOC | 6
4074 | ARGONNE_11_CFF-B36A-P47a.027 | CFF | B36A | 47 | P47a | 09/06/2018 15:28:40 | 0 | 6 | 5520.0083 | 0.0381147891 | 0.1402027452 | 0.0160608835 | 0 | 4.10116732 | 09/06/2018 | C:\Data\MIMS\Backup\ARGONNE_11\CFF-B36A-P47a.027 | B36A Rnd 2 SLPs for XFC project (Ira) Formation and Safe SOC Superior Graphite SLC1506T [LN3107-190-4A] vs. Toda NMC532 [LN3107-189-3] Gen2 (A49) Celgard 2320 SLP CFF-XFC-SLP-Form-4p1 3.0 to 4.1V 1C-rate = 0.032 Ah 30°C 0.2364g of oxide in cell | CFF-XFC-SLP-Form-4p1.000Formation 1.5V tap and hold 15min C/10 x 3 C/2 x 3 3.0-4.1V then safe SOC | 6
4075 | ARGONNE_11_CFF-B36A-P48a.028 | CFF | B36A | 48 | P48a | 09/06/2018 15:29:16 | 0 | 6 | 5519.4632 | 0.0392332699 | 0.144587704 | 0.0160654612 | 0.00076295 | 4.10116732 | 09/06/2018 | C:\Data\MIMS\Backup\ARGONNE_11\CFF-B36A-P48a.028 | B36A Rnd 2 SLPs for XFC project (Ira) Formation and Safe SOC Superior Graphite SLC1506T [LN3107-190-4A] vs. Toda NMC532 [LN3107-189-3] Gen2 (A49) Celgard 2320 SLP CFF-XFC-SLP-Form-4p1 3.0 to 4.1V 1C-rate = 0.032 Ah 30°C 0.2364g of oxide in cell | CFF-XFC-SLP-Form-4p1.000Formation 1.5V tap and hold 15min C/10 x 3 C/2 x 3 3.0-4.1V then safe SOC | 6
4076 | ARGONNE_11_CFF-B36A-P49a.045 | CFF | B36A | 49 | P49a | 09/06/2018 15:21:04 | 0 | 6 | 5527.9175 | 0.0366028103 | 0.1352487158 | 0.0160608835 | 0 | 4.1014725 | 09/06/2018 | C:\Data\MIMS\Backup\ARGONNE_11\CFF-B36A-P49a.045 | B36A Rnd 2 SLPs for XFC project (Ira) Formation and Safe SOC Superior Graphite SLC1506T [LN3107-190-4A] vs. Toda NMC532 [LN3107-189-3] Gen2 (A49) Celgard 2320 SLP CFF-XFC-SLP-Form-4p1 3.0 to 4.1V 1C-rate = 0.032 Ah 30°C 0.2364g of oxide in cell | CFF-XFC-SLP-Form-4p1.000Formation 1.5V tap and hold 15min C/10 x 3 C/2 x 3 3.0-4.1V then safe SOC | 6
4077 | ARGONNE_11_CFF-B36A-P4a.004 | CFF | B36A | 4 | P4a | 06/06/2018 12:00:23 | 0 | 6 | 5861.0832 | 0.0369151438 | 0.1360928812 | 0.0182345312 | 0 | 4.10131991 | 06/06/2018 | C:\Data\MIMS\Backup\ARGONNE_11\CFF-B36A-P4a.004 | B36A Rnd 2 SLPs for XFC project Formation and Safe SOC Superior Graphite SLC1506T [LN3107-190-4A] vs. Toda NMC532 [LN3107-189-3] Gen2 (A49) Celgard 2320 SLP CFF-XFC-SLP-Form-4p1 3.0 to 4.1V 1C-rate = 0.032 Ah 30°C 0.2364g of oxide in cell | CFF-XFC-SLP-Form-4p1.000Formation 1.5V tap and hold 15min C/10 x 3 C/2 x 3 3.0-4.1V then safe SOC | 6
4078 | ARGONNE_11_CFF-B36A-P50a.046 | CFF | B36A | 50 | P50a | 09/06/2018 15:22:20 | 0 | 6 | 5526.5165 | 0.0381460808 | 0.1414290896 | 0.0160677501 | 0 | 4.10116732 | 09/06/2018 | C:\Data\MIMS\Backup\ARGONNE_11\CFF-B36A-P50a.046 | B36A Rnd 2 SLPs for XFC project (Ira) Formation and Safe SOC Superior Graphite SLC1506T [LN3107-190-4A] vs. Toda NMC532 [LN3107-189-3] Gen2 (A49) Celgard 2320 SLP CFF-XFC-SLP-Form-4p1 3.0 to 4.1V 1C-rate = 0.032 Ah 30°C 0.2364g of oxide in cell | CFF-XFC-SLP-Form-4p1.000Formation 1.5V tap and hold 15min C/10 x 3 C/2 x 3 3.0-4.1V then safe SOC | 6
4079 | ARGONNE_11_CFF-B36A-P56a.045 | CFF | B36A | 56 | P56a | 10/19/2018 14:04:35 | 0 | 0 | 43.755 | 2.51256e-05 | 3.77407e-05 | 0.0032002747 | 0.01510643 | 1.52956435 | 10/19/2018 | C:\Data\MIMS\Backup\ARGONNE_11\CFF-B36A-P56a.045 | B36A XCEL Tap Prep for APS Hand off NMC532 [LN3107-189-3] vs. 15106T Graphite (LN3107-190-4A) Gen2 (A49) CFF-FORM-1p5hold-onlyB Tap Charge to 1.5V hold 15min at 30°C 0.032 Ah C-rate | CFF-FORM-1p5hold-onlyB.000Formation 1.5V tap and hold 15min rest 24 hour | 0
4080 | ARGONNE_11_CFF-B36A-P57a.001 | CFF | B36A | 57 | P57a | 10/30/2018 13:38:13 | 0 | 6 | 5856.5818 | 0.0378319384 | 0.139444476 | 0.0160677501 | 0.01159686 | 4.10101472 | 10/30/2018 | C:\Data\MIMS\Backup\ARGONNE_11\CFF-B36A-P57a.001 | B36A Rnd 2 SLPs for XFC project Formation and Safe SOC Superior Graphite SLC1506T [LN3107-190-4A] vs. Toda NMC532 [LN3107-189-3] Gen2 (A49) Celgard 2320 SLP CFF-XFC-SLP-Form-4p1 3.0 to 4.1V 1C-rate = 0.032 Ah 30°C 0.2364g of oxide in cell | CFF-XFC-SLP-Form-4p1.000Formation 1.5V tap and hold 15min C/10 x 3 C/2 x 3 3.0-4.1V then safe SOC | 6
4081 | ARGONNE_11_CFF-B36A-P58a.002 | CFF | B36A | 58 | P58a | 10/30/2018 13:38:45 | 0 | 6 | 6124.797 | 0.0387251543 | 0.1427350057 | 0.0160563058 | 0 | 4.10116732 | 10/30/2018 | C:\Data\MIMS\Backup\ARGONNE_11\CFF-B36A-P58a.002 | B36A Rnd 2 SLPs for XFC project Formation and Safe SOC Superior Graphite SLC1506T [LN3107-190-4A] vs. Toda NMC532 [LN3107-189-3] Gen2 (A49) Celgard 2320 SLP CFF-XFC-SLP-Form-4p1 3.0 to 4.1V 1C-rate = 0.032 Ah 30°C 0.2364g of oxide in cell | CFF-XFC-SLP-Form-4p1.000Formation 1.5V tap and hold 15min C/10 x 3 C/2 x 3 3.0-4.1V then safe SOC | 6
4082 | ARGONNE_11_CFF-B36A-P59a.003 | CFF | B36A | 59 | P59a | 10/30/2018 13:39:08 | 0 | 6 | 6194.1965 | 0.0393724709 | 0.1449734218 | 0.0160723278 | 0 | 4.10086213 | 10/30/2018 | C:\Data\MIMS\Backup\ARGONNE_11\CFF-B36A-P59a.003 | B36A Rnd 2 SLPs for XFC project Formation and Safe SOC Superior Graphite SLC1506T [LN3107-190-4A] vs. Toda NMC532 [LN3107-189-3] Gen2 (A49) Celgard 2320 SLP CFF-XFC-SLP-Form-4p1 3.0 to 4.1V 1C-rate = 0.032 Ah 30°C 0.2364g of oxide in cell | CFF-XFC-SLP-Form-4p1.000Formation 1.5V tap and hold 15min C/10 x 3 C/2 x 3 3.0-4.1V then safe SOC | 6
4083 | ARGONNE_11_CFF-B36A-P5a.005 | CFF | B36A | 5 | P5a | 06/06/2018 12:00:45 | 0 | 6 | 6177.389 | 0.0392645094 | 0.1447308434 | 0.0179293507 | 0 | 4.10101472 | 06/06/2018 | C:\Data\MIMS\Backup\ARGONNE_11\CFF-B36A-P5a.005 | B36A Rnd 2 SLPs for XFC project Formation and Safe SOC Superior Graphite SLC1506T [LN3107-190-4A] vs. Toda NMC532 [LN3107-189-3] Gen2 (A49) Celgard 2320 SLP CFF-XFC-SLP-Form-4p1 3.0 to 4.1V 1C-rate = 0.032 Ah 30°C 0.2364g of oxide in cell | CFF-XFC-SLP-Form-4p1.000Formation 1.5V tap and hold 15min C/10 x 3 C/2 x 3 3.0-4.1V then safe SOC | 6
4084 | ARGONNE_11_CFF-B36A-P60a.004 | CFF | B36A | 60 | P60a | 10/30/2018 13:39:38 | 0 | 6 | 5891.4175 | 0.0385844173 | 0.1423201348 | 0.016005951 | 0 | 4.10086213 | 10/30/2018 | C:\Data\MIMS\Backup\ARGONNE_11\CFF-B36A-P60a.004 | B36A Rnd 2 SLPs for XFC project Formation and Safe SOC Superior Graphite SLC1506T [LN3107-190-4A] vs. Toda NMC532 [LN3107-189-3] Gen2 (A49) Celgard 2320 SLP CFF-XFC-SLP-Form-4p1 3.0 to 4.1V 1C-rate = 0.032 Ah 30°C 0.2364g of oxide in cell | CFF-XFC-SLP-Form-4p1.000Formation 1.5V tap and hold 15min C/10 x 3 C/2 x 3 3.0-4.1V then safe SOC | 6
4085 | ARGONNE_11_CFF-B36A-P61a.005 | CFF | B36A | 61 | P61a | 10/30/2018 13:39:57 | 0 | 6 | 6247.1803 | 0.0394586672 | 0.1456301944 | 0.0160563058 | 0 | 4.10086213 | 10/30/2018 | C:\Data\MIMS\Backup\ARGONNE_11\CFF-B36A-P61a.005 | B36A Rnd 2 SLPs for XFC project Formation and Safe SOC Superior Graphite SLC1506T [LN3107-190-4A] vs. Toda NMC532 [LN3107-189-3] Gen2 (A49) Celgard 2320 SLP CFF-XFC-SLP-Form-4p1 3.0 to 4.1V 1C-rate = 0.032 Ah 30°C 0.2364g of oxide in cell | CFF-XFC-SLP-Form-4p1.000Formation 1.5V tap and hold 15min C/10 x 3 C/2 x 3 3.0-4.1V then safe SOC | 6
4086 | ARGONNE_11_CFF-B36A-P62a.006 | CFF | B36A | 62 | P62a | 10/30/2018 13:40:22 | 0 | 6 | 6071.6223 | 0.0387493698 | 0.1432647446 | 0.0160631724 | 0.01007095 | 4.10086213 | 10/30/2018 | C:\Data\MIMS\Backup\ARGONNE_11\CFF-B36A-P62a.006 | B36A Rnd 2 SLPs for XFC project Formation and Safe SOC Superior Graphite SLC1506T [LN3107-190-4A] vs. Toda NMC532 [LN3107-189-3] Gen2 (A49) Celgard 2320 SLP CFF-XFC-SLP-Form-4p1 3.0 to 4.1V 1C-rate = 0.032 Ah 30°C 0.2364g of oxide in cell | CFF-XFC-SLP-Form-4p1.000Formation 1.5V tap and hold 15min C/10 x 3 C/2 x 3 3.0-4.1V then safe SOC | 6
4087 | ARGONNE_11_CFF-B36A-P63a.007 | CFF | B36A | 63 | P63a | 10/30/2018 13:40:43 | 0 | 6 | 6085.5688 | 0.0390630204 | 0.1438653649 | 0.0160654612 | 0 | 4.10116732 | 10/30/2018 | C:\Data\MIMS\Backup\ARGONNE_11\CFF-B36A-P63a.007 | B36A Rnd 2 SLPs for XFC project Formation and Safe SOC Superior Graphite SLC1506T [LN3107-190-4A] vs. Toda NMC532 [LN3107-189-3] Gen2 (A49) Celgard 2320 SLP CFF-XFC-SLP-Form-4p1 3.0 to 4.1V 1C-rate = 0.032 Ah 30°C 0.2364g of oxide in cell | CFF-XFC-SLP-Form-4p1.000Formation 1.5V tap and hold 15min C/10 x 3 C/2 x 3 3.0-4.1V then safe SOC | 6
4088 | ARGONNE_11_CFF-B36A-P64a.008 | CFF | B36A | 64 | P64a | 10/30/2018 13:41:04 | 0 | 6 | 5748.6315 | 0.0356233921 | 0.1317331643 | 0.0160540169 | 0 | 4.10116732 | 10/30/2018 | C:\Data\MIMS\Backup\ARGONNE_11\CFF-B36A-P64a.008 | B36A Rnd 2 SLPs for XFC project Formation and Safe SOC Superior Graphite SLC1506T [LN3107-190-4A] vs. Toda NMC532 [LN3107-189-3] Gen2 (A49) Celgard 2320 SLP CFF-XFC-SLP-Form-4p1 3.0 to 4.1V 1C-rate = 0.032 Ah 30°C 0.2364g of oxide in cell | CFF-XFC-SLP-Form-4p1.000Formation 1.5V tap and hold 15min C/10 x 3 C/2 x 3 3.0-4.1V then safe SOC | 6
4089 | ARGONNE_11_CFF-B36A-P64z.002 | CFF | B36A | 64 | P64z | 03/29/2019 16:48:21 | 10 | 17 | 3062.82 | 0.0355795749 | 0.1321572216 | 0.1936369879 | 2.9999237 | 4.10131991 | 03/29/2019 | C:\Data\MIMS\Backup\ARGONNE_11\CFF-B36A-P64z.002 | CAMP letters on cell to test if Li plating corresponds to pressure locations 5 fast charges only | SET-XFC-5cyc.000CAMP XFC Form+Cyc w/ 6C chrg & C/2 disch from 3.0 to 4.1V | 7
4090 | ARGONNE_11_CFF-B36A-P65a.013 | CFF | B36A | 65 | P65a | 10/30/2018 13:41:32 | 0 | 6 | 6156.5563 | 0.0394192074 | 0.1454455763 | 0.0160700389 | 0 | 4.10116732 | 10/30/2018 | C:\Data\MIMS\Backup\ARGONNE_11\CFF-B36A-P65a.013 | B36A Rnd 2 SLPs for XFC project Formation and Safe SOC Superior Graphite SLC1506T [LN3107-190-4A] vs. Toda NMC532 [LN3107-189-3] Gen2 (A49) Celgard 2320 SLP CFF-XFC-SLP-Form-4p1 3.0 to 4.1V 1C-rate = 0.032 Ah 30°C 0.2364g of oxide in cell | CFF-XFC-SLP-Form-4p1.000Formation 1.5V tap and hold 15min C/10 x 3 C/2 x 3 3.0-4.1V then safe SOC | 6
4091 | ARGONNE_11_CFF-B36A-P66a.014 | CFF | B36A | 66 | P66a | 10/30/2018 13:41:58 | 0 | 6 | 5911.5695 | 0.0390228883 | 0.1442479273 | 0.0160494392 | 0.00183108 | 4.10086213 | 10/30/2018 | C:\Data\MIMS\Backup\ARGONNE_11\CFF-B36A-P66a.014 | B36A Rnd 2 SLPs for XFC project Formation and Safe SOC Superior Graphite SLC1506T [LN3107-190-4A] vs. Toda NMC532 [LN3107-189-3] Gen2 (A49) Celgard 2320 SLP CFF-XFC-SLP-Form-4p1 3.0 to 4.1V 1C-rate = 0.032 Ah 30°C 0.2364g of oxide in cell | CFF-XFC-SLP-Form-4p1.000Formation 1.5V tap and hold 15min C/10 x 3 C/2 x 3 3.0-4.1V then safe SOC | 6
4092 | ARGONNE_11_CFF-B36A-P67a.015 | CFF | B36A | 67 | P67a | 10/30/2018 13:42:22 | 0 | 6 | 5740.0518 | 0.0355695328 | 0.1323491399 | 0.0160700389 | 0.00946059 | 4.10055695 | 10/30/2018 | C:\Data\MIMS\Backup\ARGONNE_11\CFF-B36A-P67a.015 | B36A Rnd 2 SLPs for XFC project Formation and Safe SOC Superior Graphite SLC1506T [LN3107-190-4A] vs. Toda NMC532 [LN3107-189-3] Gen2 (A49) Celgard 2320 SLP CFF-XFC-SLP-Form-4p1 3.0 to 4.1V 1C-rate = 0.032 Ah 30°C 0.2364g of oxide in cell | CFF-XFC-SLP-Form-4p1.000Formation 1.5V tap and hold 15min C/10 x 3 C/2 x 3 3.0-4.1V then safe SOC | 6
4093 | ARGONNE_11_CFF-B36A-P67z.001 | CFF | B36A | 67 | P67z | 12/11/2018 16:26:29 | 7 | 260 | 26678.1725 | 0.0353337088 | 0.1313810395 | 0.1944762341 | 2.9999237 | 4.10193027 | 12/11/2018 | C:\Data\MIMS\Backup\ARGONNE_11\CFF-B36A-P67z.001 | CAMP letters on cell to test if Li plating corresponds to pressure locations | CFF-XFC-screen_cc-4p1Vb.000Screening test for CAMP XFC Form+Cyc w/ 6C chrg & C/2 disch from 3.0 to 4.1V | 253
4094 | ARGONNE_11_CFF-B36A-P68a.016 | CFF | B36A | 68 | P68a | 10/30/2018 13:42:41 | 0 | 6 | 5564.3785 | 0.0371715883 | 0.1374396516 | 0.0160723278 | 0.0077821 | 4.10025177 | 10/30/2018 | C:\Data\MIMS\Backup\ARGONNE_11\CFF-B36A-P68a.016 | B36A Rnd 2 SLPs for XFC project Formation and Safe SOC Superior Graphite SLC1506T [LN3107-190-4A] vs. Toda NMC532 [LN3107-189-3] Gen2 (A49) Celgard 2320 SLP CFF-XFC-SLP-Form-4p1 3.0 to 4.1V 1C-rate = 0.032 Ah 30°C 0.2364g of oxide in cell | CFF-XFC-SLP-Form-4p1.000Formation 1.5V tap and hold 15min C/10 x 3 C/2 x 3 3.0-4.1V then safe SOC | 6
4095 | ARGONNE_11_CFF-B36A-P68z.002 | CFF | B36A | 68 | P68z | 04/03/2019 11:24:34 | 10 | 13 | 2748.0108 | 0.0353858167 | 0.1315755181 | 0.1933318074 | 2.9999237 | 4.10101472 | 04/03/2019 | C:\Data\MIMS\Backup\ARGONNE_11\CFF-B36A-P68z.002 | CAMP letters on cell to test if Li plating corresponds to pressure locations 1 fast charge only | SET-XFC-1cyc.000CAMP XFC Form+Cyc w/ 6C chrg & C/2 disch from 3.0 to 4.1V | 3
4096 | ARGONNE_11_CFF-B36A-P6a.006 | CFF | B36A | 6 | P6a | 06/06/2018 12:01:07 | 0 | 6 | 5773.4628 | 0.0370862349 | 0.1365360872 | 0.0181582361 | 0 | 4.10131991 | 06/06/2018 | C:\Data\MIMS\Backup\ARGONNE_11\CFF-B36A-P6a.006 | B36A Rnd 2 SLPs for XFC project Formation and Safe SOC Superior Graphite SLC1506T [LN3107-190-4A] vs. Toda NMC532 [LN3107-189-3] Gen2 (A49) Celgard 2320 SLP CFF-XFC-SLP-Form-4p1 3.0 to 4.1V 1C-rate = 0.032 Ah 30°C 0.2364g of oxide in cell | CFF-XFC-SLP-Form-4p1.000Formation 1.5V tap and hold 15min C/10 x 3 C/2 x 3 3.0-4.1V then safe SOC | 6
4097 | ARGONNE_11_CFF-B36A-P7a.007 | CFF | B36A | 7 | P7a | 06/06/2018 12:01:31 | 0 | 6 | 5909.0448 | 0.0379864677 | 0.1401121705 | 0.0181582361 | 0 | 4.10086213 | 06/06/2018 | C:\Data\MIMS\Backup\ARGONNE_11\CFF-B36A-P7a.007 | B36A Rnd 2 SLPs for XFC project Formation and Safe SOC Superior Graphite SLC1506T [LN3107-190-4A] vs. Toda NMC532 [LN3107-189-3] Gen2 (A49) Celgard 2320 SLP CFF-XFC-SLP-Form-4p1 3.0 to 4.1V 1C-rate = 0.032 Ah 30°C 0.2364g of oxide in cell | CFF-XFC-SLP-Form-4p1.000Formation 1.5V tap and hold 15min C/10 x 3 C/2 x 3 3.0-4.1V then safe SOC | 6
4098 | ARGONNE_11_CFF-B36A-P8a.008 | CFF | B36A | 8 | P8a | 06/06/2018 12:02:04 | 0 | 6 | 5851.7527 | 0.0369081781 | 0.136148165 | 0.0178530556 | 0 | 4.10116732 | 06/06/2018 | C:\Data\MIMS\Backup\ARGONNE_11\CFF-B36A-P8a.008 | B36A Rnd 2 SLPs for XFC project Formation and Safe SOC Superior Graphite SLC1506T [LN3107-190-4A] vs. Toda NMC532 [LN3107-189-3] Gen2 (A49) Celgard 2320 SLP CFF-XFC-SLP-Form-4p1 3.0 to 4.1V 1C-rate = 0.032 Ah 30°C 0.2364g of oxide in cell | CFF-XFC-SLP-Form-4p1.000Formation 1.5V tap and hold 15min C/10 x 3 C/2 x 3 3.0-4.1V then safe SOC | 6
4099 | ARGONNE_11_CFF-B36A-P95.005 | CFF | B36A | 95 | P95 | 02/06/2019 18:18:17 | 0 | 0 | 1485.3107 | 3.20322e-05 | 4.80959e-05 | 0.0032001984 | 0.03250172 | 1.52910658 | 02/06/2019 | C:\Data\MIMS\Backup\ARGONNE_11\CFF-B36A-P95.005 | B36A XCF-R2 P95 to P96 Tap Only NMC532 [LN3107-189-3-8] vs. 1506T [LN3107-90-4A] Celgard 2320 dummy wind Gen2 (615uL) CFF-FORM-1p5hold-onlyB.000 at 30°C 0.032 Ah 1C-rate | CFF-FORM-1p5hold-onlyB.000Formation 1.5V tap and hold 15min rest 24 hour | 0
4100 | ARGONNE_11_CFF-B36A-P95b.005 | CFF | B36A | 95 | P95b | 07/09/2019 16:15:46 | 6 | 32 | 2837.0262 | 0.0246854665 | 0.0945757384 | 0.1942473487 | 2.99977111 | 4.10238804 | 07/09/2019 | C:\Data\MIMS\Backup\ARGONNE_11\CFF-B36A-P95b.005 | B36A-P95 25x-6C Toda NMC 532 [LN3107-189-3] vs. Superior Graphite 1506T [LN3107-190-4A] Gen2 (615uL) for Partha APS xx3450 SLP CFF-XFC-25Cyc_at_6C-4p1a.000 3.0 to 4.1V 1C-rate = 32 mA 30°C | CFF-XFC-25Cyc_at_6C-4p1a.000Screening test for CAMP XFC 25 Cyc w/ 6C chrg & C/2 disch end at 4.1V on 26th Cyc from 3.0 to 4 | 26
4101 | ARGONNE_11_CFF-B36A-P95_form.047 | CFF | B36A_P95 | Unknown | form | 02/27/2019 11:41:31 | 0 | 6 | 5288.6862 | 0.0379031158 | 0.1437371884 | 0.0160425727 | 0 | 4.10040436 | 02/27/2019 | C:\Data\MIMS\Backup\ARGONNE_11\CFF-B36A-P95_form.047 | B36A XCF-R2 P95 Form for APS (skip tap and OCV) NMC532 [LN3107-189-3] vs. 1506T [LN3107-90-4A] Celgard 2320 SL dummy wind Gen2 (615uL) CFF-XFC-SLP-FORM-4p1.000 at 30°C 0.032 Ah 1C-rate | CFF-XFC-SLP-Form-4p1.000Formation 1.5V tap and hold 15min C/10 x 3 C/2 x 3 3.0-4.1V then safe SOC | 6
4102 | ARGONNE_11_CFF-B36A-P96.006 | CFF | B36A | 96 | P96 | 02/06/2019 18:19:11 | 0 | 0 | 1485.2568 | 2.84358e-05 | 4.27018e-05 | 0.0032006561 | 0.03830014 | 1.52941176 | 02/06/2019 | C:\Data\MIMS\Backup\ARGONNE_11\CFF-B36A-P96.006 | B36A XCF-R2 P95 to P96 Tap Only NMC532 [LN3107-189-3-8] vs. 1506T [LN3107-90-4A] Celgard 2320 dummy wind Gen2 (615uL) CFF-FORM-1p5hold-onlyB.000 at 30°C 0.032 Ah 1C-rate | CFF-FORM-1p5hold-onlyB.000Formation 1.5V tap and hold 15min rest 24 hour | 0
4103 | ARGONNE_11_CFF-B36A-P96a.006 | CFF | B36A | 96 | P96a | 06/25/2019 11:16:33 | 0 | 6 | 5018.9302 | 0.0343246016 | 0.1320882667 | 0.0160746166 | 0.00076295 | 4.10040436 | 06/25/2019 | C:\Data\MIMS\Backup\ARGONNE_11\CFF-B36A-P96a.006 | B36A-P96 Let rest skip Tap Form the 20x-6C Toda NMC 532 [LN3107-189-3] vs. Superior Graphite 1506T [LN3107-190-4A] Gen2 (615uL) for Partha APS xx3450 SLP CFF-XFC-SLP-Form-4p1.000 3.0 to 4.1V 1C-rate = 32 mA 30°C | CFF-XFC-SLP-Form-4p1.000Formation 1.5V tap and hold 15min C/10 x 3 C/2 x 3 3.0-4.1V then safe SOC | 6
4104 | ARGONNE_11_CFF-B36A-P96b.006 | CFF | B36A | 96 | P96b | 07/09/2019 16:16:29 | 6 | 32 | 2836.3972 | 0.0241199292 | 0.0929306743 | 0.1944762341 | 2.9999237 | 4.10223545 | 07/09/2019 | C:\Data\MIMS\Backup\ARGONNE_11\CFF-B36A-P96b.006 | B36A-P96 25x-6C Toda NMC 532 [LN3107-189-3] vs. Superior Graphite 1506T [LN3107-190-4A] Gen2 (615uL) for Partha APS xx3450 SLP CFF-XFC-25Cyc_at_6C-4p1a.000 3.0 to 4.1V 1C-rate = 32 mA 30°C | CFF-XFC-25Cyc_at_6C-4p1a.000Screening test for CAMP XFC 25 Cyc w/ 6C chrg & C/2 disch end at 4.1V on 26th Cyc from 3.0 to 4 | 26
4105 | ARGONNE_11_CFF-B36A-P9a.041 | CFF | B36A | 9 | P9a | 06/06/2018 12:04:44 | 0 | 6 | 5850.3542 | 0.0378439582 | 0.1397477726 | 0.0179293507 | 0 | 4.10131991 | 06/06/2018 | C:\Data\MIMS\Backup\ARGONNE_11\CFF-B36A-P9a.041 | B36A Rnd 2 SLPs for XFC project Formation and Safe SOC Superior Graphite SLC1506T [LN3107-190-4A] vs. Toda NMC532 [LN3107-189-3] Gen2 (A49) Celgard 2320 SLP CFF-XFC-SLP-Form-4p1 3.0 to 4.1V 1C-rate = 0.032 Ah 30°C 0.2364g of oxide in cell | CFF-XFC-SLP-Form-4p1.000Formation 1.5V tap and hold 15min C/10 x 3 C/2 x 3 3.0-4.1V then safe SOC | 6
4106 | ARGONNE_11_CFF-B37A-P1a.021 | CFF | B37A | 1 | P1a | 10/16/2018 13:33:56 | 0 | 6 | 5470.6387 | 0.0544562771 | 0.2007255917 | 0.0157038224 | 0 | 4.10162509 | 10/16/2018 | C:\Data\MIMS\Backup\ARGONNE_11\CFF-B37A-P1a.021 | B37A Advano SBV target anode to ~50 mV Formation [LN3174-26-4] vs. ECOPRO NMC622 [LN3174-26-4] Gen2 (A49) + 10wt.%FEC [LN3107-151] CFF-SLP-HPPC-4p1 3.0 to 4.1V at 30°C 0.047 Ah C-rate | CFF-SLP-Form-4p1.000Formation 1.5V tap and hold 15min C/10 x 3 C/3 x 3 3.0-4.1V | 6
4107 | ARGONNE_11_CFF-B37A-P1b.021 | CFF | B37A | 1 | P1b | 10/26/2018 16:44:33 | 7 | 105 | 40515.5867 | 0.0415859813 | 0.1524064659 | 0.11407187 | 2.49820706 | 4.10009918 | 10/26/2018 | C:\Data\MIMS\Backup\ARGONNE_11\CFF-B37A-P1b.021 | B37A Advano SBV target anode to ~50 mV Mod. silicon protocol [LN3174-26-4] vs. ECOPRO NMC622 [LN3174-26-4] Gen2 (A49) + 10wt.%FEC [LN3107-151] SET_Si_Cyc_3-4p1 3.0 to 4.1V at 30°C 0.038 Ah C-rate | SET_Si_Cyc_3-4p1.0003-4.1V C/20 2X HPPC C/3 94X HPPC C/20 2X | 98
4108 | ARGONNE_11_CFF-B37A-P2a.022 | CFF | B37A | 2 | P2a | 10/16/2018 13:35:01 | 0 | 6 | 5563.8977 | 0.0551542586 | 0.2031609388 | 0.0157015335 | 0 | 4.10162509 | 10/16/2018 | C:\Data\MIMS\Backup\ARGONNE_11\CFF-B37A-P2a.022 | B37A Advano SBV target anode to ~50 mV Formation [LN3174-26-4] vs. ECOPRO NMC622 [LN3174-26-4] Gen2 (A49) + 10wt.%FEC [LN3107-151] CFF-SLP-HPPC-4p1 3.0 to 4.1V at 30°C 0.047 Ah C-rate | CFF-SLP-Form-4p1.000Formation 1.5V tap and hold 15min C/10 x 3 C/3 x 3 3.0-4.1V | 6
4109 | ARGONNE_11_CFF-B37A-P2b.022 | CFF | B37A | 2 | P2b | 10/26/2018 16:45:23 | 7 | 105 | 40967.5328 | 0.0425136723 | 0.1556516196 | 0.1140581369 | 2.49774929 | 4.09994659 | 10/26/2018 | C:\Data\MIMS\Backup\ARGONNE_11\CFF-B37A-P2b.022 | B37A Advano SBV target anode to ~50 mV Mod. silicon protocol [LN3174-26-4] vs. ECOPRO NMC622 [LN3174-26-4] Gen2 (A49) + 10wt.%FEC [LN3107-151] SET_Si_Cyc_3-4p1 3.0 to 4.1V at 30°C 0.038 Ah C-rate | SET_Si_Cyc_3-4p1.0003-4.1V C/20 2X HPPC C/3 94X HPPC C/20 2X | 98
4110 | ARGONNE_11_CFF-B37A-P3a.023 | CFF | B37A | 3 | P3a | 10/16/2018 13:35:30 | 0 | 6 | 5392.7502 | 0.0546549298 | 0.2015126891 | 0.0157106889 | 0 | 4.10101472 | 10/16/2018 | C:\Data\MIMS\Backup\ARGONNE_11\CFF-B37A-P3a.023 | B37A Advano SBV target anode to ~50 mV Formation [LN3174-26-4] vs. ECOPRO NMC622 [LN3174-26-4] Gen2 (A49) + 10wt.%FEC [LN3107-151] CFF-SLP-HPPC-4p1 3.0 to 4.1V at 30°C 0.047 Ah C-rate | CFF-SLP-Form-4p1.000Formation 1.5V tap and hold 15min C/10 x 3 C/3 x 3 3.0-4.1V | 6
4111 | ARGONNE_11_CFF-B37A-P3b.023 | CFF | B37A | 3 | P3b | 10/26/2018 16:45:51 | 7 | 105 | 40446.9358 | 0.041332518 | 0.1514176496 | 0.1140627146 | 2.49576562 | 4.10025177 | 10/26/2018 | C:\Data\MIMS\Backup\ARGONNE_11\CFF-B37A-P3b.023 | B37A Advano SBV target anode to ~50 mV Mod. silicon protocol [LN3174-26-4] vs. ECOPRO NMC622 [LN3174-26-4] Gen2 (A49) + 10wt.%FEC [LN3107-151] SET_Si_Cyc_3-4p1 3.0 to 4.1V at 30°C 0.038 Ah C-rate | SET_Si_Cyc_3-4p1.0003-4.1V C/20 2X HPPC C/3 94X HPPC C/20 2X | 98
4112 | ARGONNE_11_CFF-B37A-P4a.024 | CFF | B37A | 4 | P4a | 10/16/2018 13:35:55 | 0 | 6 | 5487.6922 | 0.0544962448 | 0.2011896707 | 0.0157244221 | 0 | 4.10177768 | 10/16/2018 | C:\Data\MIMS\Backup\ARGONNE_11\CFF-B37A-P4a.024 | B37A Advano SBV target anode to ~50 mV Formation [LN3174-26-4] vs. ECOPRO NMC622 [LN3174-26-4] Gen2 (A49) + 10wt.%FEC [LN3107-151] CFF-SLP-HPPC-4p1 3.0 to 4.1V at 30°C 0.047 Ah C-rate | CFF-SLP-Form-4p1.000Formation 1.5V tap and hold 15min C/10 x 3 C/3 x 3 3.0-4.1V | 6
4113 | ARGONNE_11_CFF-B37A-P4b.024 | CFF | B37A | 4 | P4b | 10/26/2018 16:46:22 | 7 | 105 | 40797.5997 | 0.0419308058 | 0.1528203887 | 0.1141016251 | 2.49897002 | 4.10009918 | 10/26/2018 | C:\Data\MIMS\Backup\ARGONNE_11\CFF-B37A-P4b.024 | B37A Advano SBV target anode to ~50 mV Mod. silicon protocol [LN3174-26-4] vs. ECOPRO NMC622 [LN3174-26-4] Gen2 (A49) + 10wt.%FEC [LN3107-151] SET_Si_Cyc_3-4p1 3.0 to 4.1V at 30°C 0.038 Ah C-rate | SET_Si_Cyc_3-4p1.0003-4.1V C/20 2X HPPC C/3 94X HPPC C/20 2X | 98
4114 | ARGONNE_11_CFF-B37B-P1a.025 | CFF | B37B | 1 | P1a | 10/16/2018 13:36:58 | 0 | 6 | 5119.87 | 0.0290282157 | 0.1056701365 | 0.0083840696 | 0 | 4.05203326 | 10/16/2018 | C:\Data\MIMS\Backup\ARGONNE_11\CFF-B37B-P1a.025 | B37B Advano SBV target anode to ~100 mV Formation [LN3174-26-4] vs. ECOPRO NMC622 [LN3174-26-11] Gen2 (A49) + 10wt.%FEC [LN3107-151] CFF-SLP-HPPC-4p05 3.0 to 4.05V at 30°C 0.025 Ah C-rate | CFF-SLP-Form-4p05.000Formation 1.5V tap and hold 15min C/10 x 3 C/3 x 3 3.0-4.05V | 6
4115 | ARGONNE_11_CFF-B37B-P1b.025 | CFF | B37B | 1 | P1b | 10/26/2018 16:46:56 | 7 | 105 | 45248.5113 | 0.0203217525 | 0.073756817 | 0.0540215152 | 2.84107729 | 4.05035477 | 10/26/2018 | C:\Data\MIMS\Backup\ARGONNE_11\CFF-B37B-P1b.025 | B37B Advano SBV target anode to ~100 mV Mod. silicon protocol [LN3174-26-4] vs. ECOPRO NMC622 [LN3174-26-11] Gen2 (A49) + 10wt.%FEC [LN3107-151] SET_Si_Cyc_3-4p05 3.0 to 4.05V at 30°C 0.018 Ah C-rate | SET_Si_Cyc_3-4p05.0003-4.05V C/20 2X HPPC C/3 94X HPPC C/20 2X | 98
4116 | ARGONNE_11_CFF-B37B-P1c.025 | CFF | B37B | 1 | P1c | 11/29/2018 12:51:16 | 106 | 204 | 37521.3562 | 0.0174642585 | 0.0635495624 | 0.0540260929 | 2.50003815 | 4.05004959 | 11/29/2018 | C:\Data\MIMS\Backup\ARGONNE_11\CFF-B37B-P1c.025 | B37B Advano SBV target anode to ~100 mV Mod. silicon protocol [LN3174-26-4] vs. ECOPRO NMC622 [LN3174-26-11] Gen2 (A49) + 10wt.%FEC [LN3107-151] SET_Si_Cyc_3-4p05 3.0 to 4.05V at 30°C 0.018 Ah C-rate | SET_Si_Cyc_3-4p05.0003-4.05V C/20 2X HPPC C/3 94X HPPC C/20 2X | 98
4117 | ARGONNE_11_CFF-B37B-P2a.026 | CFF | B37B | 2 | P2a | 10/16/2018 13:37:46 | 0 | 6 | 5201.2512 | 0.02928323 | 0.1061431999 | 0.0083955138 | 0 | 4.05188067 | 10/16/2018 | C:\Data\MIMS\Backup\ARGONNE_11\CFF-B37B-P2a.026 | B37B Advano SBV target anode to ~100 mV Formation [LN3174-26-4] vs. ECOPRO NMC622 [LN3174-26-11] Gen2 (A49) + 10wt.%FEC [LN3107-151] CFF-SLP-HPPC-4p05 3.0 to 4.05V at 30°C 0.025 Ah C-rate | CFF-SLP-Form-4p05.000Formation 1.5V tap and hold 15min C/10 x 3 C/3 x 3 3.0-4.05V | 6
4118 | ARGONNE_11_CFF-B37B-P2b.026 | CFF | B37B | 2 | P2b | 10/26/2018 16:47:30 | 7 | 105 | 46913.6537 | 0.0205238002 | 0.0744483492 | 0.0540672923 | 2.90684367 | 4.05004959 | 10/26/2018 | C:\Data\MIMS\Backup\ARGONNE_11\CFF-B37B-P2b.026 | B37B Advano SBV target anode to ~100 mV Mod. silicon protocol [LN3174-26-4] vs. ECOPRO NMC622 [LN3174-26-11] Gen2 (A49) + 10wt.%FEC [LN3107-151] SET_Si_Cyc_3-4p05 3.0 to 4.05V at 30°C 0.018 Ah C-rate | SET_Si_Cyc_3-4p05.0003-4.05V C/20 2X HPPC C/3 94X HPPC C/20 2X | 98
4119 | ARGONNE_11_CFF-B37B-P2c.026 | CFF | B37B | 2 | P2c | 11/29/2018 12:52:01 | 106 | 204 | 38370.2657 | 0.0176053035 | 0.0641103588 | 0.0540672923 | 2.50003815 | 4.05050736 | 11/29/2018 | C:\Data\MIMS\Backup\ARGONNE_11\CFF-B37B-P2c.026 | B37B Advano SBV target anode to ~100 mV Mod. silicon protocol [LN3174-26-4] vs. ECOPRO NMC622 [LN3174-26-11] Gen2 (A49) + 10wt.%FEC [LN3107-151] SET_Si_Cyc_3-4p05 3.0 to 4.05V at 30°C 0.018 Ah C-rate | SET_Si_Cyc_3-4p05.0003-4.05V C/20 2X HPPC C/3 94X HPPC C/20 2X | 98
4120 | ARGONNE_11_CFF-B37B-P3a.027 | CFF | B37B | 3 | P3a | 10/16/2018 13:38:21 | 0 | 6 | 4961.5175 | 0.0281069966 | 0.1021916451 | 0.0083794919 | 0 | 4.05203326 | 10/16/2018 | C:\Data\MIMS\Backup\ARGONNE_11\CFF-B37B-P3a.027 | B37B Advano SBV target anode to ~100 mV Formation [LN3174-26-4] vs. ECOPRO NMC622 [LN3174-26-11] Gen2 (A49) + 10wt.%FEC [LN3107-151] CFF-SLP-HPPC-4p05 3.0 to 4.05V at 30°C 0.025 Ah C-rate | CFF-SLP-Form-4p05.000Formation 1.5V tap and hold 15min C/10 x 3 C/3 x 3 3.0-4.05V | 6
4121 | ARGONNE_11_CFF-B37B-P3b.027 | CFF | B37B | 3 | P3b | 10/26/2018 16:48:00 | 7 | 105 | 44319.1913 | 0.0197920107 | 0.0719158374 | 0.0540810254 | 2.7690547 | 4.05203326 | 10/26/2018 | C:\Data\MIMS\Backup\ARGONNE_11\CFF-B37B-P3b.027 | B37B Advano SBV target anode to ~100 mV Mod. silicon protocol [LN3174-26-4] vs. ECOPRO NMC622 [LN3174-26-11] Gen2 (A49) + 10wt.%FEC [LN3107-151] SET_Si_Cyc_3-4p05 3.0 to 4.05V at 30°C 0.018 Ah C-rate | SET_Si_Cyc_3-4p05.0003-4.05V C/20 2X HPPC C/3 94X HPPC C/20 2X | 98
4122 | ARGONNE_11_CFF-B37B-P3c.027 | CFF | B37B | 3 | P3c | 11/29/2018 12:52:36 | 106 | 204 | 36015.1762 | 0.0173696974 | 0.063034186 | 0.0540970474 | 2.50003815 | 4.05020218 | 11/29/2018 | C:\Data\MIMS\Backup\ARGONNE_11\CFF-B37B-P3c.027 | B37B Advano SBV target anode to ~100 mV Mod. silicon protocol [LN3174-26-4] vs. ECOPRO NMC622 [LN3174-26-11] Gen2 (A49) + 10wt.%FEC [LN3107-151] SET_Si_Cyc_3-4p05 3.0 to 4.05V at 30°C 0.018 Ah C-rate | SET_Si_Cyc_3-4p05.0003-4.05V C/20 2X HPPC C/3 94X HPPC C/20 2X | 98
4123 | ARGONNE_11_CFF-B37B-P4a.028 | CFF | B37B | 4 | P4a | 10/16/2018 13:39:19 | 0 | 6 | 5074.3462 | 0.0291423769 | 0.1058474239 | 0.0083955138 | 0 | 4.05203326 | 10/16/2018 | C:\Data\MIMS\Backup\ARGONNE_11\CFF-B37B-P4a.028 | B37B Advano SBV target anode to ~100 mV Formation [LN3174-26-4] vs. ECOPRO NMC622 [LN3174-26-11] Gen2 (A49) + 10wt.%FEC [LN3107-151] CFF-SLP-HPPC-4p05 3.0 to 4.05V at 30°C 0.025 Ah C-rate | CFF-SLP-Form-4p05.000Formation 1.5V tap and hold 15min C/10 x 3 C/3 x 3 3.0-4.05V | 6
4124 | ARGONNE_11_CFF-B37B-P4b.028 | CFF | B37B | 4 | P4b | 10/26/2018 16:48:34 | 7 | 105 | 43859.9962 | 0.0198451504 | 0.0720738886 | 0.0540123598 | 2.75791562 | 4.05203326 | 10/26/2018 | C:\Data\MIMS\Backup\ARGONNE_11\CFF-B37B-P4b.028 | B37B Advano SBV target anode to ~100 mV Mod. silicon protocol [LN3174-26-4] vs. ECOPRO NMC622 [LN3174-26-11] Gen2 (A49) + 10wt.%FEC [LN3107-151] SET_Si_Cyc_3-4p05 3.0 to 4.05V at 30°C 0.018 Ah C-rate | SET_Si_Cyc_3-4p05.0003-4.05V C/20 2X HPPC C/3 94X HPPC C/20 2X | 98
4125 | ARGONNE_11_CFF-B37B-P4c.028 | CFF | B37B | 4 | P4c | 11/29/2018 12:53:06 | 106 | 204 | 36568.4748 | 0.0173864116 | 0.0631183189 | 0.0540352483 | 2.50003815 | 4.05004959 | 11/29/2018 | C:\Data\MIMS\Backup\ARGONNE_11\CFF-B37B-P4c.028 | B37B Advano SBV target anode to ~100 mV Mod. silicon protocol [LN3174-26-4] vs. ECOPRO NMC622 [LN3174-26-11] Gen2 (A49) + 10wt.%FEC [LN3107-151] SET_Si_Cyc_3-4p05 3.0 to 4.05V at 30°C 0.018 Ah C-rate | SET_Si_Cyc_3-4p05.0003-4.05V C/20 2X HPPC C/3 94X HPPC C/20 2X | 98
4126 | ARGONNE_11_CFF-B38A-P1a.057 | CFF | B38A | 1 | P1a | 10/26/2018 13:58:47 | 0 | 6 | 6783.2568 | 0.0491618798 | 0.1834109775 | 0.0133829252 | 0.03448539 | 4.20187686 | 10/26/2018 | C:\Data\MIMS\Backup\ARGONNE_11\CFF-B38A-P1a.057 | B38A Sepion SLPs Oct 2018 Formation [LN3107-105-8] vs. ECOPRO NMC622 [LN3174-28-3] Baseline 16 µm separator Gen2 (A49) CFF-SLP-Form-4p2 3.0 to 4.2V at 30°C 0.040 Ah C-rate | CFF-SLP-Form-4p2.000Formation 1.5V tap and hold 15min C/10 x 3 C/3 x 3 3.0-4.2V | 6
4127 | ARGONNE_11_CFF-B38A-P1b.057 | CFF | B38A | 1 | P1b | 11/02/2018 15:03:36 | 7 | 31 | 22009.329 | 0.0462690689 | 0.1720715271 | 0.0800251774 | 2.9999237 | 4.20202945 | 11/02/2018 | C:\Data\MIMS\Backup\ARGONNE_11\CFF-B38A-P1b.057 | B38A Sepion SLPs Oct 2018 Rate Study [LN3107-105-8] vs. ECOPRO NMC622 [LN3174-28-3] Baseline 16 µm separator Gen2 (A49) CFF-Rate-4p2Vd 3.0 to 4.2V at 30°C 0.040 Ah C-rate | CFF-Rate-4p2Vd.000Rate Capability Test at 0.05C 0.1C 0.2C 0.5C 1C 2C 0.05C; 3.0V to 4.2V | 24
4128 | ARGONNE_11_CFF-B38A-P1c.057 | CFF | B38A | 1 | P1c | 11/20/2018 09:43:00 | 33 | 34 | 858.8658 | 0.0442494931 | 0.168622791 | 0.201419089 | 2.99885557 | 4.22735943 | 11/20/2018 | C:\Data\MIMS\Backup\ARGONNE_11\CFF-B38A-P1c.057 | B38A Sepion SLPs Oct 2018 HPPC [LN3107-105-8] vs. ECOPRO NMC622 [LN3174-28-3] Baseline 16 µm separator Gen2 (A49) CFF-SLP-HPPC-4p2 3.0 to 4.2V at 30°C 0.040 Ah C-rate | CFF-SLP-HPPC-4p2.000HPPC with 5C Disch. Pulse 3.75C Chrg 3.0-4.2V | 1
4129 | ARGONNE_11_CFF-B38A-P1d.057 | CFF | B38A | 1 | P1d | 11/21/2018 13:09:18 | 35 | 35 | 0.2515 | 0 | 0 | 0 | 3.42366674 | 3.4242771 | 11/21/2018 | D:\Data\MIMS\Backup\ARGONNE_11\CFF-B38A-P1d.057 | B38A Sepion SLPs Oct 2018 Self Discharge Test [LN3107-105-8] vs. ECOPRO NMC622 [LN3174-28-3] Baseline 16 µm separator Gen2 (A49) CFF-SelfDischargeTest-4p2 3.0 to 4.2V at 30°C 0.040 Ah C-rate | CFF-SelfDischargeTest-4p2.000Self Dischard Test 3.0-4.2V | 0
4130 | ARGONNE_11_CFF-B38A-P1dd.057 | CFF | B38A | 1 | P1dd | 11/21/2018 13:28:22 | 35 | 41 | 5779.9752 | 0.039911573 | 0.1504371198 | 0.040061799 | 2.9999237 | 4.20004578 | 11/21/2018 | C:\Data\MIMS\Backup\ARGONNE_11\CFF-B38A-P1dd.057 | B38A Sepion SLPs Oct 2018 Self Discharge Test [LN3107-105-8] vs. ECOPRO NMC622 [LN3174-28-3] Baseline 16 µm separator Gen2 (A49) CFF-SelfDischargeTest-4p2 3.0 to 4.2V at 30°C 0.040 Ah C-rate | CFF-SelfDischargeTest-4p2.000Self Dischard Test 3.0-4.2V | 6
4131 | ARGONNE_11_CFF-B38A-P1e.057 | CFF | B38A | 1 | P1e | 11/29/2018 15:56:35 | 42 | 48 | 2009.5482 | 0.0397887342 | 0.1501563333 | 0.0400663767 | 2.99977111 | 4.20004578 | 11/29/2018 | C:\Data\MIMS\Backup\ARGONNE_11\CFF-B38A-P1e.057 | B38A Sepion SLPs Oct 2018 Self Discharge Test [LN3107-105-8] vs. ECOPRO NMC622 [LN3174-28-3] Baseline 16 µm separator Gen2 (A49) CFF-SelfDischargeTest-4p2a 3.0 to 4.2V at 30°C 0.040 Ah C-rate | CFF-SelfDischargeTest-4p2a.000Self Dischard Test 3.0-4.2V | 6
4132 | ARGONNE_11_CFF-B38A-P1f.057 | CFF | B38A | 1 | P1f | 12/21/2018 10:12:31 | 49 | 99 | 9209.7955 | 0.0401661371 | 0.1524941451 | 0.0400732433 | 2.9999237 | 4.20035096 | 12/21/2018 | C:\Data\MIMS\Backup\ARGONNE_11\CFF-B38A-P1f.057 | B38A Sepion SLPs Oct 2018 50 cycle test [LN3107-105-8] vs. ECOPRO NMC622 [LN3174-28-3] Baseline 16 µm separator Gen2 (A49) SET-Cyc_x50only-4p2 3.0 to 4.2V at 30°C 0.040 Ah C-rate | SET-Cyc_x50only-4p2.00050 cycle test C/2 chrg and 1C dischrg 3.0-4.2V | 50
4133 | ARGONNE_11_CFF-B38A-P1g.057 | CFF | B38A | 1 | P1g | 01/04/2019 11:51:34 | 100 | 153 | 12954.8058 | 0.0441947676 | 0.1647649854 | 0.2022583352 | 2.89692531 | 4.25070573 | 01/04/2019 | C:\Data\MIMS\Backup\ARGONNE_11\CFF-B38A-P1g.057 | B38A Sepion SLPs Oct 2018 RPT then 50 cycle [LN3107-105-8] vs. ECOPRO NMC622 [LN3174-28-3] Baseline 16 µm separator Gen2 (A49) SET-Cyc_x50wRPT-4p2 3.0 to 4.2V at 30°C 0.040 Ah C-rate | SET-Cyc_x50wRPT-4p2.000C/20 HPPC with 5C Disch. Pulse 3.75C Chrg then 50 cyc 3.0-4.2V | 53
4134 | ARGONNE_11_CFF-B38A-P1h.057 | CFF | B38A | 1 | P1h | 03/11/2019 10:49:24 | 154 | 490 | 90658.662 | 0.0435809043 | 0.1624136807 | 0.2023346304 | 2.60288396 | 4.29602502 | 03/11/2019 | C:\Data\MIMS\Backup\ARGONNE_11\CFF-B38A-P1h.057 | B38A Sepion SLPs Oct 2018 Looped RPT-SelfDischarge-Cyc [LN3107-105-8] vs. ECOPRO NMC622 [LN3174-28-3] Baseline 16 µm separator Gen2 (A49) SET-Sepion-cyc-loop-4p2 3.0 to 4.2V at 30°C 0.040 Ah C-rate | SET-Sepion-cyc-loop-4p2.000C/20 HPPC with 5C Disch. Pulse 3.75C Chrg Self-discharge test then 50 cyc 3.0-4.2V | 336
4135 | ARGONNE_11_CFF-B38A-P1i.057 | CFF | B38A | 1 | P1i | 05/15/2019 17:26:31 | 491 | 827 | 85112.8062 | 0.0401094959 | 0.1498815084 | 0.2022583352 | 2.57022965 | 4.30014496 | 05/15/2019 | C:\Data\MIMS\Backup\ARGONNE_11\CFF-B38A-P1i.057 | B38A Sepion SLPs Oct 2018 Looped RPT-SelfDischarge-Cyc [LN3107-105-8] vs. ECOPRO NMC622 [LN3174-28-3] Baseline 16 µm separator Gen2 (A49) SET-Sepion-cyc-loop-4p2 3.0 to 4.2V at 30°C 0.040 Ah C-rate | SET-Sepion-cyc-loop-4p2.000C/20 HPPC with 5C Disch. Pulse 3.75C Chrg Self-discharge test then 50 cyc 3.0-4.2V | 336
4136 | ARGONNE_11_CFF-B38A-P1j.057 | CFF | B38A | 1 | P1j | 07/22/2019 20:04:54 | 827 | 1163 | 80743.8078 | 0.038083276 | 0.1425704681 | 0.2022583352 | 2.60730907 | 4.29999237 | 07/22/2019 | C:\Data\MIMS\Backup\ARGONNE_11\CFF-B38A-P1j.057 | B38A Sepion SLPs Oct 2018 Looped RPT-SelfDischarge-Cyc [LN3107-105-8] vs. ECOPRO NMC622 [LN3174-28-3] Baseline 16 µm separator Gen2 (A49) SET-Sepion-cyc-loop-4p2 3.0 to 4.2V at 30°C 0.040 Ah C-rate | SET-Sepion-cyc-loop-4p2.000C/20 HPPC with 5C Disch. Pulse 3.75C Chrg Self-discharge test then 50 cyc 3.0-4.2V | 336
4137 | ARGONNE_11_CFF-B38A-P2a.058 | CFF | B38A | 2 | P2a | 10/26/2018 13:59:20 | 0 | 6 | 6983.6787 | 0.051693609 | 0.1924133747 | 0.0133806363 | 0.04486152 | 4.20187686 | 10/26/2018 | C:\Data\MIMS\Backup\ARGONNE_11\CFF-B38A-P2a.058 | B38A Sepion SLPs Oct 2018 Formation [LN3107-105-8] vs. ECOPRO NMC622 [LN3174-28-3] Baseline 16 µm separator Gen2 (A49) CFF-SLP-Form-4p2 3.0 to 4.2V at 30°C 0.040 Ah C-rate | CFF-SLP-Form-4p2.000Formation 1.5V tap and hold 15min C/10 x 3 C/3 x 3 3.0-4.2V | 6
4138 | ARGONNE_11_CFF-B38A-P2b.058 | CFF | B38A | 2 | P2b | 11/02/2018 15:05:00 | 7 | 31 | 22435.2537 | 0.0471745278 | 0.1754299156 | 0.0800732433 | 2.9999237 | 4.20172427 | 11/02/2018 | C:\Data\MIMS\Backup\ARGONNE_11\CFF-B38A-P2b.058 | B38A Sepion SLPs Oct 2018 Rate Study [LN3107-105-8] vs. ECOPRO NMC622 [LN3174-28-3] Baseline 16 µm separator Gen2 (A49) CFF-Rate-4p2Vd 3.0 to 4.2V at 30°C 0.040 Ah C-rate | CFF-Rate-4p2Vd.000Rate Capability Test at 0.05C 0.1C 0.2C 0.5C 1C 2C 0.05C; 3.0V to 4.2V | 24
4139 | ARGONNE_11_CFF-B38A-P2c.058 | CFF | B38A | 2 | P2c | 11/20/2018 09:44:18 | 33 | 34 | 860.3367 | 0.0451991446 | 0.1720859482 | 0.2018768597 | 2.99900816 | 4.21805142 | 11/20/2018 | C:\Data\MIMS\Backup\ARGONNE_11\CFF-B38A-P2c.058 | B38A Sepion SLPs Oct 2018 HPPC [LN3107-105-8] vs. ECOPRO NMC622 [LN3174-28-3] Baseline 16 µm separator Gen2 (A49) CFF-SLP-HPPC-4p2 3.0 to 4.2V at 30°C 0.040 Ah C-rate | CFF-SLP-HPPC-4p2.000HPPC with 5C Disch. Pulse 3.75C Chrg 3.0-4.2V | 1
4140 | ARGONNE_11_CFF-B38A-P2d.058 | CFF | B38A | 2 | P2d | 11/21/2018 13:28:54 | 35 | 41 | 5805.4505 | 0.0407247358 | 0.1534674498 | 0.0400709545 | 2.9999237 | 4.20004578 | 11/21/2018 | C:\Data\MIMS\Backup\ARGONNE_11\CFF-B38A-P2d.058 | B38A Sepion SLPs Oct 2018 Self Discharge Test [LN3107-105-8] vs. ECOPRO NMC622 [LN3174-28-3] Baseline 16 µm separator Gen2 (A49) CFF-SelfDischargeTest-4p2 3.0 to 4.2V at 30°C 0.040 Ah C-rate | CFF-SelfDischargeTest-4p2.000Self Dischard Test 3.0-4.2V | 6
4141 | ARGONNE_11_CFF-B38A-P2e.058 | CFF | B38A | 2 | P2e | 11/29/2018 15:57:16 | 42 | 48 | 2023.7237 | 0.0405842437 | 0.1531289584 | 0.0400686656 | 2.9999237 | 4.20004578 | 11/29/2018 | C:\Data\MIMS\Backup\ARGONNE_11\CFF-B38A-P2e.058 | B38A Sepion SLPs Oct 2018 Self Discharge Test [LN3107-105-8] vs. ECOPRO NMC622 [LN3174-28-3] Baseline 16 µm separator Gen2 (A49) CFF-SelfDischargeTest-4p2a 3.0 to 4.2V at 30°C 0.040 Ah C-rate | CFF-SelfDischargeTest-4p2a.000Self Dischard Test 3.0-4.2V | 6
4142 | ARGONNE_11_CFF-B38A-P2f.058 | CFF | B38A | 2 | P2f | 12/21/2018 10:13:00 | 49 | 99 | 9380.6953 | 0.0409633353 | 0.1554710823 | 0.0400732433 | 2.9999237 | 4.20035096 | 12/21/2018 | C:\Data\MIMS\Backup\ARGONNE_11\CFF-B38A-P2f.058 | B38A Sepion SLPs Oct 2018 50 cycle test [LN3107-105-8] vs. ECOPRO NMC622 [LN3174-28-3] Baseline 16 µm separator Gen2 (A49) SET-Cyc_x50only-4p2 3.0 to 4.2V at 30°C 0.040 Ah C-rate | SET-Cyc_x50only-4p2.00050 cycle test C/2 chrg and 1C dischrg 3.0-4.2V | 50
4143 | ARGONNE_11_CFF-B38A-P2g.058 | CFF | B38A | 2 | P2g | 01/04/2019 11:52:25 | 100 | 153 | 13195.0845 | 0.0450334547 | 0.1678662744 | 0.2014953841 | 2.9999237 | 4.23987182 | 01/04/2019 | C:\Data\MIMS\Backup\ARGONNE_11\CFF-B38A-P2g.058 | B38A Sepion SLPs Oct 2018 RPT then 50 cycle [LN3107-105-8] vs. ECOPRO NMC622 [LN3174-28-3] Baseline 16 µm separator Gen2 (A49) SET-Cyc_x50wRPT-4p2 3.0 to 4.2V at 30°C 0.040 Ah C-rate | SET-Cyc_x50wRPT-4p2.000C/20 HPPC with 5C Disch. Pulse 3.75C Chrg then 50 cyc 3.0-4.2V | 53
4144 | ARGONNE_11_CFF-B38A-P2h.058 | CFF | B38A | 2 | P2h | 03/11/2019 10:50:01 | 154 | 490 | 92521.2547 | 0.0443307485 | 0.165181731 | 0.2016479744 | 2.74662394 | 4.2839704 | 03/11/2019 | C:\Data\MIMS\Backup\ARGONNE_11\CFF-B38A-P2h.058 | B38A Sepion SLPs Oct 2018 Looped RPT-SelfDischarge-Cyc [LN3107-105-8] vs. ECOPRO NMC622 [LN3174-28-3] Baseline 16 µm separator Gen2 (A49) SET-Sepion-cyc-loop-4p2 3.0 to 4.2V at 30°C 0.040 Ah C-rate | SET-Sepion-cyc-loop-4p2.000C/20 HPPC with 5C Disch. Pulse 3.75C Chrg Self-discharge test then 50 cyc 3.0-4.2V | 336
4145 | ARGONNE_11_CFF-B38A-P2i.058 | CFF | B38A | 2 | P2i | 05/15/2019 17:27:18 | 491 | 827 | 87077.1158 | 0.0409723161 | 0.1530499125 | 0.2017242695 | 2.58548867 | 4.29999237 | 05/15/2019 | C:\Data\MIMS\Backup\ARGONNE_11\CFF-B38A-P2i.058 | B38A Sepion SLPs Oct 2018 Looped RPT-SelfDischarge-Cyc [LN3107-105-8] vs. ECOPRO NMC622 [LN3174-28-3] Baseline 16 µm separator Gen2 (A49) SET-Sepion-cyc-loop-4p2 3.0 to 4.2V at 30°C 0.040 Ah C-rate | SET-Sepion-cyc-loop-4p2.000C/20 HPPC with 5C Disch. Pulse 3.75C Chrg Self-discharge test then 50 cyc 3.0-4.2V | 336
4146 | ARGONNE_11_CFF-B38A-P2j.058 | CFF | B38A | 2 | P2j | 07/22/2019 20:06:05 | 827 | 1163 | 82296.8052 | 0.0387862431 | 0.1451263545 | 0.2016479744 | 2.67109178 | 4.29999237 | 07/22/2019 | C:\Data\MIMS\Backup\ARGONNE_11\CFF-B38A-P2j.058 | B38A Sepion SLPs Oct 2018 Looped RPT-SelfDischarge-Cyc [LN3107-105-8] vs. ECOPRO NMC622 [LN3174-28-3] Baseline 16 µm separator Gen2 (A49) SET-Sepion-cyc-loop-4p2 3.0 to 4.2V at 30°C 0.040 Ah C-rate | SET-Sepion-cyc-loop-4p2.000C/20 HPPC with 5C Disch. Pulse 3.75C Chrg Self-discharge test then 50 cyc 3.0-4.2V | 336
4147 | ARGONNE_11_CFF-B38A-P3a.059 | CFF | B38A | 3 | P3a | 10/26/2018 13:59:54 | 0 | 6 | 6781.8548 | 0.0496669006 | 0.1846102284 | 0.0133829252 | 0.0343328 | 4.20187686 | 10/26/2018 | C:\Data\MIMS\Backup\ARGONNE_11\CFF-B38A-P3a.059 | B38A Sepion SLPs Oct 2018 Formation [LN3107-105-8] vs. ECOPRO NMC622 [LN3174-28-3] Baseline 16 µm separator Gen2 (A49) CFF-SLP-Form-4p2 3.0 to 4.2V at 30°C 0.040 Ah C-rate | CFF-SLP-Form-4p2.000Formation 1.5V tap and hold 15min C/10 x 3 C/3 x 3 3.0-4.2V | 6
4148 | ARGONNE_11_CFF-B38A-P3b.059 | CFF | B38A | 3 | P3b | 11/02/2018 15:05:36 | 7 | 31 | 21884.9548 | 0.0461018335 | 0.1714010778 | 0.0800068666 | 2.9999237 | 4.20202945 | 11/02/2018 | C:\Data\MIMS\Backup\ARGONNE_11\CFF-B38A-P3b.059 | B38A Sepion SLPs Oct 2018 Rate Study [LN3107-105-8] vs. ECOPRO NMC622 [LN3174-28-3] Baseline 16 µm separator Gen2 (A49) CFF-Rate-4p2Vd 3.0 to 4.2V at 30°C 0.040 Ah C-rate | CFF-Rate-4p2Vd.000Rate Capability Test at 0.05C 0.1C 0.2C 0.5C 1C 2C 0.05C; 3.0V to 4.2V | 24
4149 | ARGONNE_11_CFF-B38A-P3c.059 | CFF | B38A | 3 | P3c | 11/20/2018 09:44:46 | 33 | 34 | 858.4507 | 0.0441790256 | 0.1680941395 | 0.2024109255 | 2.995346 | 4.21606775 | 11/20/2018 | C:\Data\MIMS\Backup\ARGONNE_11\CFF-B38A-P3c.059 | B38A Sepion SLPs Oct 2018 HPPC [LN3107-105-8] vs. ECOPRO NMC622 [LN3174-28-3] Baseline 16 µm separator Gen2 (A49) CFF-SLP-HPPC-4p2 3.0 to 4.2V at 30°C 0.040 Ah C-rate | CFF-SLP-HPPC-4p2.000HPPC with 5C Disch. Pulse 3.75C Chrg 3.0-4.2V | 1
4150 | ARGONNE_11_CFF-B38A-P3d.059 | CFF | B38A | 3 | P3d | 11/21/2018 13:29:21 | 35 | 41 | 5768.0193 | 0.0396460566 | 0.149529539 | 0.0400411994 | 2.9999237 | 4.20004578 | 11/21/2018 | C:\Data\MIMS\Backup\ARGONNE_11\CFF-B38A-P3d.059 | B38A Sepion SLPs Oct 2018 Self Discharge Test [LN3107-105-8] vs. ECOPRO NMC622 [LN3174-28-3] Baseline 16 µm separator Gen2 (A49) CFF-SelfDischargeTest-4p2 3.0 to 4.2V at 30°C 0.040 Ah C-rate | CFF-SelfDischargeTest-4p2.000Self Dischard Test 3.0-4.2V | 6
4151 | ARGONNE_11_CFF-B38A-P3e.059 | CFF | B38A | 3 | P3e | 11/29/2018 15:57:49 | 42 | 48 | 1999.4638 | 0.0393896786 | 0.1486607529 | 0.0400434882 | 2.9999237 | 4.20004578 | 11/29/2018 | C:\Data\MIMS\Backup\ARGONNE_11\CFF-B38A-P3e.059 | B38A Sepion SLPs Oct 2018 Self Discharge Test [LN3107-105-8] vs. ECOPRO NMC622 [LN3174-28-3] Baseline 16 µm separator Gen2 (A49) CFF-SelfDischargeTest-4p2a 3.0 to 4.2V at 30°C 0.040 Ah C-rate | CFF-SelfDischargeTest-4p2a.000Self Dischard Test 3.0-4.2V | 6
4152 | ARGONNE_11_CFF-B38A-P3f.059 | CFF | B38A | 3 | P3f | 12/21/2018 10:13:32 | 49 | 99 | 9082.8197 | 0.0397295306 | 0.1508133638 | 0.0400572213 | 2.99977111 | 4.20019837 | 12/21/2018 | C:\Data\MIMS\Backup\ARGONNE_11\CFF-B38A-P3f.059 | B38A Sepion SLPs Oct 2018 50 cycle test [LN3107-105-8] vs. ECOPRO NMC622 [LN3174-28-3] Baseline 16 µm separator Gen2 (A49) SET-Cyc_x50only-4p2 3.0 to 4.2V at 30°C 0.040 Ah C-rate | SET-Cyc_x50only-4p2.00050 cycle test C/2 chrg and 1C dischrg 3.0-4.2V | 50
4153 | ARGONNE_11_CFF-B38A-P3g.059 | CFF | B38A | 3 | P3g | 01/04/2019 11:53:09 | 100 | 153 | 12833.564 | 0.0440125425 | 0.1640834488 | 0.2021820401 | 2.83436332 | 4.24048219 | 01/04/2019 | C:\Data\MIMS\Backup\ARGONNE_11\CFF-B38A-P3g.059 | B38A Sepion SLPs Oct 2018 RPT then 50 cycle [LN3107-105-8] vs. ECOPRO NMC622 [LN3174-28-3] Baseline 16 µm separator Gen2 (A49) SET-Cyc_x50wRPT-4p2 3.0 to 4.2V at 30°C 0.040 Ah C-rate | SET-Cyc_x50wRPT-4p2.000C/20 HPPC with 5C Disch. Pulse 3.75C Chrg then 50 cyc 3.0-4.2V | 53
4154 | ARGONNE_11_CFF-B38A-P3h.059 | CFF | B38A | 3 | P3h | 03/11/2019 10:50:34 | 154 | 490 | 90370.5672 | 0.043334586 | 0.1614401117 | 0.2024109255 | 2.54947738 | 4.29388876 | 03/11/2019 | C:\Data\MIMS\Backup\ARGONNE_11\CFF-B38A-P3h.059 | B38A Sepion SLPs Oct 2018 Looped RPT-SelfDischarge-Cyc [LN3107-105-8] vs. ECOPRO NMC622 [LN3174-28-3] Baseline 16 µm separator Gen2 (A49) SET-Sepion-cyc-loop-4p2 3.0 to 4.2V at 30°C 0.040 Ah C-rate | SET-Sepion-cyc-loop-4p2.000C/20 HPPC with 5C Disch. Pulse 3.75C Chrg Self-discharge test then 50 cyc 3.0-4.2V | 336
4155 | ARGONNE_11_CFF-B38A-P3i.059 | CFF | B38A | 3 | P3i | 05/15/2019 17:27:50 | 491 | 827 | 85402.1037 | 0.0404580182 | 0.1510554169 | 0.2024109255 | 2.49988556 | 4.30014496 | 05/15/2019 | C:\Data\MIMS\Backup\ARGONNE_11\CFF-B38A-P3i.059 | B38A Sepion SLPs Oct 2018 Looped RPT-SelfDischarge-Cyc [LN3107-105-8] vs. ECOPRO NMC622 [LN3174-28-3] Baseline 16 µm separator Gen2 (A49) SET-Sepion-cyc-loop-4p2 3.0 to 4.2V at 30°C 0.040 Ah C-rate | SET-Sepion-cyc-loop-4p2.000C/20 HPPC with 5C Disch. Pulse 3.75C Chrg Self-discharge test then 50 cyc 3.0-4.2V | 336
4156 | ARGONNE_11_CFF-B38A-P3j.059 | CFF | B38A | 3 | P3j | 07/22/2019 20:07:11 | 827 | 1163 | 80984.3745 | 0.0383215726 | 0.1432914971 | 0.202105745 | 2.54276341 | 4.29999237 | 07/22/2019 | C:\Data\MIMS\Backup\ARGONNE_11\CFF-B38A-P3j.059 | B38A Sepion SLPs Oct 2018 Looped RPT-SelfDischarge-Cyc [LN3107-105-8] vs. ECOPRO NMC622 [LN3174-28-3] Baseline 16 µm separator Gen2 (A49) SET-Sepion-cyc-loop-4p2 3.0 to 4.2V at 30°C 0.040 Ah C-rate | SET-Sepion-cyc-loop-4p2.000C/20 HPPC with 5C Disch. Pulse 3.75C Chrg Self-discharge test then 50 cyc 3.0-4.2V | 336
4157 | ARGONNE_11_CFF-B38A-P4a.060 | CFF | B38A | 4 | P4a | 10/26/2018 14:00:27 | 0 | 6 | 6964.3197 | 0.0518197303 | 0.1940007463 | 0.0133943694 | 0.04196231 | 4.20157168 | 10/26/2018 | C:\Data\MIMS\Backup\ARGONNE_11\CFF-B38A-P4a.060 | B38A Sepion SLPs Oct 2018 Formation [LN3107-105-8] vs. ECOPRO NMC622 [LN3174-28-3] Baseline 16 µm separator Gen2 (A49) CFF-SLP-Form-4p2 3.0 to 4.2V at 30°C 0.040 Ah C-rate | CFF-SLP-Form-4p2.000Formation 1.5V tap and hold 15min C/10 x 3 C/3 x 3 3.0-4.2V | 6
4158 | ARGONNE_11_CFF-B38A-P4b.060 | CFF | B38A | 4 | P4b | 11/02/2018 15:06:07 | 7 | 31 | 22329.4648 | 0.0469127817 | 0.1744888167 | 0.080061799 | 2.9999237 | 4.20187686 | 11/02/2018 | C:\Data\MIMS\Backup\ARGONNE_11\CFF-B38A-P4b.060 | B38A Sepion SLPs Oct 2018 Rate Study [LN3107-105-8] vs. ECOPRO NMC622 [LN3174-28-3] Baseline 16 µm separator Gen2 (A49) CFF-Rate-4p2Vd 3.0 to 4.2V at 30°C 0.040 Ah C-rate | CFF-Rate-4p2Vd.000Rate Capability Test at 0.05C 0.1C 0.2C 0.5C 1C 2C 0.05C; 3.0V to 4.2V | 24
4159 | ARGONNE_11_CFF-B38A-P4c.060 | CFF | B38A | 4 | P4c | 11/20/2018 09:45:21 | 33 | 34 | 859.9455 | 0.0449537342 | 0.1711669534 | 0.2014953841 | 2.99885557 | 4.21713588 | 11/20/2018 | C:\Data\MIMS\Backup\ARGONNE_11\CFF-B38A-P4c.060 | B38A Sepion SLPs Oct 2018 HPPC [LN3107-105-8] vs. ECOPRO NMC622 [LN3174-28-3] Baseline 16 µm separator Gen2 (A49) CFF-SLP-HPPC-4p2 3.0 to 4.2V at 30°C 0.040 Ah C-rate | CFF-SLP-HPPC-4p2.000HPPC with 5C Disch. Pulse 3.75C Chrg 3.0-4.2V | 1
4160 | ARGONNE_11_CFF-B38A-P4d.060 | CFF | B38A | 4 | P4d | 11/21/2018 13:29:56 | 35 | 41 | 5796.4217 | 0.0404350569 | 0.1524198345 | 0.0400572213 | 2.9999237 | 4.20004578 | 11/21/2018 | C:\Data\MIMS\Backup\ARGONNE_11\CFF-B38A-P4d.060 | B38A Sepion SLPs Oct 2018 Self Discharge Test [LN3107-105-8] vs. ECOPRO NMC622 [LN3174-28-3] Baseline 16 µm separator Gen2 (A49) CFF-SelfDischargeTest-4p2 3.0 to 4.2V at 30°C 0.040 Ah C-rate | CFF-SelfDischargeTest-4p2.000Self Dischard Test 3.0-4.2V | 6
4161 | ARGONNE_11_CFF-B38A-P4e.060 | CFF | B38A | 4 | P4e | 11/29/2018 15:58:31 | 42 | 48 | 2016.1125 | 0.0403263868 | 0.1521871029 | 0.0400572213 | 2.9999237 | 4.20004578 | 11/29/2018 | C:\Data\MIMS\Backup\ARGONNE_11\CFF-B38A-P4e.060 | B38A Sepion SLPs Oct 2018 Self Discharge Test [LN3107-105-8] vs. ECOPRO NMC622 [LN3174-28-3] Baseline 16 µm separator Gen2 (A49) CFF-SelfDischargeTest-4p2a 3.0 to 4.2V at 30°C 0.040 Ah C-rate | CFF-SelfDischargeTest-4p2a.000Self Dischard Test 3.0-4.2V | 6
4162 | ARGONNE_11_CFF-B38A-P4f.060 | CFF | B38A | 4 | P4f | 12/21/2018 10:13:59 | 49 | 99 | 9359.2428 | 0.0406875872 | 0.1544510998 | 0.0400686656 | 2.9999237 | 4.20035096 | 12/21/2018 | C:\Data\MIMS\Backup\ARGONNE_11\CFF-B38A-P4f.060 | B38A Sepion SLPs Oct 2018 50 cycle test [LN3107-105-8] vs. ECOPRO NMC622 [LN3174-28-3] Baseline 16 µm separator Gen2 (A49) SET-Cyc_x50only-4p2 3.0 to 4.2V at 30°C 0.040 Ah C-rate | SET-Cyc_x50only-4p2.00050 cycle test C/2 chrg and 1C dischrg 3.0-4.2V | 50
4163 | ARGONNE_11_CFF-B38A-P4g.060 | CFF | B38A | 4 | P4g | 01/04/2019 11:53:45 | 100 | 153 | 13172.981 | 0.0449158288 | 0.1674650096 | 0.2020294499 | 2.98695354 | 4.23804074 | 01/04/2019 | C:\Data\MIMS\Backup\ARGONNE_11\CFF-B38A-P4g.060 | B38A Sepion SLPs Oct 2018 RPT then 50 cycle [LN3107-105-8] vs. ECOPRO NMC622 [LN3174-28-3] Baseline 16 µm separator Gen2 (A49) SET-Cyc_x50wRPT-4p2 3.0 to 4.2V at 30°C 0.040 Ah C-rate | SET-Cyc_x50wRPT-4p2.000C/20 HPPC with 5C Disch. Pulse 3.75C Chrg then 50 cyc 3.0-4.2V | 53
4164 | ARGONNE_11_CFF-B38A-P4h.060 | CFF | B38A | 4 | P4h | 03/11/2019 10:51:10 | 154 | 490 | 92855.9867 | 0.0442724495 | 0.1649667088 | 0.2018768597 | 2.73731594 | 4.28778515 | 03/11/2019 | C:\Data\MIMS\Backup\ARGONNE_11\CFF-B38A-P4h.060 | B38A Sepion SLPs Oct 2018 Looped RPT-SelfDischarge-Cyc [LN3107-105-8] vs. ECOPRO NMC622 [LN3174-28-3] Baseline 16 µm separator Gen2 (A49) SET-Sepion-cyc-loop-4p2 3.0 to 4.2V at 30°C 0.040 Ah C-rate | SET-Sepion-cyc-loop-4p2.000C/20 HPPC with 5C Disch. Pulse 3.75C Chrg Self-discharge test then 50 cyc 3.0-4.2V | 336
4165 | ARGONNE_11_CFF-B38A-P4i.060 | CFF | B38A | 4 | P4i | 05/15/2019 17:28:37 | 491 | 827 | 87593.8132 | 0.0413270385 | 0.1543115032 | 0.2024109255 | 2.51834897 | 4.29999237 | 05/15/2019 | C:\Data\MIMS\Backup\ARGONNE_11\CFF-B38A-P4i.060 | B38A Sepion SLPs Oct 2018 Looped RPT-SelfDischarge-Cyc [LN3107-105-8] vs. ECOPRO NMC622 [LN3174-28-3] Baseline 16 µm separator Gen2 (A49) SET-Sepion-cyc-loop-4p2 3.0 to 4.2V at 30°C 0.040 Ah C-rate | SET-Sepion-cyc-loop-4p2.000C/20 HPPC with 5C Disch. Pulse 3.75C Chrg Self-discharge test then 50 cyc 3.0-4.2V | 336
4166 | ARGONNE_11_CFF-B38A-P4j.060 | CFF | B38A | 4 | P4j | 07/22/2019 20:07:54 | 827 | 1163 | 82823.3695 | 0.0390952996 | 0.1462377237 | 0.2021820401 | 2.68314641 | 4.30014496 | 07/22/2019 | C:\Data\MIMS\Backup\ARGONNE_11\CFF-B38A-P4j.060 | B38A Sepion SLPs Oct 2018 Looped RPT-SelfDischarge-Cyc [LN3107-105-8] vs. ECOPRO NMC622 [LN3174-28-3] Baseline 16 µm separator Gen2 (A49) SET-Sepion-cyc-loop-4p2 3.0 to 4.2V at 30°C 0.040 Ah C-rate | SET-Sepion-cyc-loop-4p2.000C/20 HPPC with 5C Disch. Pulse 3.75C Chrg Self-discharge test then 50 cyc 3.0-4.2V | 336
4167 | ARGONNE_11_CFF-B38B-P1a.061 | CFF | B38B | 1 | P1a | 10/26/2018 14:00:57 | 0 | 6 | 6854.5417 | 0.0505061309 | 0.1881460565 | 0.0133920806 | 0 | 10 | 10/26/2018 | C:\Data\MIMS\Backup\ARGONNE_11\CFF-B38B-P1a.061 | B38B Sepion SLPs Oct 2018 Formation [LN3107-105-8] vs. ECOPRO NMC622 [LN3174-28-3] Sepion coated 17 µm separator Gen2 (A49) CFF-SLP-Form-4p2 3.0 to 4.2V at 30°C 0.040 Ah C-rate | CFF-SLP-Form-4p2.000Formation 1.5V tap and hold 15min C/10 x 3 C/3 x 3 3.0-4.2V | 6
4168 | ARGONNE_11_CFF-B38B-P1b.061 | CFF | B38B | 1 | P1b | 11/02/2018 15:06:53 | 7 | 31 | 22014.3213 | 0.0463816565 | 0.1724822648 | 0.080061799 | 2.99977111 | 4.20172427 | 11/02/2018 | C:\Data\MIMS\Backup\ARGONNE_11\CFF-B38B-P1b.061 | B38B Sepion SLPs Oct 2018 Rate Study [LN3107-105-8] vs. ECOPRO NMC622 [LN3174-28-3] Sepion coated 17 µm separator Gen2 (A49) CFF-Rate-4p2Vd 3.0 to 4.2V at 30°C 0.040 Ah C-rate | CFF-Rate-4p2Vd.000Rate Capability Test at 0.05C 0.1C 0.2C 0.5C 1C 2C 0.05C; 3.0V to 4.2V | 24
4169 | ARGONNE_11_CFF-B38B-P1c.061 | CFF | B38B | 1 | P1c | 11/20/2018 09:45:58 | 33 | 34 | 859.3115 | 0.0443392247 | 0.1691417037 | 0.2024109255 | 2.9999237 | 4.23514153 | 11/20/2018 | C:\Data\MIMS\Backup\ARGONNE_11\CFF-B38B-P1c.061 | B38B Sepion SLPs Oct 2018 HPPC [LN3107-105-8] vs. ECOPRO NMC622 [LN3174-28-3] Sepion coated 17 µm separator Gen2 (A49) CFF-SLP-HPPC-4p2 3.0 to 4.2V at 30°C 0.040 Ah C-rate | CFF-SLP-HPPC-4p2.000HPPC with 5C Disch. Pulse 3.75C Chrg 3.0-4.2V | 1
4170 | ARGONNE_11_CFF-B38B-P1d.061 | CFF | B38B | 1 | P1d | 11/21/2018 13:30:31 | 35 | 41 | 5777.1607 | 0.0398361313 | 0.1501875041 | 0.0400755322 | 2.99977111 | 4.20004578 | 11/21/2018 | C:\Data\MIMS\Backup\ARGONNE_11\CFF-B38B-P1d.061 | B38B Sepion SLPs Oct 2018 Self Discharge Test [LN3107-105-8] vs. ECOPRO NMC622 [LN3174-28-3] Sepion coated 17 µm separator Gen2 (A49) CFF-SelfDischargeTest-4p2 3.0 to 4.2V at 30°C 0.040 Ah C-rate | CFF-SelfDischargeTest-4p2.000Self Dischard Test 3.0-4.2V | 6
4171 | ARGONNE_11_CFF-B38B-P1e.061 | CFF | B38B | 1 | P1e | 11/29/2018 15:59:02 | 42 | 48 | 2006.925 | 0.039701372 | 0.1498857849 | 0.0400755322 | 2.99977111 | 4.20004578 | 11/29/2018 | C:\Data\MIMS\Backup\ARGONNE_11\CFF-B38B-P1e.061 | B38B Sepion SLPs Oct 2018 Self Discharge Test [LN3107-105-8] vs. ECOPRO NMC622 [LN3174-28-3] Sepion coated 17 µm separator Gen2 (A49) CFF-SelfDischargeTest-4p2a 3.0 to 4.2V at 30°C 0.040 Ah C-rate | CFF-SelfDischargeTest-4p2a.000Self Dischard Test 3.0-4.2V | 6
4172 | ARGONNE_11_CFF-B38B-P1f.061 | CFF | B38B | 1 | P1f | 12/21/2018 10:14:34 | 49 | 99 | 9205.9833 | 0.0401617488 | 0.1525436375 | 0.0400709545 | 2.99977111 | 4.20035096 | 12/21/2018 | C:\Data\MIMS\Backup\ARGONNE_11\CFF-B38B-P1f.061 | B38B Sepion SLPs Oct 2018 50 cycle test [LN3107-105-8] vs. ECOPRO NMC622 [LN3174-28-3] Sepion coated 17 µm separator Gen2 (A49) SET-Cyc_x50only-4p2 3.0 to 4.2V at 30°C 0.040 Ah C-rate | SET-Cyc_x50only-4p2.00050 cycle test C/2 chrg and 1C dischrg 3.0-4.2V | 50
4173 | ARGONNE_11_CFF-B38B-P1g.061 | CFF | B38B | 1 | P1g | 01/04/2019 11:54:21 | 100 | 153 | 12980.7633 | 0.0442694715 | 0.1650323766 | 0.2024109255 | 2.94361791 | 4.2481117 | 01/04/2019 | C:\Data\MIMS\Backup\ARGONNE_11\CFF-B38B-P1g.061 | B38B Sepion SLPs Oct 2018 RPT then 50 cycle [LN3107-105-8] vs. ECOPRO NMC622 [LN3174-28-3] Sepion coated 17 µm separator Gen2 (A49) SET-Cyc_x50wRPT-4p2 3.0 to 4.2V at 30°C 0.040 Ah C-rate | SET-Cyc_x50wRPT-4p2.000C/20 HPPC with 5C Disch. Pulse 3.75C Chrg then 50 cyc 3.0-4.2V | 53
4174 | ARGONNE_11_CFF-B38B-P1h.061 | CFF | B38B | 1 | P1h | 03/11/2019 10:51:54 | 154 | 490 | 91130.631 | 0.0435659546 | 0.1623287842 | 0.2022583352 | 2.66575113 | 4.28122377 | 03/11/2019 | C:\Data\MIMS\Backup\ARGONNE_11\CFF-B38B-P1h.061 | B38B Sepion SLPs Oct 2018 Looped RPT-SelfDischarge-Cyc [LN3107-105-8] vs. ECOPRO NMC622 [LN3174-28-3] Sepion coated 17 µm separator Gen2 (A49) SET-Sepion-cyc-loop-4p2 3.0 to 4.2V at 30°C 0.040 Ah C-rate | SET-Sepion-cyc-loop-4p2.000C/20 HPPC with 5C Disch. Pulse 3.75C Chrg Self-discharge test then 50 cyc 3.0-4.2V | 336
4175 | ARGONNE_11_CFF-B38B-P1i.061 | CFF | B38B | 1 | P1i | 05/15/2019 17:29:20 | 491 | 827 | 85550.597 | 0.0401378229 | 0.1499637546 | 0.2024109255 | 2.52368963 | 4.29999237 | 05/15/2019 | C:\Data\MIMS\Backup\ARGONNE_11\CFF-B38B-P1i.061 | B38B Sepion SLPs Oct 2018 Looped RPT-SelfDischarge-Cyc [LN3107-105-8] vs. ECOPRO NMC622 [LN3174-28-3] Sepion coated 17 µm separator Gen2 (A49) SET-Sepion-cyc-loop-4p2 3.0 to 4.2V at 30°C 0.040 Ah C-rate | SET-Sepion-cyc-loop-4p2.000C/20 HPPC with 5C Disch. Pulse 3.75C Chrg Self-discharge test then 50 cyc 3.0-4.2V | 336
4176 | ARGONNE_11_CFF-B38B-P1j.061 | CFF | B38B | 1 | P1j | 07/22/2019 20:09:06 | 82 | 82 | 0.0812 | 0 | 0 | 0 | 3.44502937 | 3.44518196 | 07/22/2019 | D:\Data\MIMS\Backup\ARGONNE_11\CFF-B38B-P1j.061 | B38B Sepion SLPs Oct 2018 Looped RPT-SelfDischarge-Cyc [LN3107-105-8] vs. ECOPRO NMC622 [LN3174-28-3] Sepion coated 17 µm separator Gen2 (A49) SET-Sepion-cyc-loop-4p2 3.0 to 4.2V at 30°C 0.040 Ah C-rate | SET-Sepion-cyc-loop-4p2.000C/20 HPPC with 5C Disch. Pulse 3.75C Chrg Self-discharge test then 50 cyc 3.0-4.2V | 0
4177 | ARGONNE_11_CFF-B38B-P1jj.061 | CFF | B38B | 1 | P1jj | 07/22/2019 20:10:14 | 827 | 1163 | 80558.5248 | 0.0379397725 | 0.1419922104 | 0.2024109255 | 2.59205005 | 4.29999237 | 07/22/2019 | C:\Data\MIMS\Backup\ARGONNE_11\CFF-B38B-P1jj.061 | B38B Sepion SLPs Oct 2018 Looped RPT-SelfDischarge-Cyc [LN3107-105-8] vs. ECOPRO NMC622 [LN3174-28-3] Sepion coated 17 µm separator Gen2 (A49) SET-Sepion-cyc-loop-4p2 3.0 to 4.2V at 30°C 0.040 Ah C-rate | SET-Sepion-cyc-loop-4p2.000C/20 HPPC with 5C Disch. Pulse 3.75C Chrg Self-discharge test then 50 cyc 3.0-4.2V | 336
4178 | ARGONNE_11_CFF-B38B-P2a.062 | CFF | B38B | 2 | P2a | 10/26/2018 14:01:49 | 0 | 6 | 6742.5027 | 0.0494325968 | 0.1859782839 | 0.0133875029 | 0.15182727 | 4.20050355 | 10/26/2018 | C:\Data\MIMS\Backup\ARGONNE_11\CFF-B38B-P2a.062 | B38B Sepion SLPs Oct 2018 Formation [LN3107-105-8] vs. ECOPRO NMC622 [LN3174-28-3] Sepion coated 17 µm separator Gen2 (A49) CFF-SLP-Form-4p2 3.0 to 4.2V at 30°C 0.040 Ah C-rate | CFF-SLP-Form-4p2.000Formation 1.5V tap and hold 15min C/10 x 3 C/3 x 3 3.0-4.2V | 6
4179 | ARGONNE_11_CFF-B38B-P2b.062 | CFF | B38B | 2 | P2b | 11/02/2018 15:07:28 | 7 | 31 | 21831.1673 | 0.0459968179 | 0.1710773509 | 0.0800595102 | 2.9999237 | 4.20141909 | 11/02/2018 | C:\Data\MIMS\Backup\ARGONNE_11\CFF-B38B-P2b.062 | B38B Sepion SLPs Oct 2018 Rate Study [LN3107-105-8] vs. ECOPRO NMC622 [LN3174-28-3] Sepion coated 17 µm separator Gen2 (A49) CFF-Rate-4p2Vd 3.0 to 4.2V at 30°C 0.040 Ah C-rate | CFF-Rate-4p2Vd.000Rate Capability Test at 0.05C 0.1C 0.2C 0.5C 1C 2C 0.05C; 3.0V to 4.2V | 24
4180 | ARGONNE_11_CFF-B38B-P2c.062 | CFF | B38B | 2 | P2c | 11/20/2018 09:46:31 | 33 | 34 | 858.8932 | 0.0440540888 | 0.1680241864 | 0.202105745 | 2.99946593 | 4.23270008 | 11/20/2018 | C:\Data\MIMS\Backup\ARGONNE_11\CFF-B38B-P2c.062 | B38B Sepion SLPs Oct 2018 HPPC [LN3107-105-8] vs. ECOPRO NMC622 [LN3174-28-3] Sepion coated 17 µm separator Gen2 (A49) CFF-SLP-HPPC-4p2 3.0 to 4.2V at 30°C 0.040 Ah C-rate | CFF-SLP-HPPC-4p2.000HPPC with 5C Disch. Pulse 3.75C Chrg 3.0-4.2V | 1
4181 | ARGONNE_11_CFF-B38B-P2d.062 | CFF | B38B | 2 | P2d | 11/21/2018 13:31:06 | 35 | 41 | 5772.1433 | 0.0396954516 | 0.1496785383 | 0.0400709545 | 2.9999237 | 4.20004578 | 11/21/2018 | C:\Data\MIMS\Backup\ARGONNE_11\CFF-B38B-P2d.062 | B38B Sepion SLPs Oct 2018 Self Discharge Test [LN3107-105-8] vs. ECOPRO NMC622 [LN3174-28-3] Sepion coated 17 µm separator Gen2 (A49) CFF-SelfDischargeTest-4p2 3.0 to 4.2V at 30°C 0.040 Ah C-rate | CFF-SelfDischargeTest-4p2.000Self Dischard Test 3.0-4.2V | 6
4182 | ARGONNE_11_CFF-B38B-P2e.062 | CFF | B38B | 2 | P2e | 11/29/2018 16:00:20 | 42 | 48 | 2003.0502 | 0.0395353869 | 0.1492032012 | 0.0400663767 | 2.9999237 | 4.20004578 | 11/29/2018 | C:\Data\MIMS\Backup\ARGONNE_11\CFF-B38B-P2e.062 | B38B Sepion SLPs Oct 2018 Self Discharge Test [LN3107-105-8] vs. ECOPRO NMC622 [LN3174-28-3] Sepion coated 17 µm separator Gen2 (A49) CFF-SelfDischargeTest-4p2a 3.0 to 4.2V at 30°C 0.040 Ah C-rate | CFF-SelfDischargeTest-4p2a.000Self Dischard Test 3.0-4.2V | 6
4183 | ARGONNE_11_CFF-B38B-P2f.062 | CFF | B38B | 2 | P2f | 12/21/2018 10:15:47 | 49 | 99 | 9117.4753 | 0.0399858853 | 0.1518726413 | 0.0400686656 | 2.9999237 | 4.20035096 | 12/21/2018 | C:\Data\MIMS\Backup\ARGONNE_11\CFF-B38B-P2f.062 | B38B Sepion SLPs Oct 2018 50 cycle test [LN3107-105-8] vs. ECOPRO NMC622 [LN3174-28-3] Sepion coated 17 µm separator Gen2 (A49) SET-Cyc_x50only-4p2 3.0 to 4.2V at 30°C 0.040 Ah C-rate | SET-Cyc_x50only-4p2.00050 cycle test C/2 chrg and 1C dischrg 3.0-4.2V | 50
4184 | ARGONNE_11_CFF-B38B-P2f.063 | CFF | B38B | 2 | P2f | 12/21/2018 10:16:19 | 49 | 49 | 0.1397 | 0 | 0 | 0 | 3.42168307 | 3.42259861 | 12/21/2018 | D:\Data\MIMS\Backup\ARGONNE_11\CFF-B38B-P2f.063 | B38B Sepion SLPs Oct 2018 50 cycle test [LN3107-105-8] vs. ECOPRO NMC622 [LN3174-28-3] Sepion coated 17 µm separator Gen2 (A49) SET-Cyc_x50only-4p2 3.0 to 4.2V at 30°C 0.040 Ah C-rate | SET-Cyc_x50only-4p2.00050 cycle test C/2 chrg and 1C dischrg 3.0-4.2V | 0
4185 | ARGONNE_11_CFF-B38B-P2g.062 | CFF | B38B | 2 | P2g | 01/04/2019 11:54:51 | 100 | 153 | 12838.8515 | 0.0439701764 | 0.1638446289 | 0.2023346304 | 2.92423896 | 4.24795911 | 01/04/2019 | C:\Data\MIMS\Backup\ARGONNE_11\CFF-B38B-P2g.062 | B38B Sepion SLPs Oct 2018 RPT then 50 cycle [LN3107-105-8] vs. ECOPRO NMC622 [LN3174-28-3] Sepion coated 17 µm separator Gen2 (A49) SET-Cyc_x50wRPT-4p2 3.0 to 4.2V at 30°C 0.040 Ah C-rate | SET-Cyc_x50wRPT-4p2.000C/20 HPPC with 5C Disch. Pulse 3.75C Chrg then 50 cyc 3.0-4.2V | 53
4186 | ARGONNE_11_CFF-B38B-P2h.062 | CFF | B38B | 2 | P2h | 03/11/2019 10:52:22 | 154 | 490 | 89963.7145 | 0.0432686316 | 0.1612333662 | 0.2023346304 | 2.55436027 | 4.29144732 | 03/11/2019 | C:\Data\MIMS\Backup\ARGONNE_11\CFF-B38B-P2h.062 | B38B Sepion SLPs Oct 2018 Looped RPT-SelfDischarge-Cyc [LN3107-105-8] vs. ECOPRO NMC622 [LN3174-28-3] Sepion coated 17 µm separator Gen2 (A49) SET-Sepion-cyc-loop-4p2 3.0 to 4.2V at 30°C 0.040 Ah C-rate | SET-Sepion-cyc-loop-4p2.000C/20 HPPC with 5C Disch. Pulse 3.75C Chrg Self-discharge test then 50 cyc 3.0-4.2V | 336
4187 | ARGONNE_11_CFF-B38B-P2i.062 | CFF | B38B | 2 | P2i | 05/15/2019 17:29:51 | 491 | 827 | 84379.7935 | 0.0402093496 | 0.1502210115 | 0.2024109255 | 2.54016938 | 4.29999237 | 05/15/2019 | C:\Data\MIMS\Backup\ARGONNE_11\CFF-B38B-P2i.062 | B38B Sepion SLPs Oct 2018 Looped RPT-SelfDischarge-Cyc [LN3107-105-8] vs. ECOPRO NMC622 [LN3174-28-3] Sepion coated 17 µm separator Gen2 (A49) SET-Sepion-cyc-loop-4p2 3.0 to 4.2V at 30°C 0.040 Ah C-rate | SET-Sepion-cyc-loop-4p2.000C/20 HPPC with 5C Disch. Pulse 3.75C Chrg Self-discharge test then 50 cyc 3.0-4.2V | 336
4188 | ARGONNE_11_CFF-B38B-P2j.062 | CFF | B38B | 2 | P2j | 07/22/2019 20:11:33 | 827 | 1163 | 79397.637 | 0.0379151954 | 0.1418781273 | 0.2018768597 | 2.56046387 | 4.29999237 | 07/22/2019 | C:\Data\MIMS\Backup\ARGONNE_11\CFF-B38B-P2j.062 | B38B Sepion SLPs Oct 2018 Looped RPT-SelfDischarge-Cyc [LN3107-105-8] vs. ECOPRO NMC622 [LN3174-28-3] Sepion coated 17 µm separator Gen2 (A49) SET-Sepion-cyc-loop-4p2 3.0 to 4.2V at 30°C 0.040 Ah C-rate | SET-Sepion-cyc-loop-4p2.000C/20 HPPC with 5C Disch. Pulse 3.75C Chrg Self-discharge test then 50 cyc 3.0-4.2V | 336
4189 | ARGONNE_11_CFF-B38B-P3a.063 | CFF | B38B | 3 | P3a | 10/26/2018 14:02:17 | 0 | 6 | 6508.6252 | 0.0477441375 | 0.1779749152 | 0.0133714809 | 0.20370794 | 4.20737011 | 10/26/2018 | C:\Data\MIMS\Backup\ARGONNE_11\CFF-B38B-P3a.063 | B38B Sepion SLPs Oct 2018 Formation [LN3107-105-8] vs. ECOPRO NMC622 [LN3174-28-3] Sepion coated 17 µm separator Gen2 (A49) CFF-SLP-Form-4p2 3.0 to 4.2V at 30°C 0.040 Ah C-rate | CFF-SLP-Form-4p2.000Formation 1.5V tap and hold 15min C/10 x 3 C/3 x 3 3.0-4.2V | 6
4190 | ARGONNE_11_CFF-B38B-P3b.063 | CFF | B38B | 3 | P3b | 11/02/2018 15:08:00 | 7 | 31 | 21898.0348 | 0.046207365 | 0.1718501514 | 0.0800091554 | 2.9999237 | 4.20187686 | 11/02/2018 | C:\Data\MIMS\Backup\ARGONNE_11\CFF-B38B-P3b.063 | B38B Sepion SLPs Oct 2018 Rate Study [LN3107-105-8] vs. ECOPRO NMC622 [LN3174-28-3] Sepion coated 17 µm separator Gen2 (A49) CFF-Rate-4p2Vd 3.0 to 4.2V at 30°C 0.040 Ah C-rate | CFF-Rate-4p2Vd.000Rate Capability Test at 0.05C 0.1C 0.2C 0.5C 1C 2C 0.05C; 3.0V to 4.2V | 24
4191 | ARGONNE_11_CFF-B38B-P3c.063 | CFF | B38B | 3 | P3c | 11/20/2018 09:47:04 | 33 | 34 | 859.3122 | 0.0442260944 | 0.1688287847 | 0.2023346304 | 2.99885557 | 4.23895628 | 11/20/2018 | C:\Data\MIMS\Backup\ARGONNE_11\CFF-B38B-P3c.063 | B38B Sepion SLPs Oct 2018 HPPC [LN3107-105-8] vs. ECOPRO NMC622 [LN3174-28-3] Sepion coated 17 µm separator Gen2 (A49) CFF-SLP-HPPC-4p2 3.0 to 4.2V at 30°C 0.040 Ah C-rate | CFF-SLP-HPPC-4p2.000HPPC with 5C Disch. Pulse 3.75C Chrg 3.0-4.2V | 1
4192 | ARGONNE_11_CFF-B38B-P3d.063 | CFF | B38B | 3 | P3d | 11/21/2018 13:31:33 | 35 | 41 | 5773.5092 | 0.039735006 | 0.1498807145 | 0.0400228885 | 2.9999237 | 4.20004578 | 11/21/2018 | C:\Data\MIMS\Backup\ARGONNE_11\CFF-B38B-P3d.063 | B38B Sepion SLPs Oct 2018 Self Discharge Test [LN3107-105-8] vs. ECOPRO NMC622 [LN3174-28-3] Sepion coated 17 µm separator Gen2 (A49) CFF-SelfDischargeTest-4p2 3.0 to 4.2V at 30°C 0.040 Ah C-rate | CFF-SelfDischargeTest-4p2.000Self Dischard Test 3.0-4.2V | 6
4193 | ARGONNE_11_CFF-B38B-P3e.063 | CFF | B38B | 3 | P3e | 11/29/2018 16:01:08 | 42 | 48 | 2003.38 | 0.039593329 | 0.1495022907 | 0.0400297551 | 2.99977111 | 4.20019837 | 11/29/2018 | C:\Data\MIMS\Backup\ARGONNE_11\CFF-B38B-P3e.063 | B38B Sepion SLPs Oct 2018 Self Discharge Test [LN3107-105-8] vs. ECOPRO NMC622 [LN3174-28-3] Sepion coated 17 µm separator Gen2 (A49) CFF-SelfDischargeTest-4p2a 3.0 to 4.2V at 30°C 0.040 Ah C-rate | CFF-SelfDischargeTest-4p2a.000Self Dischard Test 3.0-4.2V | 6
4194 | ARGONNE_11_CFF-B38B-P3f.063 | CFF | B38B | 3 | P3f | 12/21/2018 10:16:51 | 49 | 99 | 9154.1813 | 0.040085357 | 0.152340965 | 0.0400366217 | 2.99977111 | 4.20111391 | 12/21/2018 | C:\Data\MIMS\Backup\ARGONNE_11\CFF-B38B-P3f.063 | B38B Sepion SLPs Oct 2018 50 cycle test [LN3107-105-8] vs. ECOPRO NMC622 [LN3174-28-3] Sepion coated 17 µm separator Gen2 (A49) SET-Cyc_x50only-4p2 3.0 to 4.2V at 30°C 0.040 Ah C-rate | SET-Cyc_x50only-4p2.00050 cycle test C/2 chrg and 1C dischrg 3.0-4.2V | 50
4195 | ARGONNE_11_CFF-B38B-P3g.063 | CFF | B38B | 3 | P3g | 01/04/2019 11:55:22 | 100 | 153 | 12895.8005 | 0.0440613138 | 0.1645033872 | 0.2024109255 | 2.93125811 | 4.25604639 | 01/04/2019 | C:\Data\MIMS\Backup\ARGONNE_11\CFF-B38B-P3g.063 | B38B Sepion SLPs Oct 2018 RPT then 50 cycle [LN3107-105-8] vs. ECOPRO NMC622 [LN3174-28-3] Sepion coated 17 µm separator Gen2 (A49) SET-Cyc_x50wRPT-4p2 3.0 to 4.2V at 30°C 0.040 Ah C-rate | SET-Cyc_x50wRPT-4p2.000C/20 HPPC with 5C Disch. Pulse 3.75C Chrg then 50 cyc 3.0-4.2V | 53
4196 | ARGONNE_11_CFF-B38B-P3h.063 | CFF | B38B | 3 | P3h | 03/11/2019 10:52:56 | 154 | 490 | 85492.405 | 0.0418735468 | 0.1569621536 | 0.2024109255 | 2.59372854 | 4.26886397 | 03/11/2019 | C:\Data\MIMS\Backup\ARGONNE_11\CFF-B38B-P3h.063 | B38B Sepion SLPs Oct 2018 Looped RPT-SelfDischarge-Cyc [LN3107-105-8] vs. ECOPRO NMC622 [LN3174-28-3] Sepion coated 17 µm separator Gen2 (A49) SET-Sepion-cyc-loop-4p2 3.0 to 4.2V at 30°C 0.040 Ah C-rate | SET-Sepion-cyc-loop-4p2.000C/20 HPPC with 5C Disch. Pulse 3.75C Chrg Self-discharge test then 50 cyc 3.0-4.2V | 336
4197 | ARGONNE_11_CFF-B38B-P3i.063 | CFF | B38B | 3 | P3i | 05/15/2019 17:30:20 | 491 | 827 | 70437.9172 | 0.0345799145 | 0.133923521 | 0.2024109255 | 2.56488899 | 4.30533303 | 05/15/2019 | C:\Data\MIMS\Backup\ARGONNE_11\CFF-B38B-P3i.063 | B38B Sepion SLPs Oct 2018 Looped RPT-SelfDischarge-Cyc [LN3107-105-8] vs. ECOPRO NMC622 [LN3174-28-3] Sepion coated 17 µm separator Gen2 (A49) SET-Sepion-cyc-loop-4p2 3.0 to 4.2V at 30°C 0.040 Ah C-rate | SET-Sepion-cyc-loop-4p2.000C/20 HPPC with 5C Disch. Pulse 3.75C Chrg Self-discharge test then 50 cyc 3.0-4.2V | 336
4198 | ARGONNE_11_CFF-B38B-P3j.063 | CFF | B38B | 3 | P3j | 07/22/2019 20:12:15 | 827 | 1163 | 63002.0875 | 0.0365385568 | 0.1389691055 | 0.2024109255 | 2.67368582 | 4.37735561 | 07/22/2019 | C:\Data\MIMS\Backup\ARGONNE_11\CFF-B38B-P3j.063 | B38B Sepion SLPs Oct 2018 Looped RPT-SelfDischarge-Cyc [LN3107-105-8] vs. ECOPRO NMC622 [LN3174-28-3] Sepion coated 17 µm separator Gen2 (A49) SET-Sepion-cyc-loop-4p2 3.0 to 4.2V at 30°C 0.040 Ah C-rate | SET-Sepion-cyc-loop-4p2.000C/20 HPPC with 5C Disch. Pulse 3.75C Chrg Self-discharge test then 50 cyc 3.0-4.2V | 336
4199 | ARGONNE_11_CFF-B38B-P4a.064 | CFF | B38B | 4 | P4a | 10/26/2018 14:02:51 | 0 | 6 | 6806.4425 | 0.0506182925 | 0.187862713 | 0.0133783474 | 0.22110323 | 4.20050355 | 10/26/2018 | C:\Data\MIMS\Backup\ARGONNE_11\CFF-B38B-P4a.064 | B38B Sepion SLPs Oct 2018 Formation [LN3107-105-8] vs. ECOPRO NMC622 [LN3174-28-3] Sepion coated 17 µm separator Gen2 (A49) CFF-SLP-Form-4p2 3.0 to 4.2V at 30°C 0.040 Ah C-rate | CFF-SLP-Form-4p2.000Formation 1.5V tap and hold 15min C/10 x 3 C/3 x 3 3.0-4.2V | 6
4200 | ARGONNE_11_CFF-B38B-P4b.064 | CFF | B38B | 4 | P4b | 11/02/2018 15:08:34 | 7 | 31 | 22057.6017 | 0.0465832314 | 0.1732837435 | 0.0800572213 | 2.9999237 | 4.2012665 | 11/02/2018 | C:\Data\MIMS\Backup\ARGONNE_11\CFF-B38B-P4b.064 | B38B Sepion SLPs Oct 2018 Rate Study [LN3107-105-8] vs. ECOPRO NMC622 [LN3174-28-3] Sepion coated 17 µm separator Gen2 (A49) CFF-Rate-4p2Vd 3.0 to 4.2V at 30°C 0.040 Ah C-rate | CFF-Rate-4p2Vd.000Rate Capability Test at 0.05C 0.1C 0.2C 0.5C 1C 2C 0.05C; 3.0V to 4.2V | 24
4201 | ARGONNE_11_CFF-B38B-P4c.064 | CFF | B38B | 4 | P4c | 11/20/2018 09:47:32 | 33 | 34 | 860.0138 | 0.0445871857 | 0.1702452741 | 0.2024109255 | 2.99870298 | 4.24155032 | 11/20/2018 | C:\Data\MIMS\Backup\ARGONNE_11\CFF-B38B-P4c.064 | B38B Sepion SLPs Oct 2018 HPPC [LN3107-105-8] vs. ECOPRO NMC622 [LN3174-28-3] Sepion coated 17 µm separator Gen2 (A49) CFF-SLP-HPPC-4p2 3.0 to 4.2V at 30°C 0.040 Ah C-rate | CFF-SLP-HPPC-4p2.000HPPC with 5C Disch. Pulse 3.75C Chrg 3.0-4.2V | 1
4202 | ARGONNE_11_CFF-B38B-P4d.064 | CFF | B38B | 4 | P4d | 11/21/2018 13:32:01 | 35 | 41 | 5779.269 | 0.039923376 | 0.1506236329 | 0.0400732433 | 2.9999237 | 4.20004578 | 11/21/2018 | C:\Data\MIMS\Backup\ARGONNE_11\CFF-B38B-P4d.064 | B38B Sepion SLPs Oct 2018 Self Discharge Test [LN3107-105-8] vs. ECOPRO NMC622 [LN3174-28-3] Sepion coated 17 µm separator Gen2 (A49) CFF-SelfDischargeTest-4p2 3.0 to 4.2V at 30°C 0.040 Ah C-rate | CFF-SelfDischargeTest-4p2.000Self Dischard Test 3.0-4.2V | 6
4203 | ARGONNE_11_CFF-B38B-P4e.064 | CFF | B38B | 4 | P4e | 11/29/2018 16:01:40 | 42 | 48 | 2006.5083 | 0.0397721936 | 0.1502192795 | 0.0400732433 | 2.9999237 | 4.20004578 | 11/29/2018 | C:\Data\MIMS\Backup\ARGONNE_11\CFF-B38B-P4e.064 | B38B Sepion SLPs Oct 2018 Self Discharge Test [LN3107-105-8] vs. ECOPRO NMC622 [LN3174-28-3] Sepion coated 17 µm separator Gen2 (A49) CFF-SelfDischargeTest-4p2a 3.0 to 4.2V at 30°C 0.040 Ah C-rate | CFF-SelfDischargeTest-4p2a.000Self Dischard Test 3.0-4.2V | 6
4204 | ARGONNE_11_CFF-B38B-P4f.064 | CFF | B38B | 4 | P4f | 12/21/2018 10:17:15 | 49 | 99 | 9202.1767 | 0.040283102 | 0.1531188476 | 0.0400709545 | 2.9999237 | 4.20019837 | 12/21/2018 | C:\Data\MIMS\Backup\ARGONNE_11\CFF-B38B-P4f.064 | B38B Sepion SLPs Oct 2018 50 cycle test [LN3107-105-8] vs. ECOPRO NMC622 [LN3174-28-3] Sepion coated 17 µm separator Gen2 (A49) SET-Cyc_x50only-4p2 3.0 to 4.2V at 30°C 0.040 Ah C-rate | SET-Cyc_x50only-4p2.00050 cycle test C/2 chrg and 1C dischrg 3.0-4.2V | 50
4205 | ARGONNE_11_CFF-B38B-P4g.064 | CFF | B38B | 4 | P4g | 01/04/2019 11:55:50 | 100 | 153 | 12963.9948 | 0.044566523 | 0.1660759565 | 0.2022583352 | 2.9517052 | 4.25848783 | 01/04/2019 | C:\Data\MIMS\Backup\ARGONNE_11\CFF-B38B-P4g.064 | B38B Sepion SLPs Oct 2018 RPT then 50 cycle [LN3107-105-8] vs. ECOPRO NMC622 [LN3174-28-3] Sepion coated 17 µm separator Gen2 (A49) SET-Cyc_x50wRPT-4p2 3.0 to 4.2V at 30°C 0.040 Ah C-rate | SET-Cyc_x50wRPT-4p2.000C/20 HPPC with 5C Disch. Pulse 3.75C Chrg then 50 cyc 3.0-4.2V | 53
4206 | ARGONNE_11_CFF-B38B-P4h.064 | CFF | B38B | 4 | P4h | 03/11/2019 10:53:25 | 154 | 490 | 90944.511 | 0.0438596168 | 0.1634377731 | 0.2024109255 | 2.58838788 | 4.29999237 | 03/11/2019 | C:\Data\MIMS\Backup\ARGONNE_11\CFF-B38B-P4h.064 | B38B Sepion SLPs Oct 2018 Looped RPT-SelfDischarge-Cyc [LN3107-105-8] vs. ECOPRO NMC622 [LN3174-28-3] Sepion coated 17 µm separator Gen2 (A49) SET-Sepion-cyc-loop-4p2 3.0 to 4.2V at 30°C 0.040 Ah C-rate | SET-Sepion-cyc-loop-4p2.000C/20 HPPC with 5C Disch. Pulse 3.75C Chrg Self-discharge test then 50 cyc 3.0-4.2V | 336
4207 | ARGONNE_11_CFF-B38B-P4i.064 | CFF | B38B | 4 | P4i | 05/15/2019 17:30:53 | 491 | 827 | 85865.8377 | 0.0406736148 | 0.1519572099 | 0.2022583352 | 2.49988556 | 4.29999237 | 05/15/2019 | C:\Data\MIMS\Backup\ARGONNE_11\CFF-B38B-P4i.064 | B38B Sepion SLPs Oct 2018 Looped RPT-SelfDischarge-Cyc [LN3107-105-8] vs. ECOPRO NMC622 [LN3174-28-3] Sepion coated 17 µm separator Gen2 (A49) SET-Sepion-cyc-loop-4p2 3.0 to 4.2V at 30°C 0.040 Ah C-rate | SET-Sepion-cyc-loop-4p2.000C/20 HPPC with 5C Disch. Pulse 3.75C Chrg Self-discharge test then 50 cyc 3.0-4.2V | 336
4208 | ARGONNE_11_CFF-B38B-P4j.064 | CFF | B38B | 4 | P4j | 07/22/2019 20:12:59 | 827 | 1163 | 81500.7527 | 0.0386718229 | 0.1446761914 | 0.2024109255 | 2.54947738 | 4.29999237 | 07/22/2019 | C:\Data\MIMS\Backup\ARGONNE_11\CFF-B38B-P4j.064 | B38B Sepion SLPs Oct 2018 Looped RPT-SelfDischarge-Cyc [LN3107-105-8] vs. ECOPRO NMC622 [LN3174-28-3] Sepion coated 17 µm separator Gen2 (A49) SET-Sepion-cyc-loop-4p2 3.0 to 4.2V at 30°C 0.040 Ah C-rate | SET-Sepion-cyc-loop-4p2.000C/20 HPPC with 5C Disch. Pulse 3.75C Chrg Self-discharge test then 50 cyc 3.0-4.2V | 336
4209 | ARGONNE_11_CFF-B38B-P5a.081 | CFF | B38B | 5 | P5a | 10/26/2018 14:22:56 | 0 | 6 | 6848.123 | 0.0510121525 | 0.1895869301 | 0.0133897917 | 0.18692302 | 4.20035096 | 10/26/2018 | C:\Data\MIMS\Backup\ARGONNE_11\CFF-B38B-P5a.081 | B38B Sepion SLPs Oct 2018 Formation [LN3107-105-8] vs. ECOPRO NMC622 [LN3174-28-3] Sepion coated 17 µm separator Gen2 (A49) CFF-SLP-Form-4p2 3.0 to 4.2V at 30°C 0.040 Ah C-rate | CFF-SLP-Form-4p2.000Formation 1.5V tap and hold 15min C/10 x 3 C/3 x 3 3.0-4.2V | 6
4210 | ARGONNE_11_CFF-B38B-P5b.081 | CFF | B38B | 5 | P5b | 11/02/2018 15:09:06 | 7 | 31 | 21851.273 | 0.0461432213 | 0.1716573201 | 0.0800709545 | 2.9999237 | 4.20157168 | 11/02/2018 | C:\Data\MIMS\Backup\ARGONNE_11\CFF-B38B-P5b.081 | B38B Sepion SLPs Oct 2018 Rate Study [LN3107-105-8] vs. ECOPRO NMC622 [LN3174-28-3] Sepion coated 17 µm separator Gen2 (A49) CFF-Rate-4p2Vd 3.0 to 4.2V at 30°C 0.040 Ah C-rate | CFF-Rate-4p2Vd.000Rate Capability Test at 0.05C 0.1C 0.2C 0.5C 1C 2C 0.05C; 3.0V to 4.2V | 24
4211 | ARGONNE_11_CFF-B38B-P5c.081 | CFF | B38B | 5 | P5c | 11/20/2018 09:48:10 | 33 | 34 | 859.1518 | 0.0441921223 | 0.1686728879 | 0.2019531548 | 2.99946593 | 4.24048219 | 11/20/2018 | C:\Data\MIMS\Backup\ARGONNE_11\CFF-B38B-P5c.081 | B38B Sepion SLPs Oct 2018 HPPC [LN3107-105-8] vs. ECOPRO NMC622 [LN3174-28-3] Sepion coated 17 µm separator Gen2 (A49) CFF-SLP-HPPC-4p2 3.0 to 4.2V at 30°C 0.040 Ah C-rate | CFF-SLP-HPPC-4p2.000HPPC with 5C Disch. Pulse 3.75C Chrg 3.0-4.2V | 1
4212 | ARGONNE_11_CFF-B38B-P5d.081 | CFF | B38B | 5 | P5d | 11/21/2018 13:32:40 | 35 | 41 | 5768.0077 | 0.0396341822 | 0.1496279196 | 0.0400503548 | 2.9999237 | 4.20004578 | 11/21/2018 | C:\Data\MIMS\Backup\ARGONNE_11\CFF-B38B-P5d.081 | B38B Sepion SLPs Oct 2018 Self Discharge Test [LN3107-105-8] vs. ECOPRO NMC622 [LN3174-28-3] Sepion coated 17 µm separator Gen2 (A49) CFF-SelfDischargeTest-4p2 3.0 to 4.2V at 30°C 0.040 Ah C-rate | CFF-SelfDischargeTest-4p2.000Self Dischard Test 3.0-4.2V | 6
4213 | ARGONNE_11_CFF-B38B-P5e.081 | CFF | B38B | 5 | P5e | 11/29/2018 16:02:14 | 42 | 48 | 1998.0065 | 0.0393888306 | 0.1487950339 | 0.0400686656 | 2.9999237 | 4.20004578 | 11/29/2018 | C:\Data\MIMS\Backup\ARGONNE_11\CFF-B38B-P5e.081 | B38B Sepion SLPs Oct 2018 Self Discharge Test [LN3107-105-8] vs. ECOPRO NMC622 [LN3174-28-3] Sepion coated 17 µm separator Gen2 (A49) CFF-SelfDischargeTest-4p2a 3.0 to 4.2V at 30°C 0.040 Ah C-rate | CFF-SelfDischargeTest-4p2a.000Self Dischard Test 3.0-4.2V | 6
4214 | ARGONNE_11_CFF-B38B-P5f.081 | CFF | B38B | 5 | P5f | 12/21/2018 10:18:02 | 49 | 99 | 9044.1055 | 0.0398202388 | 0.1513779023 | 0.0400732433 | 2.9999237 | 4.20035096 | 12/21/2018 | C:\Data\MIMS\Backup\ARGONNE_11\CFF-B38B-P5f.081 | B38B Sepion SLPs Oct 2018 50 cycle test [LN3107-105-8] vs. ECOPRO NMC622 [LN3174-28-3] Sepion coated 17 µm separator Gen2 (A49) SET-Cyc_x50only-4p2 3.0 to 4.2V at 30°C 0.040 Ah C-rate | SET-Cyc_x50only-4p2.00050 cycle test C/2 chrg and 1C dischrg 3.0-4.2V | 50
4215 | ARGONNE_11_CFF-B38B-P5g.081 | CFF | B38B | 5 | P5g | 01/04/2019 11:56:23 | 100 | 153 | 12758.2613 | 0.0442166947 | 0.1646778627 | 0.2018768597 | 2.89723049 | 4.25711452 | 01/04/2019 | C:\Data\MIMS\Backup\ARGONNE_11\CFF-B38B-P5g.081 | B38B Sepion SLPs Oct 2018 RPT then 50 cycle [LN3107-105-8] vs. ECOPRO NMC622 [LN3174-28-3] Sepion coated 17 µm separator Gen2 (A49) SET-Cyc_x50wRPT-4p2 3.0 to 4.2V at 30°C 0.040 Ah C-rate | SET-Cyc_x50wRPT-4p2.000C/20 HPPC with 5C Disch. Pulse 3.75C Chrg then 50 cyc 3.0-4.2V | 53
4216 | ARGONNE_11_CFF-B38B-P5h.081 | CFF | B38B | 5 | P5h | 03/11/2019 10:53:59 | 154 | 490 | 89683.0148 | 0.0435177492 | 0.162166345 | 0.2024872206 | 2.49973297 | 4.29602502 | 03/11/2019 | C:\Data\MIMS\Backup\ARGONNE_11\CFF-B38B-P5h.081 | B38B Sepion SLPs Oct 2018 Looped RPT-SelfDischarge-Cyc [LN3107-105-8] vs. ECOPRO NMC622 [LN3174-28-3] Sepion coated 17 µm separator Gen2 (A49) SET-Sepion-cyc-loop-4p2 3.0 to 4.2V at 30°C 0.040 Ah C-rate | SET-Sepion-cyc-loop-4p2.000C/20 HPPC with 5C Disch. Pulse 3.75C Chrg Self-discharge test then 50 cyc 3.0-4.2V | 336
4217 | ARGONNE_11_CFF-B38B-P5i.081 | CFF | B38B | 5 | P5i | 05/15/2019 17:31:24 | 491 | 827 | 84477.0922 | 0.0403665639 | 0.1508035835 | 0.2024872206 | 2.50003815 | 4.29999237 | 05/15/2019 | C:\Data\MIMS\Backup\ARGONNE_11\CFF-B38B-P5i.081 | B38B Sepion SLPs Oct 2018 Looped RPT-SelfDischarge-Cyc [LN3107-105-8] vs. ECOPRO NMC622 [LN3174-28-3] Sepion coated 17 µm separator Gen2 (A49) SET-Sepion-cyc-loop-4p2 3.0 to 4.2V at 30°C 0.040 Ah C-rate | SET-Sepion-cyc-loop-4p2.000C/20 HPPC with 5C Disch. Pulse 3.75C Chrg Self-discharge test then 50 cyc 3.0-4.2V | 336
4218 | ARGONNE_11_CFF-B38B-P5j.081 | CFF | B38B | 5 | P5j | 07/22/2019 20:14:13 | 827 | 1163 | 79860.9933 | 0.0381747136 | 0.1428418684 | 0.2025635157 | 2.50003815 | 4.29999237 | 07/22/2019 | C:\Data\MIMS\Backup\ARGONNE_11\CFF-B38B-P5j.081 | B38B Sepion SLPs Oct 2018 Looped RPT-SelfDischarge-Cyc [LN3107-105-8] vs. ECOPRO NMC622 [LN3174-28-3] Sepion coated 17 µm separator Gen2 (A49) SET-Sepion-cyc-loop-4p2 3.0 to 4.2V at 30°C 0.040 Ah C-rate | SET-Sepion-cyc-loop-4p2.000C/20 HPPC with 5C Disch. Pulse 3.75C Chrg Self-discharge test then 50 cyc 3.0-4.2V | 336
4219 | ARGONNE_11_CFF-B38C-P1a.065 | CFF | B38C | 1 | P1a | 10/26/2018 14:05:33 | 0 | 6 | 6725.7865 | 0.0490152617 | 0.1837396046 | 0.0133783474 | 0.06576638 | 4.30182345 | 10/26/2018 | C:\Data\MIMS\Backup\ARGONNE_11\CFF-B38C-P1a.065 | B38C Sepion SLPs Oct 2018 Formation [LN3107-105-8] vs. ECOPRO NMC622 [LN3107-104-4] Baseline 16 µm separator Gen2 (A49) CFF-SLP-Form-4p3a 3.0 to 4.3V at 30°C 0.040 Ah C-rate | CFF-SLP-Form-4p3a.000Formation 1.5V tap and hold 15min C/10 x 3 C/3 x 3 3.0-4.3V | 6
4220 | ARGONNE_11_CFF-B38C-P1b.065 | CFF | B38C | 1 | P1b | 11/02/2018 15:09:50 | 7 | 31 | 21506.9598 | 0.0451860193 | 0.1695004629 | 0.0800434882 | 2.9999237 | 4.30197604 | 11/02/2018 | C:\Data\MIMS\Backup\ARGONNE_11\CFF-B38C-P1b.065 | B38C Sepion SLPs Oct 2018 Rate Study [LN3107-105-8] vs. ECOPRO NMC622 [LN3107-104-4] Baseline 16 µm separator Gen2 (A49) CFF-Rate-4p3 3.0 to 4.3V at 30°C 0.040 Ah C-rate | CFF-Rate-4p3.000Rate Capability Test at 0.05C 0.1C 0.2C 0.5C 1C 2C 0.05C; 3.0V to 4.3V | 24
4221 | ARGONNE_11_CFF-B38C-P1c.065 | CFF | B38C | 1 | P1c | 11/20/2018 09:48:48 | 33 | 34 | 856.323 | 0.0432688172 | 0.1677561769 | 0.2024109255 | 2.72922866 | 4.39993896 | 11/20/2018 | C:\Data\MIMS\Backup\ARGONNE_11\CFF-B38C-P1c.065 | B38C Sepion SLPs Oct 2018 HPPC [LN3107-105-8] vs. ECOPRO NMC622 [LN3107-104-4] Baseline 16 µm separator Gen2 (A49) CFF-SLP-HPPC-4p3 3.0 to 4.3V at 30°C 0.040 Ah C-rate | CFF-SLP-HPPC-4p3.000HPPC with 5C Disch. Pulse 3.75C Chrg 3.0-4.3V | 1
4222 | ARGONNE_11_CFF-B38C-P1d.065 | CFF | B38C | 1 | P1d | 11/21/2018 13:33:16 | 35 | 41 | 5749.3512 | 0.0392070071 | 0.1495738295 | 0.0400595102 | 2.9999237 | 4.30014496 | 11/21/2018 | C:\Data\MIMS\Backup\ARGONNE_11\CFF-B38C-P1d.065 | B38C Sepion SLPs Oct 2018 Self Discharge Test [LN3107-105-8] vs. ECOPRO NMC622 [LN3107-104-4] Baseline 16 µm separator Gen2 (A49) CFF-SelfDischargeTest-4p3 3.0 to 4.3V at 30°C 0.040 Ah C-rate | CFF-SelfDischargeTest-4p3.000Self Dischard Test 3.0-4.3V | 6
4223 | ARGONNE_11_CFF-B38C-P1e.065 | CFF | B38C | 1 | P1e | 11/29/2018 16:02:53 | 42 | 48 | 1986.4347 | 0.038870043 | 0.1484279944 | 0.0400434882 | 2.9999237 | 4.29999237 | 11/29/2018 | C:\Data\MIMS\Backup\ARGONNE_11\CFF-B38C-P1e.065 | B38C Sepion SLPs Oct 2018 Self Discharge Test [LN3107-105-8] vs. ECOPRO NMC622 [LN3107-104-4] Baseline 16 µm separator Gen2 (A49) CFF-SelfDischargeTest-4p3a 3.0 to 4.3V at 30°C 0.040 Ah C-rate | CFF-SelfDischargeTest-4p3a.000Self Dischard Test 3.0-4.3V | 6
4224 | ARGONNE_11_CFF-B38C-P1f.065 | CFF | B38C | 1 | P1f | 12/21/2018 10:18:50 | 49 | 99 | 9027.9113 | 0.0392447024 | 0.1511218558 | 0.0400595102 | 2.9999237 | 4.30029755 | 12/21/2018 | C:\Data\MIMS\Backup\ARGONNE_11\CFF-B38C-P1f.065 | B38C Sepion SLPs Oct 2018 50 cycle test [LN3107-105-8] vs. ECOPRO NMC622 [LN3107-104-4] Baseline 16 µm separator Gen2 (A49) SET-Cyc_x50only-4p3 3.0 to 4.3V at 30°C 0.040 Ah C-rate | SET-Cyc_x50only-4p3.00050 cycle test C/2 chrg and 1C dischrg 3.0-4.3V | 50
4225 | ARGONNE_11_CFF-B38C-P1g.065 | CFF | B38C | 1 | P1g | 01/04/2019 11:57:09 | 100 | 153 | 12661.32 | 0.0430277965 | 0.1635417565 | 0.2011139086 | 2.54749371 | 4.40772107 | 01/04/2019 | C:\Data\MIMS\Backup\ARGONNE_11\CFF-B38C-P1g.065 | B38C Sepion SLPs Oct 2018 RPT then 50 cycle [LN3107-105-8] vs. ECOPRO NMC622 [LN3107-104-4] Baseline 16 µm separator Gen2 (A49) SET-Cyc_x50wRPT-4p3 3.0 to 4.3V at 30°C 0.040 Ah C-rate | SET-Cyc_x50wRPT-4p3.000C/20 HPPC with 5C Disch. Pulse 3.75C Chrg then 50 cyc 3.0-4.3V | 53
4226 | ARGONNE_11_CFF-B38C-P1h.065 | CFF | B38C | 1 | P1h | 03/11/2019 10:54:34 | 154 | 490 | 88743.0852 | 0.0423884227 | 0.1609881954 | 0.2024109255 | 2.49973297 | 4.41947051 | 03/11/2019 | C:\Data\MIMS\Backup\ARGONNE_11\CFF-B38C-P1h.065 | B38C Sepion SLPs Oct 2018 Looped RPT-SelfDischarge-Cyc [LN3107-105-8] vs. ECOPRO NMC622 [LN3107-104-4] Baseline 16 µm separator Gen2 (A49) SET-Sepion-cyc-loop-4p3 3.0 to 4.3V at 30°C 0.040 Ah C-rate | SET-Sepion-cyc-loop-4p3.000C/20 HPPC with 5C Disch. Pulse 3.75C Chrg Self-discharge test then 50 cyc 3.0-4.3V | 336
4227 | ARGONNE_11_CFF-B38C-P1i.065 | CFF | B38C | 1 | P1i | 05/15/2019 17:31:59 | 491 | 827 | 82874.8397 | 0.0394615944 | 0.1496334042 | 0.2024109255 | 2.49958038 | 4.42999924 | 05/15/2019 | C:\Data\MIMS\Backup\ARGONNE_11\CFF-B38C-P1i.065 | B38C Sepion SLPs Oct 2018 Looped RPT-SelfDischarge-Cyc [LN3107-105-8] vs. ECOPRO NMC622 [LN3107-104-4] Baseline 16 µm separator Gen2 (A49) SET-Sepion-cyc-loop-4p3 3.0 to 4.3V at 30°C 0.040 Ah C-rate | SET-Sepion-cyc-loop-4p3.000C/20 HPPC with 5C Disch. Pulse 3.75C Chrg Self-discharge test then 50 cyc 3.0-4.3V | 336
4228 | ARGONNE_11_CFF-B38C-P1j.065 | CFF | B38C | 1 | P1j | 07/22/2019 20:15:53 | 827 | 1163 | 77124.708 | 0.0370666529 | 0.1402571722 | 0.2023346304 | 2.49958038 | 4.48752575 | 07/22/2019 | C:\Data\MIMS\Backup\ARGONNE_11\CFF-B38C-P1j.065 | B38C Sepion SLPs Oct 2018 Looped RPT-SelfDischarge-Cyc [LN3107-105-8] vs. ECOPRO NMC622 [LN3107-104-4] Baseline 16 µm separator Gen2 (A49) SET-Sepion-cyc-loop-4p3 3.0 to 4.3V at 30°C 0.040 Ah C-rate | SET-Sepion-cyc-loop-4p3.000C/20 HPPC with 5C Disch. Pulse 3.75C Chrg Self-discharge test then 50 cyc 3.0-4.3V | 336
4229 | ARGONNE_11_CFF-B38C-P2a.066 | CFF | B38C | 2 | P2a | 10/26/2018 14:06:28 | 0 | 6 | 6764.4795 | 0.0493388709 | 0.1845966071 | 0.0133760586 | 0.06912337 | 4.30151827 | 10/26/2018 | C:\Data\MIMS\Backup\ARGONNE_11\CFF-B38C-P2a.066 | B38C Sepion SLPs Oct 2018 Formation [LN3107-105-8] vs. ECOPRO NMC622 [LN3107-104-4] Baseline 16 µm separator Gen2 (A49) CFF-SLP-Form-4p3a 3.0 to 4.3V at 30°C 0.040 Ah C-rate | CFF-SLP-Form-4p3a.000Formation 1.5V tap and hold 15min C/10 x 3 C/3 x 3 3.0-4.3V | 6
4230 | ARGONNE_11_CFF-B38C-P2b.066 | CFF | B38C | 2 | P2b | 11/02/2018 15:10:22 | 7 | 31 | 21595.8158 | 0.0454395709 | 0.1704543945 | 0.0800251774 | 2.9999237 | 4.30151827 | 11/02/2018 | C:\Data\MIMS\Backup\ARGONNE_11\CFF-B38C-P2b.066 | B38C Sepion SLPs Oct 2018 Rate Study [LN3107-105-8] vs. ECOPRO NMC622 [LN3107-104-4] Baseline 16 µm separator Gen2 (A49) CFF-Rate-4p3 3.0 to 4.3V at 30°C 0.040 Ah C-rate | CFF-Rate-4p3.000Rate Capability Test at 0.05C 0.1C 0.2C 0.5C 1C 2C 0.05C; 3.0V to 4.3V | 24
4231 | ARGONNE_11_CFF-B38C-P2c.066 | CFF | B38C | 2 | P2c | 11/20/2018 09:49:15 | 33 | 34 | 856.8963 | 0.0433771104 | 0.1680179576 | 0.2014953841 | 2.77653162 | 4.39993896 | 11/20/2018 | C:\Data\MIMS\Backup\ARGONNE_11\CFF-B38C-P2c.066 | B38C Sepion SLPs Oct 2018 HPPC [LN3107-105-8] vs. ECOPRO NMC622 [LN3107-104-4] Baseline 16 µm separator Gen2 (A49) CFF-SLP-HPPC-4p3 3.0 to 4.3V at 30°C 0.040 Ah C-rate | CFF-SLP-HPPC-4p3.000HPPC with 5C Disch. Pulse 3.75C Chrg 3.0-4.3V | 1
4232 | ARGONNE_11_CFF-B38C-P2d.066 | CFF | B38C | 2 | P2d | 11/21/2018 13:33:44 | 35 | 41 | 5758.144 | 0.039447658 | 0.1504490525 | 0.0400549325 | 2.9999237 | 4.29999237 | 11/21/2018 | C:\Data\MIMS\Backup\ARGONNE_11\CFF-B38C-P2d.066 | B38C Sepion SLPs Oct 2018 Self Discharge Test [LN3107-105-8] vs. ECOPRO NMC622 [LN3107-104-4] Baseline 16 µm separator Gen2 (A49) CFF-SelfDischargeTest-4p3 3.0 to 4.3V at 30°C 0.040 Ah C-rate | CFF-SelfDischargeTest-4p3.000Self Dischard Test 3.0-4.3V | 6
4233 | ARGONNE_11_CFF-B38C-P2e.066 | CFF | B38C | 2 | P2e | 11/29/2018 16:03:20 | 42 | 48 | 1989.5285 | 0.039082719 | 0.1492136126 | 0.0400732433 | 2.9999237 | 4.29999237 | 11/29/2018 | C:\Data\MIMS\Backup\ARGONNE_11\CFF-B38C-P2e.066 | B38C Sepion SLPs Oct 2018 Self Discharge Test [LN3107-105-8] vs. ECOPRO NMC622 [LN3107-104-4] Baseline 16 µm separator Gen2 (A49) CFF-SelfDischargeTest-4p3a 3.0 to 4.3V at 30°C 0.040 Ah C-rate | CFF-SelfDischargeTest-4p3a.000Self Dischard Test 3.0-4.3V | 6
4234 | ARGONNE_11_CFF-B38C-P2f.066 | CFF | B38C | 2 | P2f | 12/21/2018 10:19:23 | 49 | 99 | 8998.7898 | 0.0394441497 | 0.1518283856 | 0.0400572213 | 2.99977111 | 4.30029755 | 12/21/2018 | C:\Data\MIMS\Backup\ARGONNE_11\CFF-B38C-P2f.066 | B38C Sepion SLPs Oct 2018 50 cycle test [LN3107-105-8] vs. ECOPRO NMC622 [LN3107-104-4] Baseline 16 µm separator Gen2 (A49) SET-Cyc_x50only-4p3 3.0 to 4.3V at 30°C 0.040 Ah C-rate | SET-Cyc_x50only-4p3.00050 cycle test C/2 chrg and 1C dischrg 3.0-4.3V | 50
4235 | ARGONNE_11_CFF-B38C-P2g.066 | CFF | B38C | 2 | P2g | 01/04/2019 11:57:38 | 100 | 153 | 12627.7742 | 0.0431365222 | 0.163722372 | 0.2024109255 | 2.58060578 | 4.40085451 | 01/04/2019 | C:\Data\MIMS\Backup\ARGONNE_11\CFF-B38C-P2g.066 | B38C Sepion SLPs Oct 2018 RPT then 50 cycle [LN3107-105-8] vs. ECOPRO NMC622 [LN3107-104-4] Baseline 16 µm separator Gen2 (A49) SET-Cyc_x50wRPT-4p3 3.0 to 4.3V at 30°C 0.040 Ah C-rate | SET-Cyc_x50wRPT-4p3.000C/20 HPPC with 5C Disch. Pulse 3.75C Chrg then 50 cyc 3.0-4.3V | 53
4236 | ARGONNE_11_CFF-B38C-P2h.066 | CFF | B38C | 2 | P2h | 03/11/2019 10:55:12 | 154 | 490 | 86831.3537 | 0.0425325094 | 0.1613545355 | 0.2018768597 | 2.49988556 | 4.41535058 | 03/11/2019 | C:\Data\MIMS\Backup\ARGONNE_11\CFF-B38C-P2h.066 | B38C Sepion SLPs Oct 2018 Looped RPT-SelfDischarge-Cyc [LN3107-105-8] vs. ECOPRO NMC622 [LN3107-104-4] Baseline 16 µm separator Gen2 (A49) SET-Sepion-cyc-loop-4p3 3.0 to 4.3V at 30°C 0.040 Ah C-rate | SET-Sepion-cyc-loop-4p3.000C/20 HPPC with 5C Disch. Pulse 3.75C Chrg Self-discharge test then 50 cyc 3.0-4.3V | 336
4237 | ARGONNE_11_CFF-B38C-P2i.066 | CFF | B38C | 2 | P2i | 05/15/2019 17:32:27 | 491 | 827 | 79896.7648 | 0.039125794 | 0.1484632277 | 0.2021820401 | 2.50003815 | 4.42252232 | 05/15/2019 | C:\Data\MIMS\Backup\ARGONNE_11\CFF-B38C-P2i.066 | B38C Sepion SLPs Oct 2018 Looped RPT-SelfDischarge-Cyc [LN3107-105-8] vs. ECOPRO NMC622 [LN3107-104-4] Baseline 16 µm separator Gen2 (A49) SET-Sepion-cyc-loop-4p3 3.0 to 4.3V at 30°C 0.040 Ah C-rate | SET-Sepion-cyc-loop-4p3.000C/20 HPPC with 5C Disch. Pulse 3.75C Chrg Self-discharge test then 50 cyc 3.0-4.3V | 336
4238 | ARGONNE_11_CFF-B38C-P2j.066 | CFF | B38C | 2 | P2j | 07/22/2019 20:17:24 | 827 | 1163 | 73370.2338 | 0.0371639568 | 0.1406673941 | 0.2024109255 | 2.49942779 | 4.42893111 | 07/22/2019 | C:\Data\MIMS\Backup\ARGONNE_11\CFF-B38C-P2j.066 | B38C Sepion SLPs Oct 2018 Looped RPT-SelfDischarge-Cyc [LN3107-105-8] vs. ECOPRO NMC622 [LN3107-104-4] Baseline 16 µm separator Gen2 (A49) SET-Sepion-cyc-loop-4p3 3.0 to 4.3V at 30°C 0.040 Ah C-rate | SET-Sepion-cyc-loop-4p3.000C/20 HPPC with 5C Disch. Pulse 3.75C Chrg Self-discharge test then 50 cyc 3.0-4.3V | 336
4239 | ARGONNE_11_CFF-B38C-P3a.067 | CFF | B38C | 3 | P3a | 10/26/2018 14:06:56 | 0 | 6 | 6704.9525 | 0.0490278017 | 0.1842565176 | 0.0133829252 | 0.06622416 | 4.30197604 | 10/26/2018 | C:\Data\MIMS\Backup\ARGONNE_11\CFF-B38C-P3a.067 | B38C Sepion SLPs Oct 2018 Formation [LN3107-105-8] vs. ECOPRO NMC622 [LN3107-104-4] Baseline 16 µm separator Gen2 (A49) CFF-SLP-Form-4p3a 3.0 to 4.3V at 30°C 0.040 Ah C-rate | CFF-SLP-Form-4p3a.000Formation 1.5V tap and hold 15min C/10 x 3 C/3 x 3 3.0-4.3V | 6
4240 | ARGONNE_11_CFF-B38C-P3b.067 | CFF | B38C | 3 | P3b | 11/02/2018 15:10:55 | 7 | 31 | 21398.3242 | 0.0449787669 | 0.1687162992 | 0.0800366217 | 2.9999237 | 4.30182345 | 11/02/2018 | C:\Data\MIMS\Backup\ARGONNE_11\CFF-B38C-P3b.067 | B38C Sepion SLPs Oct 2018 Rate Study [LN3107-105-8] vs. ECOPRO NMC622 [LN3107-104-4] Baseline 16 µm separator Gen2 (A49) CFF-Rate-4p3 3.0 to 4.3V at 30°C 0.040 Ah C-rate | CFF-Rate-4p3.000Rate Capability Test at 0.05C 0.1C 0.2C 0.5C 1C 2C 0.05C; 3.0V to 4.3V | 24
4241 | ARGONNE_11_CFF-B38C-P3c.067 | CFF | B38C | 3 | P3c | 11/20/2018 09:49:54 | 33 | 34 | 855.673 | 0.0430618035 | 0.1667327354 | 0.2024109255 | 2.73258564 | 4.39993896 | 11/20/2018 | C:\Data\MIMS\Backup\ARGONNE_11\CFF-B38C-P3c.067 | B38C Sepion SLPs Oct 2018 HPPC [LN3107-105-8] vs. ECOPRO NMC622 [LN3107-104-4] Baseline 16 µm separator Gen2 (A49) CFF-SLP-HPPC-4p3 3.0 to 4.3V at 30°C 0.040 Ah C-rate | CFF-SLP-HPPC-4p3.000HPPC with 5C Disch. Pulse 3.75C Chrg 3.0-4.3V | 1
4242 | ARGONNE_11_CFF-B38C-P3d.067 | CFF | B38C | 3 | P3d | 11/21/2018 13:34:09 | 35 | 41 | 5745.0067 | 0.0391025942 | 0.1491130314 | 0.0400572213 | 2.9999237 | 4.29999237 | 11/21/2018 | C:\Data\MIMS\Backup\ARGONNE_11\CFF-B38C-P3d.067 | B38C Sepion SLPs Oct 2018 Self Discharge Test [LN3107-105-8] vs. ECOPRO NMC622 [LN3107-104-4] Baseline 16 µm separator Gen2 (A49) CFF-SelfDischargeTest-4p3 3.0 to 4.3V at 30°C 0.040 Ah C-rate | CFF-SelfDischargeTest-4p3.000Self Dischard Test 3.0-4.3V | 6
4243 | ARGONNE_11_CFF-B38C-P3e.067 | CFF | B38C | 3 | P3e | 11/29/2018 16:03:49 | 42 | 48 | 1981.9878 | 0.0387347672 | 0.1478677362 | 0.0400457771 | 2.9999237 | 4.29999237 | 11/29/2018 | C:\Data\MIMS\Backup\ARGONNE_11\CFF-B38C-P3e.067 | B38C Sepion SLPs Oct 2018 Self Discharge Test [LN3107-105-8] vs. ECOPRO NMC622 [LN3107-104-4] Baseline 16 µm separator Gen2 (A49) CFF-SelfDischargeTest-4p3a 3.0 to 4.3V at 30°C 0.040 Ah C-rate | CFF-SelfDischargeTest-4p3a.000Self Dischard Test 3.0-4.3V | 6
4244 | ARGONNE_11_CFF-B38C-P3f.067 | CFF | B38C | 3 | P3f | 12/21/2018 10:19:49 | 49 | 99 | 8945.7038 | 0.0390779706 | 0.1503943436 | 0.040061799 | 2.9999237 | 4.30029755 | 12/21/2018 | C:\Data\MIMS\Backup\ARGONNE_11\CFF-B38C-P3f.067 | B38C Sepion SLPs Oct 2018 50 cycle test [LN3107-105-8] vs. ECOPRO NMC622 [LN3107-104-4] Baseline 16 µm separator Gen2 (A49) SET-Cyc_x50only-4p3 3.0 to 4.3V at 30°C 0.040 Ah C-rate | SET-Cyc_x50only-4p3.00050 cycle test C/2 chrg and 1C dischrg 3.0-4.3V | 50
4245 | ARGONNE_11_CFF-B38C-P3g.067 | CFF | B38C | 3 | P3g | 01/04/2019 11:58:06 | 100 | 153 | 12560.6173 | 0.0429075533 | 0.1628787818 | 0.2024109255 | 2.52719921 | 4.40466926 | 01/04/2019 | C:\Data\MIMS\Backup\ARGONNE_11\CFF-B38C-P3g.067 | B38C Sepion SLPs Oct 2018 RPT then 50 cycle [LN3107-105-8] vs. ECOPRO NMC622 [LN3107-104-4] Baseline 16 µm separator Gen2 (A49) SET-Cyc_x50wRPT-4p3 3.0 to 4.3V at 30°C 0.040 Ah C-rate | SET-Cyc_x50wRPT-4p3.000C/20 HPPC with 5C Disch. Pulse 3.75C Chrg then 50 cyc 3.0-4.3V | 53
4246 | ARGONNE_11_CFF-B38C-P3h.067 | CFF | B38C | 3 | P3h | 03/11/2019 10:55:37 | 154 | 490 | 87544.629 | 0.042260802 | 0.1603114333 | 0.2024109255 | 2.49973297 | 4.41596094 | 03/11/2019 | C:\Data\MIMS\Backup\ARGONNE_11\CFF-B38C-P3h.067 | B38C Sepion SLPs Oct 2018 Looped RPT-SelfDischarge-Cyc [LN3107-105-8] vs. ECOPRO NMC622 [LN3107-104-4] Baseline 16 µm separator Gen2 (A49) SET-Sepion-cyc-loop-4p3 3.0 to 4.3V at 30°C 0.040 Ah C-rate | SET-Sepion-cyc-loop-4p3.000C/20 HPPC with 5C Disch. Pulse 3.75C Chrg Self-discharge test then 50 cyc 3.0-4.3V | 336
4247 | ARGONNE_11_CFF-B38C-P3i.067 | CFF | B38C | 3 | P3i | 05/15/2019 17:32:56 | 491 | 827 | 82027.1402 | 0.039283458 | 0.1490408075 | 0.2024109255 | 2.49958038 | 4.42374304 | 05/15/2019 | C:\Data\MIMS\Backup\ARGONNE_11\CFF-B38C-P3i.067 | B38C Sepion SLPs Oct 2018 Looped RPT-SelfDischarge-Cyc [LN3107-105-8] vs. ECOPRO NMC622 [LN3107-104-4] Baseline 16 µm separator Gen2 (A49) SET-Sepion-cyc-loop-4p3 3.0 to 4.3V at 30°C 0.040 Ah C-rate | SET-Sepion-cyc-loop-4p3.000C/20 HPPC with 5C Disch. Pulse 3.75C Chrg Self-discharge test then 50 cyc 3.0-4.3V | 336
4248 | ARGONNE_11_CFF-B38C-P3j.067 | CFF | B38C | 3 | P3j | 07/22/2019 20:18:16 | 827 | 1163 | 76717.1563 | 0.0369942923 | 0.1399655577 | 0.2024109255 | 2.49973297 | 4.46143282 | 07/22/2019 | C:\Data\MIMS\Backup\ARGONNE_11\CFF-B38C-P3j.067 | B38C Sepion SLPs Oct 2018 Looped RPT-SelfDischarge-Cyc [LN3107-105-8] vs. ECOPRO NMC622 [LN3107-104-4] Baseline 16 µm separator Gen2 (A49) SET-Sepion-cyc-loop-4p3 3.0 to 4.3V at 30°C 0.040 Ah C-rate | SET-Sepion-cyc-loop-4p3.000C/20 HPPC with 5C Disch. Pulse 3.75C Chrg Self-discharge test then 50 cyc 3.0-4.3V | 336
4249 | ARGONNE_11_CFF-B38C-P4a.068 | CFF | B38C | 4 | P4a | 10/26/2018 14:07:23 | 0 | 6 | 6662.4 | 0.048434902 | 0.1807674226 | 0.0133943694 | 0.0608835 | 4.30167086 | 10/26/2018 | C:\Data\MIMS\Backup\ARGONNE_11\CFF-B38C-P4a.068 | B38C Sepion SLPs Oct 2018 Formation [LN3107-105-8] vs. ECOPRO NMC622 [LN3107-104-4] Baseline 16 µm separator Gen2 (A49) CFF-SLP-Form-4p3a 3.0 to 4.3V at 30°C 0.040 Ah C-rate | CFF-SLP-Form-4p3a.000Formation 1.5V tap and hold 15min C/10 x 3 C/3 x 3 3.0-4.3V | 6
4250 | ARGONNE_11_CFF-B38C-P4b.068 | CFF | B38C | 4 | P4b | 11/02/2018 15:11:30 | 7 | 31 | 21334.593 | 0.0448809182 | 0.1683326255 | 0.0800732433 | 2.9999237 | 4.30182345 | 11/02/2018 | C:\Data\MIMS\Backup\ARGONNE_11\CFF-B38C-P4b.068 | B38C Sepion SLPs Oct 2018 Rate Study [LN3107-105-8] vs. ECOPRO NMC622 [LN3107-104-4] Baseline 16 µm separator Gen2 (A49) CFF-Rate-4p3 3.0 to 4.3V at 30°C 0.040 Ah C-rate | CFF-Rate-4p3.000Rate Capability Test at 0.05C 0.1C 0.2C 0.5C 1C 2C 0.05C; 3.0V to 4.3V | 24
4251 | ARGONNE_11_CFF-B38C-P4c.068 | CFF | B38C | 4 | P4c | 11/20/2018 09:50:23 | 33 | 34 | 855.4203 | 0.0428061151 | 0.1657931571 | 0.2013427939 | 2.72770275 | 4.39993896 | 11/20/2018 | C:\Data\MIMS\Backup\ARGONNE_11\CFF-B38C-P4c.068 | B38C Sepion SLPs Oct 2018 HPPC [LN3107-105-8] vs. ECOPRO NMC622 [LN3107-104-4] Baseline 16 µm separator Gen2 (A49) CFF-SLP-HPPC-4p3 3.0 to 4.3V at 30°C 0.040 Ah C-rate | CFF-SLP-HPPC-4p3.000HPPC with 5C Disch. Pulse 3.75C Chrg 3.0-4.3V | 1
4252 | ARGONNE_11_CFF-B38C-P4d.068 | CFF | B38C | 4 | P4d | 11/21/2018 13:34:38 | 35 | 41 | 5744.9723 | 0.0391027348 | 0.1490755483 | 0.0400663767 | 2.9999237 | 4.29999237 | 11/21/2018 | C:\Data\MIMS\Backup\ARGONNE_11\CFF-B38C-P4d.068 | B38C Sepion SLPs Oct 2018 Self Discharge Test [LN3107-105-8] vs. ECOPRO NMC622 [LN3107-104-4] Baseline 16 µm separator Gen2 (A49) CFF-SelfDischargeTest-4p3 3.0 to 4.3V at 30°C 0.040 Ah C-rate | CFF-SelfDischargeTest-4p3.000Self Dischard Test 3.0-4.3V | 6
4253 | ARGONNE_11_CFF-B38C-P4e.068 | CFF | B38C | 4 | P4e | 11/29/2018 16:04:19 | 42 | 48 | 1981.7577 | 0.0387014264 | 0.1477064594 | 0.0400434882 | 2.9999237 | 4.29999237 | 11/29/2018 | C:\Data\MIMS\Backup\ARGONNE_11\CFF-B38C-P4e.068 | B38C Sepion SLPs Oct 2018 Self Discharge Test [LN3107-105-8] vs. ECOPRO NMC622 [LN3107-104-4] Baseline 16 µm separator Gen2 (A49) CFF-SelfDischargeTest-4p3a 3.0 to 4.3V at 30°C 0.040 Ah C-rate | CFF-SelfDischargeTest-4p3a.000Self Dischard Test 3.0-4.3V | 6
4254 | ARGONNE_11_CFF-B38C-P4f.068 | CFF | B38C | 4 | P4f | 12/21/2018 10:20:23 | 49 | 99 | 8889.805 | 0.0390437129 | 0.1502248994 | 0.0400732433 | 2.9999237 | 4.30029755 | 12/21/2018 | C:\Data\MIMS\Backup\ARGONNE_11\CFF-B38C-P4f.068 | B38C Sepion SLPs Oct 2018 50 cycle test [LN3107-105-8] vs. ECOPRO NMC622 [LN3107-104-4] Baseline 16 µm separator Gen2 (A49) SET-Cyc_x50only-4p3 3.0 to 4.3V at 30°C 0.040 Ah C-rate | SET-Cyc_x50only-4p3.00050 cycle test C/2 chrg and 1C dischrg 3.0-4.3V | 50
4255 | ARGONNE_11_CFF-B38C-P4g.068 | CFF | B38C | 4 | P4g | 01/04/2019 11:58:38 | 100 | 153 | 12484.7933 | 0.0425939968 | 0.1616149507 | 0.2024109255 | 2.52796216 | 4.40085451 | 01/04/2019 | C:\Data\MIMS\Backup\ARGONNE_11\CFF-B38C-P4g.068 | B38C Sepion SLPs Oct 2018 RPT then 50 cycle [LN3107-105-8] vs. ECOPRO NMC622 [LN3107-104-4] Baseline 16 µm separator Gen2 (A49) SET-Cyc_x50wRPT-4p3 3.0 to 4.3V at 30°C 0.040 Ah C-rate | SET-Cyc_x50wRPT-4p3.000C/20 HPPC with 5C Disch. Pulse 3.75C Chrg then 50 cyc 3.0-4.3V | 53
4256 | ARGONNE_11_CFF-B38C-P4h.068 | CFF | B38C | 4 | P4h | 03/11/2019 10:56:10 | 154 | 490 | 85963.206 | 0.0419628231 | 0.1590888308 | 0.2024109255 | 2.49988556 | 4.41168841 | 03/11/2019 | C:\Data\MIMS\Backup\ARGONNE_11\CFF-B38C-P4h.068 | B38C Sepion SLPs Oct 2018 Looped RPT-SelfDischarge-Cyc [LN3107-105-8] vs. ECOPRO NMC622 [LN3107-104-4] Baseline 16 µm separator Gen2 (A49) SET-Sepion-cyc-loop-4p3 3.0 to 4.3V at 30°C 0.040 Ah C-rate | SET-Sepion-cyc-loop-4p3.000C/20 HPPC with 5C Disch. Pulse 3.75C Chrg Self-discharge test then 50 cyc 3.0-4.3V | 336
4257 | ARGONNE_11_CFF-B38C-P4i.068 | CFF | B38C | 4 | P4i | 05/15/2019 17:33:26 | 491 | 827 | 79954.8928 | 0.0384381541 | 0.1460045843 | 0.2015716793 | 2.49988556 | 4.4133669 | 05/15/2019 | C:\Data\MIMS\Backup\ARGONNE_11\CFF-B38C-P4i.068 | B38C Sepion SLPs Oct 2018 Looped RPT-SelfDischarge-Cyc [LN3107-105-8] vs. ECOPRO NMC622 [LN3107-104-4] Baseline 16 µm separator Gen2 (A49) SET-Sepion-cyc-loop-4p3 3.0 to 4.3V at 30°C 0.040 Ah C-rate | SET-Sepion-cyc-loop-4p3.000C/20 HPPC with 5C Disch. Pulse 3.75C Chrg Self-discharge test then 50 cyc 3.0-4.3V | 336
4258 | ARGONNE_11_CFF-B38C-P4j.068 | CFF | B38C | 4 | P4j | 07/22/2019 20:19:12 | 827 | 1163 | 75035.287 | 0.0365581155 | 0.1383754261 | 0.2014953841 | 2.49973297 | 4.42481117 | 07/22/2019 | C:\Data\MIMS\Backup\ARGONNE_11\CFF-B38C-P4j.068 | B38C Sepion SLPs Oct 2018 Looped RPT-SelfDischarge-Cyc [LN3107-105-8] vs. ECOPRO NMC622 [LN3107-104-4] Baseline 16 µm separator Gen2 (A49) SET-Sepion-cyc-loop-4p3 3.0 to 4.3V at 30°C 0.040 Ah C-rate | SET-Sepion-cyc-loop-4p3.000C/20 HPPC with 5C Disch. Pulse 3.75C Chrg Self-discharge test then 50 cyc 3.0-4.3V | 336
4259 | ARGONNE_11_CFF-B38D-P1a.077 | CFF | B38D | 1 | P1a | 10/26/2018 14:08:20 | 0 | 6 | 6704.0227 | 0.0490051636 | 0.1848546293 | 0.0133875029 | 0.26581216 | 4.30167086 | 10/26/2018 | C:\Data\MIMS\Backup\ARGONNE_11\CFF-B38D-P1a.077 | B38D Sepion SLPs Oct 2018 Formation [LN3107-105-8] vs. ECOPRO NMC622 [LN3107-104-4] Sepion coated 17 µm separator Gen2 (A49) CFF-SLP-Form-4p3a 3.0 to 4.3V at 30°C 0.040 Ah C-rate | CFF-SLP-Form-4p3a.000Formation 1.5V tap and hold 15min C/10 x 3 C/3 x 3 3.0-4.3V | 6
4260 | ARGONNE_11_CFF-B38D-P1b.077 | CFF | B38D | 1 | P1b | 11/02/2018 15:12:07 | 7 | 31 | 21512.2193 | 0.045340072 | 0.1700900749 | 0.0800343328 | 2.9999237 | 4.30197604 | 11/02/2018 | C:\Data\MIMS\Backup\ARGONNE_11\CFF-B38D-P1b.077 | B38D Sepion SLPs Oct 2018 Rate Study [LN3107-105-8] vs. ECOPRO NMC622 [LN3107-104-4] Sepion coated 17 µm separator Gen2 (A49) CFF-Rate-4p3 3.0 to 4.3V at 30°C 0.040 Ah C-rate | CFF-Rate-4p3.000Rate Capability Test at 0.05C 0.1C 0.2C 0.5C 1C 2C 0.05C; 3.0V to 4.3V | 24
4261 | ARGONNE_11_CFF-B38D-P1c.077 | CFF | B38D | 1 | P1c | 11/20/2018 09:51:01 | 33 | 34 | 857.0177 | 0.0434768291 | 0.1686693023 | 0.2021820401 | 2.78446632 | 4.39993896 | 11/20/2018 | C:\Data\MIMS\Backup\ARGONNE_11\CFF-B38D-P1c.077 | B38D Sepion SLPs Oct 2018 HPPC [LN3107-105-8] vs. ECOPRO NMC622 [LN3107-104-4] Sepion coated 17 µm separator Gen2 (A49) CFF-SLP-HPPC-4p3 3.0 to 4.3V at 30°C 0.040 Ah C-rate | CFF-SLP-HPPC-4p3.000HPPC with 5C Disch. Pulse 3.75C Chrg 3.0-4.3V | 1
4262 | ARGONNE_11_CFF-B38D-P1d.077 | CFF | B38D | 1 | P1d | 11/21/2018 13:35:10 | 35 | 41 | 5748.756 | 0.0392631348 | 0.1498617327 | 0.0400801099 | 2.9999237 | 4.29999237 | 11/21/2018 | C:\Data\MIMS\Backup\ARGONNE_11\CFF-B38D-P1d.077 | B38D Sepion SLPs Oct 2018 Self Discharge Test [LN3107-105-8] vs. ECOPRO NMC622 [LN3107-104-4] Sepion coated 17 µm separator Gen2 (A49) CFF-SelfDischargeTest-4p3 3.0 to 4.3V at 30°C 0.040 Ah C-rate | CFF-SelfDischargeTest-4p3.000Self Dischard Test 3.0-4.3V | 6
4263 | ARGONNE_11_CFF-B38D-P1e.077 | CFF | B38D | 1 | P1e | 11/29/2018 16:04:55 | 42 | 48 | 1985.1265 | 0.0388704472 | 0.1485193893 | 0.0400663767 | 2.9999237 | 4.29999237 | 11/29/2018 | C:\Data\MIMS\Backup\ARGONNE_11\CFF-B38D-P1e.077 | B38D Sepion SLPs Oct 2018 Self Discharge Test [LN3107-105-8] vs. ECOPRO NMC622 [LN3107-104-4] Sepion coated 17 µm separator Gen2 (A49) CFF-SelfDischargeTest-4p3a 3.0 to 4.3V at 30°C 0.040 Ah C-rate | CFF-SelfDischargeTest-4p3a.000Self Dischard Test 3.0-4.3V | 6
4264 | ARGONNE_11_CFF-B38D-P1f.077 | CFF | B38D | 1 | P1f | 12/21/2018 10:21:02 | 49 | 99 | 9016.2143 | 0.0392750111 | 0.1513866017 | 0.0400732433 | 2.9999237 | 4.30029755 | 12/21/2018 | C:\Data\MIMS\Backup\ARGONNE_11\CFF-B38D-P1f.077 | B38D Sepion SLPs Oct 2018 50 cycle test [LN3107-105-8] vs. ECOPRO NMC622 [LN3107-104-4] Sepion coated 17 µm separator Gen2 (A49) SET-Cyc_x50only-4p3 3.0 to 4.3V at 30°C 0.040 Ah C-rate | SET-Cyc_x50only-4p3.00050 cycle test C/2 chrg and 1C dischrg 3.0-4.3V | 50
4265 | ARGONNE_11_CFF-B38D-P1g.077 | CFF | B38D | 1 | P1g | 01/04/2019 11:59:15 | 100 | 153 | 12675.5087 | 0.0433091527 | 0.1646741244 | 0.2015716793 | 2.58564126 | 4.41260395 | 01/04/2019 | C:\Data\MIMS\Backup\ARGONNE_11\CFF-B38D-P1g.077 | B38D Sepion SLPs Oct 2018 RPT then 50 cycle [LN3107-105-8] vs. ECOPRO NMC622 [LN3107-104-4] Sepion coated 17 µm separator Gen2 (A49) SET-Cyc_x50wRPT-4p3 3.0 to 4.3V at 30°C 0.040 Ah C-rate | SET-Cyc_x50wRPT-4p3.000C/20 HPPC with 5C Disch. Pulse 3.75C Chrg then 50 cyc 3.0-4.3V | 53
4266 | ARGONNE_11_CFF-B38D-P1h.077 | CFF | B38D | 1 | P1h | 03/11/2019 10:56:47 | 154 | 490 | 88057.9825 | 0.0426212744 | 0.1621755102 | 0.2015716793 | 2.4992752 | 4.61066606 | 03/11/2019 | C:\Data\MIMS\Backup\ARGONNE_11\CFF-B38D-P1h.077 | B38D Sepion SLPs Oct 2018 Looped RPT-SelfDischarge-Cyc [LN3107-105-8] vs. ECOPRO NMC622 [LN3107-104-4] Sepion coated 17 µm separator Gen2 (A49) SET-Sepion-cyc-loop-4p3 3.0 to 4.3V at 30°C 0.040 Ah C-rate | SET-Sepion-cyc-loop-4p3.000C/20 HPPC with 5C Disch. Pulse 3.75C Chrg Self-discharge test then 50 cyc 3.0-4.3V | 336
4267 | ARGONNE_11_CFF-B38D-P1i.077 | CFF | B38D | 1 | P1i | 05/15/2019 17:34:09 | 491 | 827 | 81877.4137 | 0.0395319209 | 0.1499846845 | 0.2017242695 | 2.49973297 | 4.43091478 | 05/15/2019 | C:\Data\MIMS\Backup\ARGONNE_11\CFF-B38D-P1i.077 | B38D Sepion SLPs Oct 2018 Looped RPT-SelfDischarge-Cyc [LN3107-105-8] vs. ECOPRO NMC622 [LN3107-104-4] Sepion coated 17 µm separator Gen2 (A49) SET-Sepion-cyc-loop-4p3 3.0 to 4.3V at 30°C 0.040 Ah C-rate | SET-Sepion-cyc-loop-4p3.000C/20 HPPC with 5C Disch. Pulse 3.75C Chrg Self-discharge test then 50 cyc 3.0-4.3V | 336
4268 | ARGONNE_11_CFF-B38D-P1j.077 | CFF | B38D | 1 | P1j | 07/22/2019 20:20:31 | 827 | 1163 | 76523.188 | 0.0372988879 | 0.1410486493 | 0.2018768597 | 2.49988556 | 4.44510567 | 07/22/2019 | C:\Data\MIMS\Backup\ARGONNE_11\CFF-B38D-P1j.077 | B38D Sepion SLPs Oct 2018 Looped RPT-SelfDischarge-Cyc [LN3107-105-8] vs. ECOPRO NMC622 [LN3107-104-4] Sepion coated 17 µm separator Gen2 (A49) SET-Sepion-cyc-loop-4p3 3.0 to 4.3V at 30°C 0.040 Ah C-rate | SET-Sepion-cyc-loop-4p3.000C/20 HPPC with 5C Disch. Pulse 3.75C Chrg Self-discharge test then 50 cyc 3.0-4.3V | 336
4269 | ARGONNE_11_CFF-B38D-P2a.078 | CFF | B38D | 2 | P2a | 10/26/2018 14:08:45 | 0 | 6 | 6755.3107 | 0.0497306559 | 0.1864766882 | 0.0133783474 | 0.20950637 | 4.3010605 | 10/26/2018 | C:\Data\MIMS\Backup\ARGONNE_11\CFF-B38D-P2a.078 | B38D Sepion SLPs Oct 2018 Formation [LN3107-105-8] vs. ECOPRO NMC622 [LN3107-104-4] Sepion coated 17 µm separator Gen2 (A49) CFF-SLP-Form-4p3a 3.0 to 4.3V at 30°C 0.040 Ah C-rate | CFF-SLP-Form-4p3a.000Formation 1.5V tap and hold 15min C/10 x 3 C/3 x 3 3.0-4.3V | 6
4270 | ARGONNE_11_CFF-B38D-P2b.078 | CFF | B38D | 2 | P2b | 11/02/2018 15:12:38 | 7 | 31 | 21535.1263 | 0.0453939382 | 0.1703739354 | 0.0800640879 | 2.9999237 | 4.30060273 | 11/02/2018 | C:\Data\MIMS\Backup\ARGONNE_11\CFF-B38D-P2b.078 | B38D Sepion SLPs Oct 2018 Rate Study [LN3107-105-8] vs. ECOPRO NMC622 [LN3107-104-4] Sepion coated 17 µm separator Gen2 (A49) CFF-Rate-4p3 3.0 to 4.3V at 30°C 0.040 Ah C-rate | CFF-Rate-4p3.000Rate Capability Test at 0.05C 0.1C 0.2C 0.5C 1C 2C 0.05C; 3.0V to 4.3V | 24
4271 | ARGONNE_11_CFF-B38D-P2c.078 | CFF | B38D | 2 | P2c | 11/20/2018 09:51:34 | 33 | 34 | 857.3998 | 0.0434220475 | 0.1691484606 | 0.2017242695 | 2.70756085 | 4.40299077 | 11/20/2018 | C:\Data\MIMS\Backup\ARGONNE_11\CFF-B38D-P2c.078 | B38D Sepion SLPs Oct 2018 HPPC [LN3107-105-8] vs. ECOPRO NMC622 [LN3107-104-4] Sepion coated 17 µm separator Gen2 (A49) CFF-SLP-HPPC-4p3 3.0 to 4.3V at 30°C 0.040 Ah C-rate | CFF-SLP-HPPC-4p3.000HPPC with 5C Disch. Pulse 3.75C Chrg 3.0-4.3V | 1
4272 | ARGONNE_11_CFF-B38D-P2d.078 | CFF | B38D | 2 | P2d | 11/21/2018 13:35:44 | 35 | 41 | 5741.9953 | 0.0392770828 | 0.1500050465 | 0.0400526436 | 2.9999237 | 4.29999237 | 11/21/2018 | C:\Data\MIMS\Backup\ARGONNE_11\CFF-B38D-P2d.078 | B38D Sepion SLPs Oct 2018 Self Discharge Test [LN3107-105-8] vs. ECOPRO NMC622 [LN3107-104-4] Sepion coated 17 µm separator Gen2 (A49) CFF-SelfDischargeTest-4p3 3.0 to 4.3V at 30°C 0.040 Ah C-rate | CFF-SelfDischargeTest-4p3.000Self Dischard Test 3.0-4.3V | 6
4273 | ARGONNE_11_CFF-B38D-P2e.078 | CFF | B38D | 2 | P2e | 11/29/2018 16:05:23 | 42 | 48 | 1986.9547 | 0.03883711 | 0.1483207408 | 0.040077821 | 2.9999237 | 4.29999237 | 11/29/2018 | C:\Data\MIMS\Backup\ARGONNE_11\CFF-B38D-P2e.078 | B38D Sepion SLPs Oct 2018 Self Discharge Test [LN3107-105-8] vs. ECOPRO NMC622 [LN3107-104-4] Sepion coated 17 µm separator Gen2 (A49) CFF-SelfDischargeTest-4p3a 3.0 to 4.3V at 30°C 0.040 Ah C-rate | CFF-SelfDischargeTest-4p3a.000Self Dischard Test 3.0-4.3V | 6
4274 | ARGONNE_11_CFF-B38D-P2f.078 | CFF | B38D | 2 | P2f | 12/21/2018 10:21:33 | 49 | 99 | 9003.9638 | 0.0393733045 | 0.1518402711 | 0.0400732433 | 2.9999237 | 4.30029755 | 12/21/2018 | C:\Data\MIMS\Backup\ARGONNE_11\CFF-B38D-P2f.078 | B38D Sepion SLPs Oct 2018 50 cycle test [LN3107-105-8] vs. ECOPRO NMC622 [LN3107-104-4] Sepion coated 17 µm separator Gen2 (A49) SET-Cyc_x50only-4p3 3.0 to 4.3V at 30°C 0.040 Ah C-rate | SET-Cyc_x50only-4p3.00050 cycle test C/2 chrg and 1C dischrg 3.0-4.3V | 50
4275 | ARGONNE_11_CFF-B38D-P2g.078 | CFF | B38D | 2 | P2g | 01/04/2019 11:59:46 | 100 | 153 | 12654.8285 | 0.0433125471 | 0.1647836376 | 0.202105745 | 2.55649653 | 4.41199359 | 01/04/2019 | C:\Data\MIMS\Backup\ARGONNE_11\CFF-B38D-P2g.078 | B38D Sepion SLPs Oct 2018 RPT then 50 cycle [LN3107-105-8] vs. ECOPRO NMC622 [LN3107-104-4] Sepion coated 17 µm separator Gen2 (A49) SET-Cyc_x50wRPT-4p3 3.0 to 4.3V at 30°C 0.040 Ah C-rate | SET-Cyc_x50wRPT-4p3.000C/20 HPPC with 5C Disch. Pulse 3.75C Chrg then 50 cyc 3.0-4.3V | 53
4276 | ARGONNE_11_CFF-B38D-P2h.078 | CFF | B38D | 2 | P2h | 03/11/2019 10:57:16 | 154 | 490 | 87455.4092 | 0.0426889123 | 0.1654394299 | 0.2018005646 | 2.4992752 | 4.45639734 | 03/11/2019 | C:\Data\MIMS\Backup\ARGONNE_11\CFF-B38D-P2h.078 | B38D Sepion SLPs Oct 2018 Looped RPT-SelfDischarge-Cyc [LN3107-105-8] vs. ECOPRO NMC622 [LN3107-104-4] Sepion coated 17 µm separator Gen2 (A49) SET-Sepion-cyc-loop-4p3 3.0 to 4.3V at 30°C 0.040 Ah C-rate | SET-Sepion-cyc-loop-4p3.000C/20 HPPC with 5C Disch. Pulse 3.75C Chrg Self-discharge test then 50 cyc 3.0-4.3V | 336
4277 | ARGONNE_11_CFF-B38D-P2i.078 | CFF | B38D | 2 | P2i | 05/15/2019 17:34:34 | 491 | 827 | 80633.884 | 0.0392673419 | 0.1512598134 | 0.2019531548 | 2.4992752 | 4.49118791 | 05/15/2019 | C:\Data\MIMS\Backup\ARGONNE_11\CFF-B38D-P2i.078 | B38D Sepion SLPs Oct 2018 Looped RPT-SelfDischarge-Cyc [LN3107-105-8] vs. ECOPRO NMC622 [LN3107-104-4] Sepion coated 17 µm separator Gen2 (A49) SET-Sepion-cyc-loop-4p3 3.0 to 4.3V at 30°C 0.040 Ah C-rate | SET-Sepion-cyc-loop-4p3.000C/20 HPPC with 5C Disch. Pulse 3.75C Chrg Self-discharge test then 50 cyc 3.0-4.3V | 336
4278 | ARGONNE_11_CFF-B38D-P2j.078 | CFF | B38D | 2 | P2j | 07/22/2019 20:21:27 | 827 | 1163 | 74605.8145 | 0.037571528 | 0.1504547331 | 0.2024109255 | 2.49805447 | 4.54108492 | 07/22/2019 | C:\Data\MIMS\Backup\ARGONNE_11\CFF-B38D-P2j.078 | B38D Sepion SLPs Oct 2018 Looped RPT-SelfDischarge-Cyc [LN3107-105-8] vs. ECOPRO NMC622 [LN3107-104-4] Sepion coated 17 µm separator Gen2 (A49) SET-Sepion-cyc-loop-4p3 3.0 to 4.3V at 30°C 0.040 Ah C-rate | SET-Sepion-cyc-loop-4p3.000C/20 HPPC with 5C Disch. Pulse 3.75C Chrg Self-discharge test then 50 cyc 3.0-4.3V | 336
4279 | ARGONNE_11_CFF-B38D-P3a.079 | CFF | B38D | 3 | P3a | 10/26/2018 14:09:11 | 0 | 6 | 6295.49 | 0.0433085849 | 0.1636351894 | 0.0133737697 | 0.2682536 | 4.30075532 | 10/26/2018 | C:\Data\MIMS\Backup\ARGONNE_11\CFF-B38D-P3a.079 | B38D Sepion SLPs Oct 2018 Formation [LN3107-105-8] vs. ECOPRO NMC622 [LN3107-104-4] Sepion coated 17 µm separator Gen2 (A49) CFF-SLP-Form-4p3a 3.0 to 4.3V at 30°C 0.040 Ah C-rate | CFF-SLP-Form-4p3a.000Formation 1.5V tap and hold 15min C/10 x 3 C/3 x 3 3.0-4.3V | 6
4280 | ARGONNE_11_CFF-B38D-P3b.079 | CFF | B38D | 3 | P3b | 11/02/2018 15:13:11 | 7 | 31 | 21192.2515 | 0.0448015969 | 0.1682885388 | 0.0800572213 | 2.9999237 | 4.30045014 | 11/02/2018 | C:\Data\MIMS\Backup\ARGONNE_11\CFF-B38D-P3b.079 | B38D Sepion SLPs Oct 2018 Rate Study [LN3107-105-8] vs. ECOPRO NMC622 [LN3107-104-4] Sepion coated 17 µm separator Gen2 (A49) CFF-Rate-4p3 3.0 to 4.3V at 30°C 0.040 Ah C-rate | CFF-Rate-4p3.000Rate Capability Test at 0.05C 0.1C 0.2C 0.5C 1C 2C 0.05C; 3.0V to 4.3V | 24
4281 | ARGONNE_11_CFF-B38D-P3c.079 | CFF | B38D | 3 | P3c | 11/20/2018 09:52:06 | 33 | 34 | 855.8475 | 0.0428444224 | 0.1671055334 | 0.2024872206 | 2.59235523 | 4.40054932 | 11/20/2018 | C:\Data\MIMS\Backup\ARGONNE_11\CFF-B38D-P3c.079 | B38D Sepion SLPs Oct 2018 HPPC [LN3107-105-8] vs. ECOPRO NMC622 [LN3107-104-4] Sepion coated 17 µm separator Gen2 (A49) CFF-SLP-HPPC-4p3 3.0 to 4.3V at 30°C 0.040 Ah C-rate | CFF-SLP-HPPC-4p3.000HPPC with 5C Disch. Pulse 3.75C Chrg 3.0-4.3V | 1
4282 | ARGONNE_11_CFF-B38D-P3d.079 | CFF | B38D | 3 | P3d | 11/21/2018 13:36:17 | 35 | 41 | 5726.2085 | 0.0387012026 | 0.147921484 | 0.0400572213 | 2.9999237 | 4.29999237 | 11/21/2018 | C:\Data\MIMS\Backup\ARGONNE_11\CFF-B38D-P3d.079 | B38D Sepion SLPs Oct 2018 Self Discharge Test [LN3107-105-8] vs. ECOPRO NMC622 [LN3107-104-4] Sepion coated 17 µm separator Gen2 (A49) CFF-SelfDischargeTest-4p3 3.0 to 4.3V at 30°C 0.040 Ah C-rate | CFF-SelfDischargeTest-4p3.000Self Dischard Test 3.0-4.3V | 6
4283 | ARGONNE_11_CFF-B38D-P3e.079 | CFF | B38D | 3 | P3e | 11/29/2018 16:05:54 | 42 | 48 | 1977.6315 | 0.038268707 | 0.1464183495 | 0.0400709545 | 2.9999237 | 4.29999237 | 11/29/2018 | C:\Data\MIMS\Backup\ARGONNE_11\CFF-B38D-P3e.079 | B38D Sepion SLPs Oct 2018 Self Discharge Test [LN3107-105-8] vs. ECOPRO NMC622 [LN3107-104-4] Sepion coated 17 µm separator Gen2 (A49) CFF-SelfDischargeTest-4p3a 3.0 to 4.3V at 30°C 0.040 Ah C-rate | CFF-SelfDischargeTest-4p3a.000Self Dischard Test 3.0-4.3V | 6
4284 | ARGONNE_11_CFF-B38D-P3f.079 | CFF | B38D | 3 | P3f | 12/21/2018 10:22:04 | 49 | 99 | 8910.093 | 0.0388271753 | 0.1498230591 | 0.0400732433 | 2.99977111 | 4.30029755 | 12/21/2018 | C:\Data\MIMS\Backup\ARGONNE_11\CFF-B38D-P3f.079 | B38D Sepion SLPs Oct 2018 50 cycle test [LN3107-105-8] vs. ECOPRO NMC622 [LN3107-104-4] Sepion coated 17 µm separator Gen2 (A49) SET-Cyc_x50only-4p3 3.0 to 4.3V at 30°C 0.040 Ah C-rate | SET-Cyc_x50only-4p3.00050 cycle test C/2 chrg and 1C dischrg 3.0-4.3V | 50
4285 | ARGONNE_11_CFF-B38D-P3g.079 | CFF | B38D | 3 | P3g | 01/04/2019 12:00:22 | 100 | 153 | 12551.3952 | 0.0429548302 | 0.1633566928 | 0.2025635157 | 2.49973297 | 4.40909438 | 01/04/2019 | C:\Data\MIMS\Backup\ARGONNE_11\CFF-B38D-P3g.079 | B38D Sepion SLPs Oct 2018 RPT then 50 cycle [LN3107-105-8] vs. ECOPRO NMC622 [LN3107-104-4] Sepion coated 17 µm separator Gen2 (A49) SET-Cyc_x50wRPT-4p3 3.0 to 4.3V at 30°C 0.040 Ah C-rate | SET-Cyc_x50wRPT-4p3.000C/20 HPPC with 5C Disch. Pulse 3.75C Chrg then 50 cyc 3.0-4.3V | 53
4286 | ARGONNE_11_CFF-B38D-P3h.079 | CFF | B38D | 3 | P3h | 03/11/2019 10:57:46 | 154 | 490 | 87521.4627 | 0.042302151 | 0.1608523856 | 0.2025635157 | 2.49942779 | 4.45731289 | 03/11/2019 | C:\Data\MIMS\Backup\ARGONNE_11\CFF-B38D-P3h.079 | B38D Sepion SLPs Oct 2018 Looped RPT-SelfDischarge-Cyc [LN3107-105-8] vs. ECOPRO NMC622 [LN3107-104-4] Sepion coated 17 µm separator Gen2 (A49) SET-Sepion-cyc-loop-4p3 3.0 to 4.3V at 30°C 0.040 Ah C-rate | SET-Sepion-cyc-loop-4p3.000C/20 HPPC with 5C Disch. Pulse 3.75C Chrg Self-discharge test then 50 cyc 3.0-4.3V | 336
4287 | ARGONNE_11_CFF-B38D-P3i.079 | CFF | B38D | 3 | P3i | 05/15/2019 17:35:04 | 491 | 553 | 20193.5968 | 0.0392974023 | 0.1494045105 | 0.2021820401 | 0.00244144 | 4.46280613 | 05/15/2019 | C:\Data\MIMS\Backup\ARGONNE_11\CFF-B38D-P3i.079 | B38D Sepion SLPs Oct 2018 Looped RPT-SelfDischarge-Cyc [LN3107-105-8] vs. ECOPRO NMC622 [LN3107-104-4] Sepion coated 17 µm separator Gen2 (A49) SET-Sepion-cyc-loop-4p3 3.0 to 4.3V at 30°C 0.040 Ah C-rate | SET-Sepion-cyc-loop-4p3.000C/20 HPPC with 5C Disch. Pulse 3.75C Chrg Self-discharge test then 50 cyc 3.0-4.3V | 62
4288 | ARGONNE_11_CFF-B38D-P3j.075 | CFF | B38D | 3 | P3j | 05/30/2019 09:21:19 | 553 | 889 | 81014.2505 | 0.0386167289 | 0.1469830822 | 0.202105745 | 2.49988556 | 4.49057755 | 05/30/2019 | C:\Data\MIMS\Backup\ARGONNE_11\CFF-B38D-P3j.075 | B38D Sepion SLPs Oct 2018 Looped RPT-SelfDischarge-Cyc [LN3107-105-8] vs. ECOPRO NMC622 [LN3107-104-4] Sepion coated 17 µm separator Gen2 (A49) SET-Sepion-cyc-loop-4p3 3.0 to 4.3V at 30°C 0.040 Ah C-rate | SET-Sepion-cyc-loop-4p3.000C/20 HPPC with 5C Disch. Pulse 3.75C Chrg Self-discharge test then 50 cyc 3.0-4.3V | 336
4289 | ARGONNE_11_CFF-B38D-P3k.075 | CFF | B38D | 3 | P3k | 07/30/2019 17:08:57 | 889 | 1225 | 75511.7522 | 0.0364899275 | 0.1383359943 | 0.2023346304 | 2.42816815 | 4.5725185 | 07/30/2019 | D:\Data\MIMS\Backup\ARGONNE_11\CFF-B38D-P3k.075 | B38D Sepion SLPs Oct 2018 Looped RPT-SelfDischarge-Cyc [LN3107-105-8] vs. ECOPRO NMC622 [LN3107-104-4] Sepion coated 17 µm separator Gen2 (A49) SET-Sepion-cyc-loop-4p3 3.0 to 4.3V at 30°C 0.040 Ah C-rate | SET-Sepion-cyc-loop-4p3.000C/20 HPPC with 5C Disch. Pulse 3.75C Chrg Self-discharge test then 50 cyc 3.0-4.3V | 336
4290 | ARGONNE_11_CFF-B38D-P4a.080 | CFF | B38D | 4 | P4a | 10/26/2018 14:09:44 | 0 | 6 | 6704.5705 | 0.0493634108 | 0.1851607066 | 0.0133875029 | 0.23727779 | 4.30121309 | 10/26/2018 | C:\Data\MIMS\Backup\ARGONNE_11\CFF-B38D-P4a.080 | B38D Sepion SLPs Oct 2018 Formation [LN3107-105-8] vs. ECOPRO NMC622 [LN3107-104-4] Sepion coated 17 µm separator Gen2 (A49) CFF-SLP-Form-4p3a 3.0 to 4.3V at 30°C 0.040 Ah C-rate | CFF-SLP-Form-4p3a.000Formation 1.5V tap and hold 15min C/10 x 3 C/3 x 3 3.0-4.3V | 6
4291 | ARGONNE_11_CFF-B38D-P4b.080 | CFF | B38D | 4 | P4b | 11/02/2018 15:13:41 | 7 | 31 | 21451.99 | 0.0452060189 | 0.1696082935 | 0.0800640879 | 2.9999237 | 4.30182345 | 11/02/2018 | C:\Data\MIMS\Backup\ARGONNE_11\CFF-B38D-P4b.080 | B38D Sepion SLPs Oct 2018 Rate Study [LN3107-105-8] vs. ECOPRO NMC622 [LN3107-104-4] Sepion coated 17 µm separator Gen2 (A49) CFF-Rate-4p3 3.0 to 4.3V at 30°C 0.040 Ah C-rate | CFF-Rate-4p3.000Rate Capability Test at 0.05C 0.1C 0.2C 0.5C 1C 2C 0.05C; 3.0V to 4.3V | 24
4292 | ARGONNE_11_CFF-B38D-P4c.080 | CFF | B38D | 4 | P4c | 11/20/2018 09:52:36 | 33 | 34 | 856.5613 | 0.0431813978 | 0.167752394 | 0.2023346304 | 2.76005188 | 4.39993896 | 11/20/2018 | C:\Data\MIMS\Backup\ARGONNE_11\CFF-B38D-P4c.080 | B38D Sepion SLPs Oct 2018 HPPC [LN3107-105-8] vs. ECOPRO NMC622 [LN3107-104-4] Sepion coated 17 µm separator Gen2 (A49) CFF-SLP-HPPC-4p3 3.0 to 4.3V at 30°C 0.040 Ah C-rate | CFF-SLP-HPPC-4p3.000HPPC with 5C Disch. Pulse 3.75C Chrg 3.0-4.3V | 1
4293 | ARGONNE_11_CFF-B38D-P4d.080 | CFF | B38D | 4 | P4d | 11/21/2018 13:36:45 | 35 | 41 | 5746.8392 | 0.0392016829 | 0.1496374079 | 0.0400709545 | 2.9999237 | 4.29999237 | 11/21/2018 | C:\Data\MIMS\Backup\ARGONNE_11\CFF-B38D-P4d.080 | B38D Sepion SLPs Oct 2018 Self Discharge Test [LN3107-105-8] vs. ECOPRO NMC622 [LN3107-104-4] Sepion coated 17 µm separator Gen2 (A49) CFF-SelfDischargeTest-4p3 3.0 to 4.3V at 30°C 0.040 Ah C-rate | CFF-SelfDischargeTest-4p3.000Self Dischard Test 3.0-4.3V | 6
4294 | ARGONNE_11_CFF-B38D-P4e.080 | CFF | B38D | 4 | P4e | 11/29/2018 16:06:24 | 42 | 48 | 1981.6985 | 0.0388111015 | 0.1482930418 | 0.0400640879 | 2.9999237 | 4.29999237 | 11/29/2018 | C:\Data\MIMS\Backup\ARGONNE_11\CFF-B38D-P4e.080 | B38D Sepion SLPs Oct 2018 Self Discharge Test [LN3107-105-8] vs. ECOPRO NMC622 [LN3107-104-4] Sepion coated 17 µm separator Gen2 (A49) CFF-SelfDischargeTest-4p3a 3.0 to 4.3V at 30°C 0.040 Ah C-rate | CFF-SelfDischargeTest-4p3a.000Self Dischard Test 3.0-4.3V | 6
4295 | ARGONNE_11_CFF-B38D-P4f.080 | CFF | B38D | 4 | P4f | 12/21/2018 10:22:45 | 49 | 99 | 9006.7182 | 0.0391996408 | 0.1512053736 | 0.0400732433 | 2.99977111 | 4.30029755 | 12/21/2018 | C:\Data\MIMS\Backup\ARGONNE_11\CFF-B38D-P4f.080 | B38D Sepion SLPs Oct 2018 50 cycle test [LN3107-105-8] vs. ECOPRO NMC622 [LN3107-104-4] Sepion coated 17 µm separator Gen2 (A49) SET-Cyc_x50only-4p3 3.0 to 4.3V at 30°C 0.040 Ah C-rate | SET-Cyc_x50only-4p3.00050 cycle test C/2 chrg and 1C dischrg 3.0-4.3V | 50
4296 | ARGONNE_11_CFF-B38D-P4g.080 | CFF | B38D | 4 | P4g | 01/04/2019 12:00:54 | 100 | 153 | 12644.9922 | 0.0429898746 | 0.16368293 | 0.2023346304 | 2.51316091 | 4.43427176 | 01/04/2019 | C:\Data\MIMS\Backup\ARGONNE_11\CFF-B38D-P4g.080 | B38D Sepion SLPs Oct 2018 RPT then 50 cycle [LN3107-105-8] vs. ECOPRO NMC622 [LN3107-104-4] Sepion coated 17 µm separator Gen2 (A49) SET-Cyc_x50wRPT-4p3 3.0 to 4.3V at 30°C 0.040 Ah C-rate | SET-Cyc_x50wRPT-4p3.000C/20 HPPC with 5C Disch. Pulse 3.75C Chrg then 50 cyc 3.0-4.3V | 53
4297 | ARGONNE_11_CFF-B38D-P4h.080 | CFF | B38D | 4 | P4h | 03/11/2019 10:58:13 | 154 | 490 | 86562.5278 | 0.0423135846 | 0.1610124036 | 0.2023346304 | 2.49973297 | 4.48340581 | 03/11/2019 | C:\Data\MIMS\Backup\ARGONNE_11\CFF-B38D-P4h.080 | B38D Sepion SLPs Oct 2018 Looped RPT-SelfDischarge-Cyc [LN3107-105-8] vs. ECOPRO NMC622 [LN3107-104-4] Sepion coated 17 µm separator Gen2 (A49) SET-Sepion-cyc-loop-4p3 3.0 to 4.3V at 30°C 0.040 Ah C-rate | SET-Sepion-cyc-loop-4p3.000C/20 HPPC with 5C Disch. Pulse 3.75C Chrg Self-discharge test then 50 cyc 3.0-4.3V | 336
4298 | ARGONNE_11_CFF-B38D-P4i.080 | CFF | B38D | 4 | P4i | 05/15/2019 17:35:33 | 491 | 604 | 20350.8758 | 0.037598889 | 0.1422785331 | 0.2023346304 | 0 | 4.49225605 | 05/15/2019 | C:\Data\MIMS\Backup\ARGONNE_11\CFF-B38D-P4i.080 | B38D Sepion SLPs Oct 2018 Looped RPT-SelfDischarge-Cyc [LN3107-105-8] vs. ECOPRO NMC622 [LN3107-104-4] Sepion coated 17 µm separator Gen2 (A49) SET-Sepion-cyc-loop-4p3 3.0 to 4.3V at 30°C 0.040 Ah C-rate | SET-Sepion-cyc-loop-4p3.000C/20 HPPC with 5C Disch. Pulse 3.75C Chrg Self-discharge test then 50 cyc 3.0-4.3V | 113
4299 | ARGONNE_11_CFF-B38D-P4j.076 | CFF | B38D | 4 | P4j | 05/30/2019 09:21:49 | 553 | 889 | 61365.4277 | 0.0364248567 | 0.1382487298 | 0.2024109255 | 2.39978637 | 4.81010147 | 05/30/2019 | C:\Data\MIMS\Backup\ARGONNE_11\CFF-B38D-P4j.076 | B38D Sepion SLPs Oct 2018 Looped RPT-SelfDischarge-Cyc [LN3107-105-8] vs. ECOPRO NMC622 [LN3107-104-4] Sepion coated 17 µm separator Gen2 (A49) SET-Sepion-cyc-loop-4p3 3.0 to 4.3V at 30°C 0.040 Ah C-rate | SET-Sepion-cyc-loop-4p3.000C/20 HPPC with 5C Disch. Pulse 3.75C Chrg Self-discharge test then 50 cyc 3.0-4.3V | 336
4300 | ARGONNE_11_CFF-B38D-P4k.076 | CFF | B38D | 4 | P4k | 07/22/2019 20:22:47 | 889 | 1225 | 71788.6493 | 0.033759647 | 0.1297172366 | 0.2015716793 | 2.49973297 | 4.45746548 | 07/22/2019 | C:\Data\MIMS\Backup\ARGONNE_11\CFF-B38D-P4k.076 | B38D Sepion SLPs Oct 2018 Looped RPT-SelfDischarge-Cyc [LN3107-105-8] vs. ECOPRO NMC622 [LN3107-104-4] Sepion coated 17 µm separator Gen2 (A49) SET-Sepion-cyc-loop-4p3 3.0 to 4.3V at 30°C 0.040 Ah C-rate | SET-Sepion-cyc-loop-4p3.000C/20 HPPC with 5C Disch. Pulse 3.75C Chrg Self-discharge test then 50 cyc 3.0-4.3V | 336
4301 | ARGONNE_11_CFF-B39A-P1a.021 | CFF | B39A | 1 | P1a | 03/29/2019 13:37:14 | 0 | 4 | 6204.8378 | 0.6060174494 | 2.233717 | 0.05506981 | 0 | 4.20004578 | 03/29/2019 | C:\Data\MIMS\Backup\ARGONNE_11\CFF-B39A-P1a.021 | B39A Formation SLC1520P [LN3174-62-4 & 63-1] vs. Targray NMC 622 [LN3174-64-3 & 65-3] Gen2 15 Multi-layer pouch 3.0 to 4.2V 1C-rate = 550 mA 30°C 3.6296 g of NMC622 per cell | ReCell-FullCell-Form-wTAP.000Full Cell Formation tap charge C/10 at 3.0 to 4.2 V 4 cycles | 4
4302 | ARGONNE_11_CFF-B39A-P1b.021 | CFF | B39A | 1 | P1b | 04/04/2019 15:53:24 | 5 | 22 | 12609.131 | 0.5386382419 | 2.006892 | 1.050202182 | 2.9999237 | 4.20202945 | 04/04/2019 | C:\Data\MIMS\Backup\ARGONNE_11\CFF-B39A-P1b.021 | B39A Rate Study SLC1520P [LN3174-62-4 & 63-1] vs. Targray NMC 622 [LN3174-64-3 & 65-3] Gen2 15 Multi-layer pouch ReCell-FullCell-Rate 3.0 to 4.2V 1C-rate = 525 mA 30°C 3.6296 g of NMC622 per cell | ReCell-FullCell-Rate.000Full Cell Rate Test at 0.05C 0.1C 0.2C 0.5C 1C 2C (0.333C Chrg.); 3.0 to 4.2V | 17
4303 | ARGONNE_11_CFF-B39A-P1c.021 | CFF | B39A | 1 | P1c | 04/15/2019 09:50:25 | 23 | 25 | 972.8007 | 0.4843432286 | 1.857783 | 2.450217 | 2.95262074 | 4.24261845 | 04/15/2019 | C:\Data\MIMS\Backup\ARGONNE_11\CFF-B39A-P1c.021 | B39A HPPC SLC1520P [LN3174-62-4 & 63-1] vs. Targray NMC 622 [LN3174-64-3 & 65-3] Gen2 15 Multi-layer pouch ReCell-FullCell-HPPC 3.0 to 4.2V 1C-rate = 490 mA 30°C 3.6296 g of NMC622 per cell | ReCell-FullCell-HPPC.000Full Cell Initial HPPC with 5C Disch. Pulse 3.75C Chrg 3.0-4.2V | 2
4304 | ARGONNE_11_CFF-B39A-P1d.021 | CFF | B39A | 1 | P1d | 04/19/2019 13:08:48 | 26 | 281 | 88835.2817 | 0.5286399214 | 1.969312 | 2.45037 | 2.49988556 | 4.28946365 | 04/19/2019 | C:\Data\MIMS\Backup\ARGONNE_11\CFF-B39A-P1d.021 | B39A Cycle Life SLC1520P [LN3174-62-4 & 63-1] vs. Targray NMC 622 [LN3174-64-3 & 65-3] Gen2 15 Multi-layer pouch ReCell-FullCell-Cyc 3.0 to 4.2V 1C-rate = 490 mA 30°C 3.6296 g of NMC622 per cell | ReCell-FullCell-Cyc.000Full Cell C/20 then 47 cycles at C/2 HPPC with 5C Disch. Pulse 3.75C Chrg 3.0-4.2V | 255
4305 | ARGONNE_11_CFF-B39A-P1e.021 | CFF | B39A | 1 | P1e | 06/25/2019 10:00:27 | 282 | 537 | 83338.4082 | 0.4953328114 | 1.848601 | 2.45037 | 2.49988556 | 4.29999237 | 06/25/2019 | C:\Data\MIMS\Backup\ARGONNE_11\CFF-B39A-P1e.021 | B39A Cycle Life SLC1520P [LN3174-62-4 & 63-1] vs. Targray NMC 622 [LN3174-64-3 & 65-3] Gen2 15 Multi-layer pouch ReCell-FullCell-Cyc 3.0 to 4.2V 1C-rate = 490 mA 30°C 3.6296 g of NMC622 per cell | ReCell-FullCell-Cyc.000Full Cell C/20 then 47 cycles at C/2 HPPC with 5C Disch. Pulse 3.75C Chrg 3.0-4.2V | 255
4306 | ARGONNE_11_CFF-B39A-P1f.021 | CFF | B39A | 1 | P1f | 08/26/2019 10:32:09 | 538 | 793 | 78954.3305 | 0.4745056478 | 1.773638 | 2.450294 | 2.49988556 | 4.29999237 | 08/26/2019 | D:\Data\MIMS\Backup\ARGONNE_11\CFF-B39A-P1f.021 | B39A Cycle Life SLC1520P [LN3174-62-4 & 63-1] vs. Targray NMC 622 [LN3174-64-3 & 65-3] Gen2 15 Multi-layer pouch ReCell-FullCell-Cyc 3.0 to 4.2V 1C-rate = 490 mA 30°C 3.6296 g of NMC622 per cell | ReCell-FullCell-Cyc.000Full Cell C/20 then 47 cycles at C/2 HPPC with 5C Disch. Pulse 3.75C Chrg 3.0-4.2V | 255
4307 | ARGONNE_11_CFF-B39A-P2a.022 | CFF | B39A | 2 | P2a | 03/29/2019 13:37:59 | 0 | 4 | 6057.5642 | 0.5810340197 | 2.140165 | 0.0550720989 | 0 | 4.20004578 | 03/29/2019 | C:\Data\MIMS\Backup\ARGONNE_11\CFF-B39A-P2a.022 | B39A Formation SLC1520P [LN3174-62-4 & 63-1] vs. Targray NMC 622 [LN3174-64-3 & 65-3] Gen2 15 Multi-layer pouch 3.0 to 4.2V 1C-rate = 550 mA 30°C 3.6296 g of NMC622 per cell | ReCell-FullCell-Form-wTAP.000Full Cell Formation tap charge C/10 at 3.0 to 4.2 V 4 cycles | 4
4308 | ARGONNE_11_CFF-B39A-P2b.022 | CFF | B39A | 2 | P2b | 04/04/2019 15:54:07 | 5 | 22 | 12585.4122 | 0.5365868028 | 1.998814 | 1.051804 | 2.9999237 | 4.20202945 | 04/04/2019 | C:\Data\MIMS\Backup\ARGONNE_11\CFF-B39A-P2b.022 | B39A Rate Study SLC1520P [LN3174-62-4 & 63-1] vs. Targray NMC 622 [LN3174-64-3 & 65-3] Gen2 15 Multi-layer pouch ReCell-FullCell-Rate 3.0 to 4.2V 1C-rate = 525 mA 30°C 3.6296 g of NMC622 per cell | ReCell-FullCell-Rate.000Full Cell Rate Test at 0.05C 0.1C 0.2C 0.5C 1C 2C (0.333C Chrg.); 3.0 to 4.2V | 17
4309 | ARGONNE_11_CFF-B39A-P2c.022 | CFF | B39A | 2 | P2c | 04/15/2019 10:04:05 | 23 | 25 | 975.5372 | 0.4857391592 | 1.863858 | 2.450523 | 2.96284428 | 4.24673838 | 04/15/2019 | C:\Data\MIMS\Backup\ARGONNE_11\CFF-B39A-P2c.022 | B39A HPPC SLC1520P [LN3174-62-4 & 63-1] vs. Targray NMC 622 [LN3174-64-3 & 65-3] Gen2 15 Multi-layer pouch ReCell-FullCell-HPPC 3.0 to 4.2V 1C-rate = 490 mA 30°C 3.6296 g of NMC622 per cell | ReCell-FullCell-HPPC.000Full Cell Initial HPPC with 5C Disch. Pulse 3.75C Chrg 3.0-4.2V | 2
4310 | ARGONNE_11_CFF-B39A-P2d.022 | CFF | B39A | 2 | P2d | 04/19/2019 13:09:31 | 26 | 281 | 89768.349 | 0.5268948519 | 1.962681 | 2.451133 | 2.58075837 | 4.29999237 | 04/19/2019 | C:\Data\MIMS\Backup\ARGONNE_11\CFF-B39A-P2d.022 | B39A Cycle Life SLC1520P [LN3174-62-4 & 63-1] vs. Targray NMC 622 [LN3174-64-3 & 65-3] Gen2 15 Multi-layer pouch ReCell-FullCell-Cyc 3.0 to 4.2V 1C-rate = 490 mA 30°C 3.6296 g of NMC622 per cell | ReCell-FullCell-Cyc.000Full Cell C/20 then 47 cycles at C/2 HPPC with 5C Disch. Pulse 3.75C Chrg 3.0-4.2V | 255
4311 | ARGONNE_11_CFF-B39A-P2e.022 | CFF | B39A | 2 | P2e | 06/25/2019 10:01:18 | 282 | 537 | 85362.0467 | 0.4952333217 | 1.847887 | 2.45098 | 2.49988556 | 4.29999237 | 06/25/2019 | C:\Data\MIMS\Backup\ARGONNE_11\CFF-B39A-P2e.022 | B39A Cycle Life SLC1520P [LN3174-62-4 & 63-1] vs. Targray NMC 622 [LN3174-64-3 & 65-3] Gen2 15 Multi-layer pouch ReCell-FullCell-Cyc 3.0 to 4.2V 1C-rate = 490 mA 30°C 3.6296 g of NMC622 per cell | ReCell-FullCell-Cyc.000Full Cell C/20 then 47 cycles at C/2 HPPC with 5C Disch. Pulse 3.75C Chrg 3.0-4.2V | 255
4312 | ARGONNE_11_CFF-B39A-P2f.022 | CFF | B39A | 2 | P2f | 08/26/2019 10:32:48 | 538 | 793 | 81775.4328 | 0.4761327297 | 1.779095 | 2.45098 | 2.49973297 | 4.29999237 | 08/26/2019 | D:\Data\MIMS\Backup\ARGONNE_11\CFF-B39A-P2f.022 | B39A Cycle Life SLC1520P [LN3174-62-4 & 63-1] vs. Targray NMC 622 [LN3174-64-3 & 65-3] Gen2 15 Multi-layer pouch ReCell-FullCell-Cyc 3.0 to 4.2V 1C-rate = 490 mA 30°C 3.6296 g of NMC622 per cell | ReCell-FullCell-Cyc.000Full Cell C/20 then 47 cycles at C/2 HPPC with 5C Disch. Pulse 3.75C Chrg 3.0-4.2V | 255
4313 | ARGONNE_11_CFF-B39A-P3a.023 | CFF | B39A | 3 | P3a | 03/29/2019 13:38:28 | 0 | 4 | 6192.7813 | 0.6048734351 | 2.231565621 | 0.0550606546 | 0 | 4.20004578 | 03/29/2019 | C:\Data\MIMS\Backup\ARGONNE_11\CFF-B39A-P3a.023 | B39A Formation SLC1520P [LN3174-62-4 & 63-1] vs. Targray NMC 622 [LN3174-64-3 & 65-3] Gen2 15 Multi-layer pouch 3.0 to 4.2V 1C-rate = 550 mA 30°C 3.6296 g of NMC622 per cell | ReCell-FullCell-Form-wTAP.000Full Cell Formation tap charge C/10 at 3.0 to 4.2 V 4 cycles | 4
4314 | ARGONNE_11_CFF-B39A-P3b.023 | CFF | B39A | 3 | P3b | 04/04/2019 15:54:55 | 5 | 22 | 12569.5068 | 0.5375627257 | 2.002362 | 1.05211 | 2.9999237 | 4.20202945 | 04/04/2019 | C:\Data\MIMS\Backup\ARGONNE_11\CFF-B39A-P3b.023 | B39A Rate Study SLC1520P [LN3174-62-4 & 63-1] vs. Targray NMC 622 [LN3174-64-3 & 65-3] Gen2 15 Multi-layer pouch ReCell-FullCell-Rate 3.0 to 4.2V 1C-rate = 525 mA 30°C 3.6296 g of NMC622 per cell | ReCell-FullCell-Rate.000Full Cell Rate Test at 0.05C 0.1C 0.2C 0.5C 1C 2C (0.333C Chrg.); 3.0 to 4.2V | 17
4315 | ARGONNE_11_CFF-B39A-P3c.023 | CFF | B39A | 3 | P3c | 04/15/2019 10:04:46 | 23 | 25 | 970.4758 | 0.4831537529 | 1.852789 | 2.451362 | 2.93629358 | 4.24460212 | 04/15/2019 | C:\Data\MIMS\Backup\ARGONNE_11\CFF-B39A-P3c.023 | B39A HPPC SLC1520P [LN3174-62-4 & 63-1] vs. Targray NMC 622 [LN3174-64-3 & 65-3] Gen2 15 Multi-layer pouch ReCell-FullCell-HPPC 3.0 to 4.2V 1C-rate = 490 mA 30°C 3.6296 g of NMC622 per cell | ReCell-FullCell-HPPC.000Full Cell Initial HPPC with 5C Disch. Pulse 3.75C Chrg 3.0-4.2V | 2
4316 | ARGONNE_11_CFF-B39A-P3d.023 | CFF | B39A | 3 | P3d | 04/19/2019 13:10:07 | 26 | 281 | 88072.1493 | 0.5274170052 | 1.964683215 | 2.451667 | 2.49988556 | 4.29037919 | 04/19/2019 | C:\Data\MIMS\Backup\ARGONNE_11\CFF-B39A-P3d.023 | B39A Cycle Life SLC1520P [LN3174-62-4 & 63-1] vs. Targray NMC 622 [LN3174-64-3 & 65-3] Gen2 15 Multi-layer pouch ReCell-FullCell-Cyc 3.0 to 4.2V 1C-rate = 490 mA 30°C 3.6296 g of NMC622 per cell | ReCell-FullCell-Cyc.000Full Cell C/20 then 47 cycles at C/2 HPPC with 5C Disch. Pulse 3.75C Chrg 3.0-4.2V | 255
4317 | ARGONNE_11_CFF-B39A-P3e.023 | CFF | B39A | 3 | P3e | 06/25/2019 10:01:52 | 282 | 537 | 82829.4815 | 0.494553748 | 1.845457 | 2.451667 | 2.49973297 | 4.29999237 | 06/25/2019 | C:\Data\MIMS\Backup\ARGONNE_11\CFF-B39A-P3e.023 | B39A Cycle Life SLC1520P [LN3174-62-4 & 63-1] vs. Targray NMC 622 [LN3174-64-3 & 65-3] Gen2 15 Multi-layer pouch ReCell-FullCell-Cyc 3.0 to 4.2V 1C-rate = 490 mA 30°C 3.6296 g of NMC622 per cell | ReCell-FullCell-Cyc.000Full Cell C/20 then 47 cycles at C/2 HPPC with 5C Disch. Pulse 3.75C Chrg 3.0-4.2V | 255
4318 | ARGONNE_11_CFF-B39A-P3f.023 | CFF | B39A | 3 | P3f | 08/26/2019 10:33:22 | 538 | 793 | 78800.7573 | 0.4743046257 | 1.772514 | 2.451896 | 2.49973297 | 4.30014496 | 08/26/2019 | D:\Data\MIMS\Backup\ARGONNE_11\CFF-B39A-P3f.023 | B39A Cycle Life SLC1520P [LN3174-62-4 & 63-1] vs. Targray NMC 622 [LN3174-64-3 & 65-3] Gen2 15 Multi-layer pouch ReCell-FullCell-Cyc 3.0 to 4.2V 1C-rate = 490 mA 30°C 3.6296 g of NMC622 per cell | ReCell-FullCell-Cyc.000Full Cell C/20 then 47 cycles at C/2 HPPC with 5C Disch. Pulse 3.75C Chrg 3.0-4.2V | 255
4319 | ARGONNE_11_CFF-B39A-P4a.024 | CFF | B39A | 4 | P4a | 03/29/2019 13:39:26 | 0 | 4 | 6072.5177 | 0.582899607 | 2.148648 | 0.0550675212 | 0 | 4.20004578 | 03/29/2019 | C:\Data\MIMS\Backup\ARGONNE_11\CFF-B39A-P4a.024 | B39A Formation SLC1520P [LN3174-62-4 & 63-1] vs. Targray NMC 622 [LN3174-64-3 & 65-3] Gen2 15 Multi-layer pouch 3.0 to 4.2V 1C-rate = 550 mA 30°C 3.6296 g of NMC622 per cell | ReCell-FullCell-Form-wTAP.000Full Cell Formation tap charge C/10 at 3.0 to 4.2 V 4 cycles | 4
4320 | ARGONNE_11_CFF-B39A-P4b.024 | CFF | B39A | 4 | P4b | 04/04/2019 15:55:33 | 5 | 22 | 12573.2308 | 0.537825739 | 2.002839 | 1.051804 | 2.9999237 | 4.20202945 | 04/04/2019 | C:\Data\MIMS\Backup\ARGONNE_11\CFF-B39A-P4b.024 | B39A Rate Study SLC1520P [LN3174-62-4 & 63-1] vs. Targray NMC 622 [LN3174-64-3 & 65-3] Gen2 15 Multi-layer pouch ReCell-FullCell-Rate 3.0 to 4.2V 1C-rate = 525 mA 30°C 3.6296 g of NMC622 per cell | ReCell-FullCell-Rate.000Full Cell Rate Test at 0.05C 0.1C 0.2C 0.5C 1C 2C (0.333C Chrg.); 3.0 to 4.2V | 17
4321 | ARGONNE_11_CFF-B39A-P4c.024 | CFF | B39A | 4 | P4c | 04/15/2019 10:05:28 | 23 | 25 | 970.7052 | 0.4830345012 | 1.853762553 | 2.45243 | 2.93049516 | 4.24505989 | 04/15/2019 | C:\Data\MIMS\Backup\ARGONNE_11\CFF-B39A-P4c.024 | B39A HPPC SLC1520P [LN3174-62-4 & 63-1] vs. Targray NMC 622 [LN3174-64-3 & 65-3] Gen2 15 Multi-layer pouch ReCell-FullCell-HPPC 3.0 to 4.2V 1C-rate = 490 mA 30°C 3.6296 g of NMC622 per cell | ReCell-FullCell-HPPC.000Full Cell Initial HPPC with 5C Disch. Pulse 3.75C Chrg 3.0-4.2V | 2
4322 | ARGONNE_11_CFF-B39A-P4d.024 | CFF | B39A | 4 | P4d | 04/19/2019 13:10:34 | 26 | 281 | 87841.9013 | 0.527569044 | 1.965492 | 2.452277409 | 2.49973297 | 4.29144732 | 04/19/2019 | C:\Data\MIMS\Backup\ARGONNE_11\CFF-B39A-P4d.024 | B39A Cycle Life SLC1520P [LN3174-62-4 & 63-1] vs. Targray NMC 622 [LN3174-64-3 & 65-3] Gen2 15 Multi-layer pouch ReCell-FullCell-Cyc 3.0 to 4.2V 1C-rate = 490 mA 30°C 3.6296 g of NMC622 per cell | ReCell-FullCell-Cyc.000Full Cell C/20 then 47 cycles at C/2 HPPC with 5C Disch. Pulse 3.75C Chrg 3.0-4.2V | 255
4323 | ARGONNE_11_CFF-B39A-P4e.024 | CFF | B39A | 4 | P4e | 06/25/2019 10:02:23 | 282 | 537 | 82751.9138 | 0.4943773563 | 1.845134 | 2.452125 | 2.49973297 | 4.29999237 | 06/25/2019 | C:\Data\MIMS\Backup\ARGONNE_11\CFF-B39A-P4e.024 | B39A Cycle Life SLC1520P [LN3174-62-4 & 63-1] vs. Targray NMC 622 [LN3174-64-3 & 65-3] Gen2 15 Multi-layer pouch ReCell-FullCell-Cyc 3.0 to 4.2V 1C-rate = 490 mA 30°C 3.6296 g of NMC622 per cell | ReCell-FullCell-Cyc.000Full Cell C/20 then 47 cycles at C/2 HPPC with 5C Disch. Pulse 3.75C Chrg 3.0-4.2V | 255
4324 | ARGONNE_11_CFF-B39A-P4f.024 | CFF | B39A | 4 | P4f | 08/26/2019 10:34:04 | 538 | 793 | 78676.631 | 0.4739305329 | 1.77147 | 2.452049 | 2.49973297 | 4.29999237 | 08/26/2019 | D:\Data\MIMS\Backup\ARGONNE_11\CFF-B39A-P4f.024 | B39A Cycle Life SLC1520P [LN3174-62-4 & 63-1] vs. Targray NMC 622 [LN3174-64-3 & 65-3] Gen2 15 Multi-layer pouch ReCell-FullCell-Cyc 3.0 to 4.2V 1C-rate = 490 mA 30°C 3.6296 g of NMC622 per cell | ReCell-FullCell-Cyc.000Full Cell C/20 then 47 cycles at C/2 HPPC with 5C Disch. Pulse 3.75C Chrg 3.0-4.2V | 255
4325 | ARGONNE_11_CFF-B40A-P1a.002 | CFF | B40A | 1 | P1a | 05/02/2019 16:11:23 | 0 | 6 | 6044.9185 | 0.0354804161 | 0.1310186169 | 0.0150514992 | 0.02059968 | 4.10070954 | 05/02/2019 | C:\Data\MIMS\Backup\ARGONNE_11\CFF-B40A-P1a.002 | B40A Form only Toda NMC 532 [LN3174-73-4] vs. Superior Graphite 1506T [LN3174-75-3] Gen2 (620uL) for Matt Keyser xx3450 SLP CFF-XFC-SLP-Form-4p1.000 3.0 to 4.1V 1C-rate = 30 mA 30°C | CFF-XFC-SLP-Form-4p1.000Formation 1.5V tap and hold 15min C/10 x 3 C/2 x 3 3.0-4.1V then safe SOC | 6
4326 | ARGONNE_11_CFF-B40A-P27a.055 | CFF | B40A | 27 | P27a | 01/24/2020 16:15:17 | 0 | 6 | 6196.1828 | 0.0382217935 | 0.1410718169 | 0.01506981 | 0.13443198 | 4.10040436 | 01/24/2020 | D:\Data\MIMS\Backup\ARGONNE_11\CFF-B40A-P27a.055 | B40A Form only Toda NMC 532 [LN3174-73-4] vs. Superior Graphite 1506T [LN3174-75-3] Gen2 (620uL) for Harry Ch. xx3450 SLP CFF-XFC-SLP-Form-4p1.000 3.0 to 4.1V 1C-rate = 30 mA 30°C | CFF-XFC-SLP-Form-4p1.000Formation 1.5V tap and hold 15min C/10 x 3 C/2 x 3 3.0-4.1V then safe SOC | 6
4327 | ARGONNE_11_CFF-B40A-P28a.056 | CFF | B40A | 28 | P28a | 01/24/2020 16:16:01 | 0 | 6 | 5745.6252 | 0.0337576537 | 0.1255826451 | 0.0150583658 | 0.1326009 | 4.10101472 | 01/24/2020 | D:\Data\MIMS\Backup\ARGONNE_11\CFF-B40A-P28a.056 | B40A Form only Toda NMC 532 [LN3174-73-4] vs. Superior Graphite 1506T [LN3174-75-3] Gen2 (620uL) for Harry Ch. xx3450 SLP CFF-XFC-SLP-Form-4p1.000 3.0 to 4.1V 1C-rate = 30 mA 30°C | CFF-XFC-SLP-Form-4p1.000Formation 1.5V tap and hold 15min C/10 x 3 C/2 x 3 3.0-4.1V then safe SOC | 6
4328 | ARGONNE_11_CFF-B40A-P2a.003 | CFF | B40A | 2 | P2a | 05/02/2019 16:11:58 | 0 | 6 | 6244.427 | 0.037891186 | 0.1398653126 | 0.0150675212 | 0.12039368 | 4.10070954 | 05/02/2019 | C:\Data\MIMS\Backup\ARGONNE_11\CFF-B40A-P2a.003 | B40A Form only Toda NMC 532 [LN3174-73-4] vs. Superior Graphite 1506T [LN3174-75-3] Gen2 (620uL) for Matt Keyser xx3450 SLP CFF-XFC-SLP-Form-4p1.000 3.0 to 4.1V 1C-rate = 30 mA 30°C | CFF-XFC-SLP-Form-4p1.000Formation 1.5V tap and hold 15min C/10 x 3 C/2 x 3 3.0-4.1V then safe SOC | 6
4329 | ARGONNE_11_CFF-B40A-P3a.004 | CFF | B40A | 3 | P3a | 05/02/2019 16:12:25 | 0 | 6 | 6149.2342 | 0.0368094506 | 0.1356302689 | 0.0150125887 | 0.12848096 | 4.10086213 | 05/02/2019 | C:\Data\MIMS\Backup\ARGONNE_11\CFF-B40A-P3a.004 | B40A Form only Toda NMC 532 [LN3174-73-4] vs. Superior Graphite 1506T [LN3174-75-3] Gen2 (620uL) for Matt Keyser xx3450 SLP CFF-XFC-SLP-Form-4p1.000 3.0 to 4.1V 1C-rate = 30 mA 30°C | CFF-XFC-SLP-Form-4p1.000Formation 1.5V tap and hold 15min C/10 x 3 C/2 x 3 3.0-4.1V then safe SOC | 6
4330 | ARGONNE_11_CFF-B40A-P5a.005 | CFF | B40A | 5 | P5a | 05/02/2019 16:13:00 | 0 | 6 | 6484.3165 | 0.0385465957 | 0.1420823666 | 0.0150720989 | 0.11062791 | 4.10070954 | 05/02/2019 | C:\Data\MIMS\Backup\ARGONNE_11\CFF-B40A-P5a.005 | B40A Form only Toda NMC 532 [LN3174-73-4] vs. Superior Graphite 1506T [LN3174-75-3] Gen2 (620uL) for Matt Keyser xx3450 SLP CFF-XFC-SLP-Form-4p1.000 3.0 to 4.1V 1C-rate = 30 mA 30°C | CFF-XFC-SLP-Form-4p1.000Formation 1.5V tap and hold 15min C/10 x 3 C/2 x 3 3.0-4.1V then safe SOC | 6
4331 | ARGONNE_11_CFF-B40A-P6a.006 | CFF | B40A | 6 | P6a | 05/02/2019 16:13:28 | 0 | 6 | 6452.863 | 0.0388430579 | 0.1432867382 | 0.0150720989 | 0.1216144 | 4.10070954 | 05/02/2019 | C:\Data\MIMS\Backup\ARGONNE_11\CFF-B40A-P6a.006 | B40A Form only Toda NMC 532 [LN3174-73-4] vs. Superior Graphite 1506T [LN3174-75-3] Gen2 (620uL) for Matt Keyser xx3450 SLP CFF-XFC-SLP-Form-4p1.000 3.0 to 4.1V 1C-rate = 30 mA 30°C | CFF-XFC-SLP-Form-4p1.000Formation 1.5V tap and hold 15min C/10 x 3 C/2 x 3 3.0-4.1V then safe SOC | 6
4332 | ARGONNE_11_CFF-B40A-P7a.007 | CFF | B40A | 7 | P7a | 05/02/2019 16:13:56 | 0 | 6 | 6319.1465 | 0.0385710892 | 0.1422440193 | 0.0150629435 | 0.11627375 | 4.10086213 | 05/02/2019 | C:\Data\MIMS\Backup\ARGONNE_11\CFF-B40A-P7a.007 | B40A Form only Toda NMC 532 [LN3174-73-4] vs. Superior Graphite 1506T [LN3174-75-3] Gen2 (620uL) for Matt Keyser xx3450 SLP CFF-XFC-SLP-Form-4p1.000 3.0 to 4.1V 1C-rate = 30 mA 30°C | CFF-XFC-SLP-Form-4p1.000Formation 1.5V tap and hold 15min C/10 x 3 C/2 x 3 3.0-4.1V then safe SOC | 6
4333 | ARGONNE_11_CFF-B40A-P8a.008 | CFF | B40A | 8 | P8a | 05/02/2019 16:14:48 | 0 | 6 | 6442.6112 | 0.0386763356 | 0.142428085 | 0.0150720989 | 0.1123064 | 4.10070954 | 05/02/2019 | C:\Data\MIMS\Backup\ARGONNE_11\CFF-B40A-P8a.008 | B40A Form only Toda NMC 532 [LN3174-73-4] vs. Superior Graphite 1506T [LN3174-75-3] Gen2 (620uL) for Matt Keyser xx3450 SLP CFF-XFC-SLP-Form-4p1.000 3.0 to 4.1V 1C-rate = 30 mA 30°C | CFF-XFC-SLP-Form-4p1.000Formation 1.5V tap and hold 15min C/10 x 3 C/2 x 3 3.0-4.1V then safe SOC | 6
4334 | ARGONNE_11_CFF-B41A-P10a.025 | CFF | B41A | 10 | P10a | 01/07/2020 17:05:44 | 0 | 4 | 7042.1847 | 0.0221058766 | 0.0806018978 | 0.0017006943 | 0.09445335 | 4.10086213 | 01/07/2020 | D:\Data\MIMS\Backup\ARGONNE_11\CFF-B41A-P10a.025 | B41A Form only (P10 to P25) Toda NMC 111 [A-C021] vs. Superior Graphite 1520P [A-A005B] Gen2 (470uL) for Jaclyn (NREL) xx3450 SLP CFF-ReCell-SLP-Form-4p1.000 3.0 to 4.1V 1C-rate = 17 mA 30°C | CFF-ReCell-SLP-Form-4p1.000Formation 1.5V tap and hold 15min C/10 x 4 3.0-4.1V then safe SOC | 4
4335 | ARGONNE_11_CFF-B41A-P11a.026 | CFF | B41A | 11 | P11a | 01/07/2020 17:06:15 | 0 | 4 | 7052.0448 | 0.0222547997 | 0.0810956008 | 0.0017003128 | 0.10284581 | 4.10086213 | 01/07/2020 | D:\Data\MIMS\Backup\ARGONNE_11\CFF-B41A-P11a.026 | B41A Form only (P10 to P25) Toda NMC 111 [A-C021] vs. Superior Graphite 1520P [A-A005B] Gen2 (470uL) for Jaclyn (NREL) xx3450 SLP CFF-ReCell-SLP-Form-4p1.000 3.0 to 4.1V 1C-rate = 17 mA 30°C | CFF-ReCell-SLP-Form-4p1.000Formation 1.5V tap and hold 15min C/10 x 4 3.0-4.1V then safe SOC | 4
4336 | ARGONNE_11_CFF-B41A-P12a.027 | CFF | B41A | 12 | P12a | 01/07/2020 17:06:45 | 0 | 4 | 7076.1733 | 0.0223919369 | 0.0815432074 | 0.0017015335 | 0.10681315 | 4.10070954 | 01/07/2020 | D:\Data\MIMS\Backup\ARGONNE_11\CFF-B41A-P12a.027 | B41A Form only (P10 to P25) Toda NMC 111 [A-C021] vs. Superior Graphite 1520P [A-A005B] Gen2 (470uL) for Jaclyn (NREL) xx3450 SLP CFF-ReCell-SLP-Form-4p1.000 3.0 to 4.1V 1C-rate = 17 mA 30°C | CFF-ReCell-SLP-Form-4p1.000Formation 1.5V tap and hold 15min C/10 x 4 3.0-4.1V then safe SOC | 4
4337 | ARGONNE_11_CFF-B41A-P13a.028 | CFF | B41A | 13 | P13a | 01/07/2020 17:07:20 | 0 | 4 | 7114.0885 | 0.0225213967 | 0.0821192122 | 0.0017016861 | 0.10528725 | 4.10086213 | 01/07/2020 | D:\Data\MIMS\Backup\ARGONNE_11\CFF-B41A-P13a.028 | B41A Form only (P10 to P25) Toda NMC 111 [A-C021] vs. Superior Graphite 1520P [A-A005B] Gen2 (470uL) for Jaclyn (NREL) xx3450 SLP CFF-ReCell-SLP-Form-4p1.000 3.0 to 4.1V 1C-rate = 17 mA 30°C | CFF-ReCell-SLP-Form-4p1.000Formation 1.5V tap and hold 15min C/10 x 4 3.0-4.1V then safe SOC | 4
4338 | ARGONNE_11_CFF-B41A-P14a.029 | CFF | B41A | 14 | P14a | 01/07/2020 17:08:11 | 0 | 4 | 7091.8095 | 0.0223922104 | 0.0817509367 | 0.0017020676 | 0.07370108 | 4.10055695 | 01/07/2020 | D:\Data\MIMS\Backup\ARGONNE_11\CFF-B41A-P14a.029 | B41A Form only (P10 to P25) Toda NMC 111 [A-C021] vs. Superior Graphite 1520P [A-A005B] Gen2 (470uL) for Jaclyn (NREL) xx3450 SLP CFF-ReCell-SLP-Form-4p1.000 3.0 to 4.1V 1C-rate = 17 mA 30°C | CFF-ReCell-SLP-Form-4p1.000Formation 1.5V tap and hold 15min C/10 x 4 3.0-4.1V then safe SOC | 4
4339 | ARGONNE_11_CFF-B41A-P15a.030 | CFF | B41A | 15 | P15a | 01/07/2020 17:08:38 | 0 | 4 | 7059.5132 | 0.022038152 | 0.08042222 | 0.0017012284 | 0.08712902 | 4.10101472 | 01/07/2020 | D:\Data\MIMS\Backup\ARGONNE_11\CFF-B41A-P15a.030 | B41A Form only (P10 to P25) Toda NMC 111 [A-C021] vs. Superior Graphite 1520P [A-A005B] Gen2 (470uL) for Jaclyn (NREL) xx3450 SLP CFF-ReCell-SLP-Form-4p1.000 3.0 to 4.1V 1C-rate = 17 mA 30°C | CFF-ReCell-SLP-Form-4p1.000Formation 1.5V tap and hold 15min C/10 x 4 3.0-4.1V then safe SOC | 4
4340 | ARGONNE_11_CFF-B41A-P16a.031 | CFF | B41A | 16 | P16a | 01/07/2020 17:09:11 | 0 | 4 | 7071.6138 | 0.0222753931 | 0.0812311152 | 0.0017022965 | 0.07156481 | 4.10055695 | 01/07/2020 | D:\Data\MIMS\Backup\ARGONNE_11\CFF-B41A-P16a.031 | B41A Form only (P10 to P25) Toda NMC 111 [A-C021] vs. Superior Graphite 1520P [A-A005B] Gen2 (470uL) for Jaclyn (NREL) xx3450 SLP CFF-ReCell-SLP-Form-4p1.000 3.0 to 4.1V 1C-rate = 17 mA 30°C | CFF-ReCell-SLP-Form-4p1.000Formation 1.5V tap and hold 15min C/10 x 4 3.0-4.1V then safe SOC | 4
4341 | ARGONNE_11_CFF-B41A-P17a.032 | CFF | B41A | 17 | P17a | 01/07/2020 17:09:43 | 0 | 4 | 7072.4258 | 0.0221825247 | 0.0807224695 | 0.0017024491 | 0.08514534 | 4.10070954 | 01/07/2020 | D:\Data\MIMS\Backup\ARGONNE_11\CFF-B41A-P17a.032 | B41A Form only (P10 to P25) Toda NMC 111 [A-C021] vs. Superior Graphite 1520P [A-A005B] Gen2 (470uL) for Jaclyn (NREL) xx3450 SLP CFF-ReCell-SLP-Form-4p1.000 3.0 to 4.1V 1C-rate = 17 mA 30°C | CFF-ReCell-SLP-Form-4p1.000Formation 1.5V tap and hold 15min C/10 x 4 3.0-4.1V then safe SOC | 4
4342 | ARGONNE_11_CFF-B41A-P18a.033 | CFF | B41A | 18 | P18a | 01/07/2020 17:10:08 | 0 | 4 | 7104.1158 | 0.0223885971 | 0.0817164133 | 0.0017019913 | 0.08636606 | 4.10070954 | 01/07/2020 | D:\Data\MIMS\Backup\ARGONNE_11\CFF-B41A-P18a.033 | B41A Form only (P10 to P25) Toda NMC 111 [A-C021] vs. Superior Graphite 1520P [A-A005B] Gen2 (470uL) for Jaclyn (NREL) xx3450 SLP CFF-ReCell-SLP-Form-4p1.000 3.0 to 4.1V 1C-rate = 17 mA 30°C | CFF-ReCell-SLP-Form-4p1.000Formation 1.5V tap and hold 15min C/10 x 4 3.0-4.1V then safe SOC | 4
4343 | ARGONNE_11_CFF-B41A-P19a.034 | CFF | B41A | 19 | P19a | 01/07/2020 17:10:39 | 0 | 4 | 6912.0578 | 0.0215686725 | 0.0785609395 | 0.0017021439 | 0.08712902 | 4.10086213 | 01/07/2020 | D:\Data\MIMS\Backup\ARGONNE_11\CFF-B41A-P19a.034 | B41A Form only (P10 to P25) Toda NMC 111 [A-C021] vs. Superior Graphite 1520P [A-A005B] Gen2 (470uL) for Jaclyn (NREL) xx3450 SLP CFF-ReCell-SLP-Form-4p1.000 3.0 to 4.1V 1C-rate = 17 mA 30°C | CFF-ReCell-SLP-Form-4p1.000Formation 1.5V tap and hold 15min C/10 x 4 3.0-4.1V then safe SOC | 4
4344 | ARGONNE_11_CFF-B41A-P1a.029 | CFF | B41A | 1 | P1a | 05/02/2019 17:26:08 | 0 | 6 | 6591.654 | 0.022617528 | 0.0824186103 | 0.0085465782 | 0.09948882 | 4.10193027 | 05/02/2019 | C:\Data\MIMS\Backup\ARGONNE_11\CFF-B41A-P1a.029 | B41A Form only Toda NMC 111 [A-C021] vs. Superior Graphite 1520P [A-A005B] Gen2 (470uL) for Matt Keyser Calorimetry xx3450 SLP CFF-XFC-SLP-Form-4p1.000 3.0 to 4.1V 1C-rate = 17 mA 30°C | CFF-XFC-SLP-Form-4p1.000Formation 1.5V tap and hold 15min C/10 x 3 C/2 x 3 3.0-4.1V then safe SOC | 6
4345 | ARGONNE_11_CFF-B41A-P20a.035 | CFF | B41A | 20 | P20a | 01/07/2020 17:11:07 | 0 | 4 | 7202.6283 | 0.0227272845 | 0.0827722239 | 0.0017020676 | 0.09750515 | 4.10055695 | 01/07/2020 | D:\Data\MIMS\Backup\ARGONNE_11\CFF-B41A-P20a.035 | B41A Form only (P10 to P25) Toda NMC 111 [A-C021] vs. Superior Graphite 1520P [A-A005B] Gen2 (470uL) for Jaclyn (NREL) xx3450 SLP CFF-ReCell-SLP-Form-4p1.000 3.0 to 4.1V 1C-rate = 17 mA 30°C | CFF-ReCell-SLP-Form-4p1.000Formation 1.5V tap and hold 15min C/10 x 4 3.0-4.1V then safe SOC | 4
4346 | ARGONNE_11_CFF-B41A-P21a.036 | CFF | B41A | 21 | P21a | 01/07/2020 17:11:33 | 0 | 4 | 7206.9838 | 0.0227050716 | 0.0826968077 | 0.0017010758 | 0.1092546 | 4.10086213 | 01/07/2020 | D:\Data\MIMS\Backup\ARGONNE_11\CFF-B41A-P21a.036 | B41A Form only (P10 to P25) Toda NMC 111 [A-C021] vs. Superior Graphite 1520P [A-A005B] Gen2 (470uL) for Jaclyn (NREL) xx3450 SLP CFF-ReCell-SLP-Form-4p1.000 3.0 to 4.1V 1C-rate = 17 mA 30°C | CFF-ReCell-SLP-Form-4p1.000Formation 1.5V tap and hold 15min C/10 x 4 3.0-4.1V then safe SOC | 4
4347 | ARGONNE_11_CFF-B41A-P22a.037 | CFF | B41A | 22 | P22a | 01/07/2020 17:12:04 | 0 | 4 | 7211.4348 | 0.0227967732 | 0.0830379524 | 0.0017017624 | 0.0920119 | 4.10070954 | 01/07/2020 | D:\Data\MIMS\Backup\ARGONNE_11\CFF-B41A-P22a.037 | B41A Form only (P10 to P25) Toda NMC 111 [A-C021] vs. Superior Graphite 1520P [A-A005B] Gen2 (470uL) for Jaclyn (NREL) xx3450 SLP CFF-ReCell-SLP-Form-4p1.000 3.0 to 4.1V 1C-rate = 17 mA 30°C | CFF-ReCell-SLP-Form-4p1.000Formation 1.5V tap and hold 15min C/10 x 4 3.0-4.1V then safe SOC | 4
4348 | ARGONNE_11_CFF-B41A-P23a.038 | CFF | B41A | 23 | P23a | 01/07/2020 17:12:40 | 0 | 4 | 6958.7602 | 0.0218644051 | 0.0796239145 | 0.001701915 | 0.09246967 | 4.10070954 | 01/07/2020 | D:\Data\MIMS\Backup\ARGONNE_11\CFF-B41A-P23a.038 | B41A Form only (P10 to P25) Toda NMC 111 [A-C021] vs. Superior Graphite 1520P [A-A005B] Gen2 (470uL) for Jaclyn (NREL) xx3450 SLP CFF-ReCell-SLP-Form-4p1.000 3.0 to 4.1V 1C-rate = 17 mA 30°C | CFF-ReCell-SLP-Form-4p1.000Formation 1.5V tap and hold 15min C/10 x 4 3.0-4.1V then safe SOC | 4
4349 | ARGONNE_11_CFF-B41A-P24a.039 | CFF | B41A | 24 | P24a | 01/07/2020 17:13:21 | 0 | 4 | 7119.6955 | 0.0223098938 | 0.0812011504 | 0.0017020676 | 0.1123064 | 4.10055695 | 01/07/2020 | D:\Data\MIMS\Backup\ARGONNE_11\CFF-B41A-P24a.039 | B41A Form only (P10 to P25) Toda NMC 111 [A-C021] vs. Superior Graphite 1520P [A-A005B] Gen2 (470uL) for Jaclyn (NREL) xx3450 SLP CFF-ReCell-SLP-Form-4p1.000 3.0 to 4.1V 1C-rate = 17 mA 30°C | CFF-ReCell-SLP-Form-4p1.000Formation 1.5V tap and hold 15min C/10 x 4 3.0-4.1V then safe SOC | 4
4350 | ARGONNE_11_CFF-B41A-P25a.040 | CFF | B41A | 25 | P25a | 01/07/2020 17:14:09 | 0 | 4 | 7267.5122 | 0.0228468591 | 0.0832595199 | 0.0017022965 | 0.09933623 | 4.10070954 | 01/07/2020 | D:\Data\MIMS\Backup\ARGONNE_11\CFF-B41A-P25a.040 | B41A Form only (P10 to P25) Toda NMC 111 [A-C021] vs. Superior Graphite 1520P [A-A005B] Gen2 (470uL) for Jaclyn (NREL) xx3450 SLP CFF-ReCell-SLP-Form-4p1.000 3.0 to 4.1V 1C-rate = 17 mA 30°C | CFF-ReCell-SLP-Form-4p1.000Formation 1.5V tap and hold 15min C/10 x 4 3.0-4.1V then safe SOC | 4
4351 | ARGONNE_11_CFF-B41A-P26a.045 | CFF | B41A | 26 | P26a | 01/08/2020 12:22:33 | 0 | 4 | 6959.654 | 0.022009228 | 0.0803244228 | 0.0017003128 | 0.10589761 | 4.10055695 | 01/08/2020 | D:\Data\MIMS\Backup\ARGONNE_11\CFF-B41A-P26a.045 | B41A Form only (P26 to P36) Toda NMC 111 [A-C021] vs. Superior Graphite 1520P [A-A005B] Gen2 (470uL) for Jaclyn (NREL) xx3450 SLP CFF-ReCell-SLP-Form-4p1.000 3.0 to 4.1V 1C-rate = 17 mA 30°C | CFF-ReCell-SLP-Form-4p1.000Formation 1.5V tap and hold 15min C/10 x 4 3.0-4.1V then safe SOC | 4
4352 | ARGONNE_11_CFF-B41A-P27a.046 | CFF | B41A | 27 | P27a | 01/08/2020 12:23:34 | 0 | 4 | 6911.1618 | 0.0216843994 | 0.0791588395 | 0.0017018387 | 0.10055695 | 4.10070954 | 01/08/2020 | D:\Data\MIMS\Backup\ARGONNE_11\CFF-B41A-P27a.046 | B41A Form only (P26 to P36) Toda NMC 111 [A-C021] vs. Superior Graphite 1520P [A-A005B] Gen2 (470uL) for Jaclyn (NREL) xx3450 SLP CFF-ReCell-SLP-Form-4p1.000 3.0 to 4.1V 1C-rate = 17 mA 30°C | CFF-ReCell-SLP-Form-4p1.000Formation 1.5V tap and hold 15min C/10 x 4 3.0-4.1V then safe SOC | 4
4353 | ARGONNE_11_CFF-B41A-P28a.047 | CFF | B41A | 28 | P28a | 01/08/2020 12:24:46 | 0 | 7 | 6465.3598 | 0.0224414523 | 0.081916266 | 0.0017024491 | 0.10666056 | 4.10070954 | 01/08/2020 | D:\Data\MIMS\Backup\ARGONNE_11\CFF-B41A-P28a.047 | B41A Form only (P26 to P36) Toda NMC 111 [A-C021] vs. Superior Graphite 1520P [A-A005B] Gen2 (470uL) for Jaclyn (NREL) xx3450 SLP CFF-ReCell-SLP-Form-4p1.000 3.0 to 4.1V 1C-rate = 17 mA 30°C | CFF-ReCell-SLP-Form-4p1.000Formation 1.5V tap and hold 15min C/10 x 4 3.0-4.1V then safe SOC | 7
4354 | ARGONNE_11_CFF-B41A-P29a.048 | CFF | B41A | 29 | P29a | 01/08/2020 12:25:40 | 0 | 4 | 7162.5223 | 0.022665982 | 0.0824973552 | 0.001701915 | 0.10009918 | 4.10086213 | 01/08/2020 | D:\Data\MIMS\Backup\ARGONNE_11\CFF-B41A-P29a.048 | B41A Form only (P26 to P36) Toda NMC 111 [A-C021] vs. Superior Graphite 1520P [A-A005B] Gen2 (470uL) for Jaclyn (NREL) xx3450 SLP CFF-ReCell-SLP-Form-4p1.000 3.0 to 4.1V 1C-rate = 17 mA 30°C | CFF-ReCell-SLP-Form-4p1.000Formation 1.5V tap and hold 15min C/10 x 4 3.0-4.1V then safe SOC | 4
4355 | ARGONNE_11_CFF-B41A-P2a.030 | CFF | B41A | 2 | P2a | 05/02/2019 17:26:44 | 0 | 6 | 6484.9985 | 0.0223333201 | 0.0813560789 | 0.0085717556 | 0.14801251 | 4.10193027 | 05/02/2019 | C:\Data\MIMS\Backup\ARGONNE_11\CFF-B41A-P2a.030 | B41A Form only Toda NMC 111 [A-C021] vs. Superior Graphite 1520P [A-A005B] Gen2 (470uL) for Matt Keyser Calorimetry xx3450 SLP CFF-XFC-SLP-Form-4p1.000 3.0 to 4.1V 1C-rate = 17 mA 30°C | CFF-XFC-SLP-Form-4p1.000Formation 1.5V tap and hold 15min C/10 x 3 C/2 x 3 3.0-4.1V then safe SOC | 6
4356 | ARGONNE_11_CFF-B41A-P30a.049 | CFF | B41A | 30 | P30a | 01/08/2020 12:26:45 | 0 | 4 | 7116.594 | 0.0223309715 | 0.0813444524 | 0.0017009995 | 0.10391394 | 4.10086213 | 01/08/2020 | D:\Data\MIMS\Backup\ARGONNE_11\CFF-B41A-P30a.049 | B41A Form only (P26 to P36) Toda NMC 111 [A-C021] vs. Superior Graphite 1520P [A-A005B] Gen2 (470uL) for Jaclyn (NREL) xx3450 SLP CFF-ReCell-SLP-Form-4p1.000 3.0 to 4.1V 1C-rate = 17 mA 30°C | CFF-ReCell-SLP-Form-4p1.000Formation 1.5V tap and hold 15min C/10 x 4 3.0-4.1V then safe SOC | 4
4357 | ARGONNE_11_CFF-B41A-P31a.050 | CFF | B41A | 31 | P31a | 01/08/2020 12:27:22 | 0 | 4 | 6959.3182 | 0.0216324883 | 0.0789037163 | 0.0017011521 | 0.11123827 | 4.10070954 | 01/08/2020 | D:\Data\MIMS\Backup\ARGONNE_11\CFF-B41A-P31a.050 | B41A Form only (P26 to P36) Toda NMC 111 [A-C021] vs. Superior Graphite 1520P [A-A005B] Gen2 (470uL) for Jaclyn (NREL) xx3450 SLP CFF-ReCell-SLP-Form-4p1.000 3.0 to 4.1V 1C-rate = 17 mA 30°C | CFF-ReCell-SLP-Form-4p1.000Formation 1.5V tap and hold 15min C/10 x 4 3.0-4.1V then safe SOC | 4
4358 | ARGONNE_11_CFF-B41A-P32a.043 | CFF | B41A | 32 | P32a | 01/08/2020 12:28:36 | 0 | 4 | 7161.9577 | 0.0224414693 | 0.08179868 | 0.0017019913 | 0.09643702 | 4.10070954 | 01/08/2020 | D:\Data\MIMS\Backup\ARGONNE_11\CFF-B41A-P32a.043 | B41A Form only (P26 to P36) Toda NMC 111 [A-C021] vs. Superior Graphite 1520P [A-A005B] Gen2 (470uL) for Jaclyn (NREL) xx3450 SLP CFF-ReCell-SLP-Form-4p1.000 3.0 to 4.1V 1C-rate = 17 mA 30°C | CFF-ReCell-SLP-Form-4p1.000Formation 1.5V tap and hold 15min C/10 x 4 3.0-4.1V then safe SOC | 4
4359 | ARGONNE_11_CFF-B41A-P33a.053 | CFF | B41A | 33 | P33a | 01/08/2020 12:29:28 | 0 | 4 | 7000.1748 | 0.0218309753 | 0.0796438845 | 0.0017015335 | 0.10513466 | 4.10070954 | 01/08/2020 | D:\Data\MIMS\Backup\ARGONNE_11\CFF-B41A-P33a.053 | B41A Form only (P26 to P36) Toda NMC 111 [A-C021] vs. Superior Graphite 1520P [A-A005B] Gen2 (470uL) for Jaclyn (NREL) xx3450 SLP CFF-ReCell-SLP-Form-4p1.000 3.0 to 4.1V 1C-rate = 17 mA 30°C | CFF-ReCell-SLP-Form-4p1.000Formation 1.5V tap and hold 15min C/10 x 4 3.0-4.1V then safe SOC | 4
4360 | ARGONNE_11_CFF-B41A-P34a.054 | CFF | B41A | 34 | P34a | 01/08/2020 12:30:11 | 0 | 4 | 6968.0895 | 0.0219848373 | 0.0801978071 | 0.0017013809 | 0.11352712 | 4.10055695 | 01/08/2020 | D:\Data\MIMS\Backup\ARGONNE_11\CFF-B41A-P34a.054 | B41A Form only (P26 to P36) Toda NMC 111 [A-C021] vs. Superior Graphite 1520P [A-A005B] Gen2 (470uL) for Jaclyn (NREL) xx3450 SLP CFF-ReCell-SLP-Form-4p1.000 3.0 to 4.1V 1C-rate = 17 mA 30°C | CFF-ReCell-SLP-Form-4p1.000Formation 1.5V tap and hold 15min C/10 x 4 3.0-4.1V then safe SOC | 4
4361 | ARGONNE_11_CFF-B41A-P35a.055 | CFF | B41A | 35 | P35a | 01/08/2020 12:31:24 | 0 | 4 | 7096.4023 | 0.0223015073 | 0.0812741512 | 0.0017023728 | 0.1107805 | 4.10055695 | 01/08/2020 | D:\Data\MIMS\Backup\ARGONNE_11\CFF-B41A-P35a.055 | B41A Form only (P26 to P36) Toda NMC 111 [A-C021] vs. Superior Graphite 1520P [A-A005B] Gen2 (470uL) for Jaclyn (NREL) xx3450 SLP CFF-ReCell-SLP-Form-4p1.000 3.0 to 4.1V 1C-rate = 17 mA 30°C | CFF-ReCell-SLP-Form-4p1.000Formation 1.5V tap and hold 15min C/10 x 4 3.0-4.1V then safe SOC | 4
4362 | ARGONNE_11_CFF-B41A-P36a.056 | CFF | B41A | 36 | P36a | 01/08/2020 12:32:22 | 0 | 4 | 7059.0132 | 0.022200334 | 0.0808821948 | 0.0017022965 | 0.10910201 | 4.10070954 | 01/08/2020 | D:\Data\MIMS\Backup\ARGONNE_11\CFF-B41A-P36a.056 | B41A Form only (P26 to P36) Toda NMC 111 [A-C021] vs. Superior Graphite 1520P [A-A005B] Gen2 (470uL) for Jaclyn (NREL) xx3450 SLP CFF-ReCell-SLP-Form-4p1.000 3.0 to 4.1V 1C-rate = 17 mA 30°C | CFF-ReCell-SLP-Form-4p1.000Formation 1.5V tap and hold 15min C/10 x 4 3.0-4.1V then safe SOC | 4
4363 | ARGONNE_11_CFF-B41A-P3a.031 | CFF | B41A | 3 | P3a | 05/02/2019 17:27:19 | 0 | 6 | 6540.4483 | 0.0223756344 | 0.0814835992 | 0.0085465782 | 0.10025177 | 4.10208286 | 05/02/2019 | C:\Data\MIMS\Backup\ARGONNE_11\CFF-B41A-P3a.031 | B41A Form only Toda NMC 111 [A-C021] vs. Superior Graphite 1520P [A-A005B] Gen2 (470uL) for Matt Keyser Calorimetry xx3450 SLP CFF-XFC-SLP-Form-4p1.000 3.0 to 4.1V 1C-rate = 17 mA 30°C | CFF-XFC-SLP-Form-4p1.000Formation 1.5V tap and hold 15min C/10 x 3 C/2 x 3 3.0-4.1V then safe SOC | 6
4364 | ARGONNE_11_CFF-B41A-P4a.032 | CFF | B41A | 4 | P4a | 05/02/2019 17:27:54 | 0 | 6 | 6575.9327 | 0.0225096896 | 0.0819595325 | 0.0085740444 | 0.09887846 | 4.10208286 | 05/02/2019 | C:\Data\MIMS\Backup\ARGONNE_11\CFF-B41A-P4a.032 | B41A Form only Toda NMC 111 [A-C021] vs. Superior Graphite 1520P [A-A005B] Gen2 (470uL) for Matt Keyser Calorimetry xx3450 SLP CFF-XFC-SLP-Form-4p1.000 3.0 to 4.1V 1C-rate = 17 mA 30°C | CFF-XFC-SLP-Form-4p1.000Formation 1.5V tap and hold 15min C/10 x 3 C/2 x 3 3.0-4.1V then safe SOC | 6
4365 | ARGONNE_11_CFF-B41A-P5a.001 | CFF | B41A | 5 | P5a | 06/14/2019 16:30:11 | 0 | 4 | 7093.568 | 0.0223532788 | 0.0815162281 | 0.0017007706 | 0.05905241 | 4.10070954 | 06/14/2019 | C:\Data\MIMS\Backup\ARGONNE_11\CFF-B41A-P5a.001 | B41A Form only Toda NMC 111 [A-C021] vs. Superior Graphite 1520P [A-A005B] Gen2 (470uL) for Jaclyn (NREL) xx3450 SLP CFF-ReCell-SLP-Form-4p1.000 3.0 to 4.1V 1C-rate = 17 mA 30°C | CFF-ReCell-SLP-Form-4p1.000Formation 1.5V tap and hold 15min C/10 x 4 3.0-4.1V then safe SOC | 4
4366 | ARGONNE_11_CFF-B41A-P6a.002 | CFF | B41A | 6 | P6a | 06/14/2019 16:30:49 | 0 | 4 | 6960.7808 | 0.0217361879 | 0.0792713508 | 0.0017016861 | 0.06988632 | 4.10070954 | 06/14/2019 | C:\Data\MIMS\Backup\ARGONNE_11\CFF-B41A-P6a.002 | B41A Form only Toda NMC 111 [A-C021] vs. Superior Graphite 1520P [A-A005B] Gen2 (470uL) for Jaclyn (NREL) xx3450 SLP CFF-ReCell-SLP-Form-4p1.000 3.0 to 4.1V 1C-rate = 17 mA 30°C | CFF-ReCell-SLP-Form-4p1.000Formation 1.5V tap and hold 15min C/10 x 4 3.0-4.1V then safe SOC | 4
4367 | ARGONNE_11_CFF-B41A-P7a.003 | CFF | B41A | 7 | P7a | 06/14/2019 16:32:00 | 0 | 4 | 6845.8778 | 0.0214586096 | 0.0784028123 | 0.0017018387 | 0.05981537 | 4.10070954 | 06/14/2019 | C:\Data\MIMS\Backup\ARGONNE_11\CFF-B41A-P7a.003 | B41A Form only Toda NMC 111 [A-C021] vs. Superior Graphite 1520P [A-A005B] Gen2 (470uL) for Jaclyn (NREL) xx3450 SLP CFF-ReCell-SLP-Form-4p1.000 3.0 to 4.1V 1C-rate = 17 mA 30°C | CFF-ReCell-SLP-Form-4p1.000Formation 1.5V tap and hold 15min C/10 x 4 3.0-4.1V then safe SOC | 4
4368 | ARGONNE_11_CFF-B41A-P8a.004 | CFF | B41A | 8 | P8a | 06/14/2019 16:34:09 | 0 | 4 | 7146.9367 | 0.0225479447 | 0.0821660162 | 0.0017017624 | 0.10681315 | 4.10070954 | 06/14/2019 | C:\Data\MIMS\Backup\ARGONNE_11\CFF-B41A-P8a.004 | B41A Form only Toda NMC 111 [A-C021] vs. Superior Graphite 1520P [A-A005B] Gen2 (470uL) for Jaclyn (NREL) xx3450 SLP CFF-ReCell-SLP-Form-4p1.000 3.0 to 4.1V 1C-rate = 17 mA 30°C | CFF-ReCell-SLP-Form-4p1.000Formation 1.5V tap and hold 15min C/10 x 4 3.0-4.1V then safe SOC | 4
4369 | ARGONNE_11_CFF-B41A-P9a.005 | CFF | B41A | 9 | P9a | 06/14/2019 16:33:23 | 0 | 4 | 7048.8067 | 0.0220668823 | 0.0804151175 | 0.0017018387 | 0.05951019 | 4.10055695 | 06/14/2019 | C:\Data\MIMS\Backup\ARGONNE_11\CFF-B41A-P9a.005 | B41A Form only Toda NMC 111 [A-C021] vs. Superior Graphite 1520P [A-A005B] Gen2 (470uL) for Jaclyn (NREL) xx3450 SLP CFF-ReCell-SLP-Form-4p1.000 3.0 to 4.1V 1C-rate = 17 mA 30°C | CFF-ReCell-SLP-Form-4p1.000Formation 1.5V tap and hold 15min C/10 x 4 3.0-4.1V then safe SOC | 4
4370 | ARGONNE_11_CFF-B42A-P1a.001 | CFF | B42A | 1 | P1a | 12/19/2019 11:20:52 | 0 | 6 | 5917.1903 | 0.0332220828 | 0.1220946223 | 0.0150652323 | 0.13580529 | 4.10131991 | 12/19/2019 | D:\Data\MIMS\Backup\ARGONNE_11\CFF-B42A-P1a.001 |  | CFF-XFC-SLP-Form-4p1.000Formation 1.5V tap and hold 15min C/10 x 3 C/2 x 3 3.0-4.1V then safe SOC | 6
4371 | ARGONNE_11_CFF-B42A-P1b.001 | CFF | B42A | 1 | P1b | 01/02/2020 16:48:27 | 7 | 24 | 13733.6235 | 0.0342532865 | 0.1262730303 | 0.0600732433 | 2.99977111 | 4.10193027 | 01/02/2020 | D:\Data\MIMS\Backup\ARGONNE_11\CFF-B42A-P1b.001 | Full pouch cell to undergo typical CAMP Rate+HPPC characterization then TBD: Rate+HPPC+Cycling Rnd2 NMC622 cathode [LN3174-145-5] vs. Rnd2 SLC1506T anode [LN3147-73-4] CFF-EL-NMC-2-Rate-4p1 Gen2 electrolyte 30 mAh C-rate | CFF-EL-NMC-2-Rate-4p1.000Rate Capability Test at 0.05C 0.1C 0.2C 0.5C 1C 2C; 3.0V to 4.1V | 17
4372 | ARGONNE_11_CFF-B42A-P1c.001 | CFF | B42A | 1 | P1c | 01/13/2020 10:05:42 | 26 | 27 | 858.1512 | 0.031125517 | 0.1173367047 | 0.15 | 2.9999237 | 4.10666056 | 01/13/2020 | D:\Data\MIMS\Backup\ARGONNE_11\CFF-B42A-P1c.001 | Full pouch cell to undergo typical CAMP Rate+HPPC characterization then TBD: Rate+HPPC+Cycling Rnd2 NMC622 cathode [LN3174-145-5] vs. Rnd2 SLC1506T anode [LN3147-73-4] CFF-HPPC-5C-4p1d Gen2 electrolyte 30 mAh C-rate | CFF-HPPC-5C-4p1d.000HPPC with 5C Disch. Pulse 3.75C Chrg collecting xtra data points 3.0-4.1V | 1
4373 | ARGONNE_11_CFF-B42A-P1d.003 | CFF | B42A | 1 | P1d | 02/05/2020 15:25:28 | 28 | 28 | 2.0008 | 1.29e-08 | 4.4e-08 | 0.0015000381 | 3.41542687 | 3.42092012 | 02/05/2020 | D:\Data\MIMS\Backup\ARGONNE_11\CFF-B42A-P1d.003 | Full pouch cell underwent typical CAMP Form+Rate+HPPC characterization now 45°C cycling+RPT: Rnd2 NMC622 cathode [LN3174-145-5] vs. Rnd2 SLC1506T anode [LN3147-73-4] SET-Cycle+RPT-4p1 Gen2 electrolyte 30 mAh C-rate | SET-Cycle+RPT-4p1.000Cyc+RPT at C/2 HPPC with 5C Disch. Pulse 3.75C Chrg 3.0-4.1V | 0
4374 | ARGONNE_11_CFF-B42A-P2a.002 | CFF | B42A | 2 | P2a | 12/19/2019 11:22:32 | 0 | 6 | 6000.1077 | 0.0360572404 | 0.1319578561 | 0.0150675212 | 0.12970169 | 4.10131991 | 12/19/2019 | D:\Data\MIMS\Backup\ARGONNE_11\CFF-B42A-P2a.002 |  | CFF-XFC-SLP-Form-4p1.000Formation 1.5V tap and hold 15min C/10 x 3 C/2 x 3 3.0-4.1V then safe SOC | 6
4375 | ARGONNE_11_CFF-B42A-P2b.002 | CFF | B42A | 2 | P2b | 01/02/2020 16:49:05 | 7 | 24 | 13982.8107 | 0.0348880283 | 0.1284980746 | 0.0600480659 | 2.9999237 | 4.10177768 | 01/02/2020 | D:\Data\MIMS\Backup\ARGONNE_11\CFF-B42A-P2b.002 | Full pouch cell to undergo typical CAMP Rate+HPPC characterization then TBD: Rate+HPPC+Cycling Rnd2 NMC622 cathode [LN3174-145-5] vs. Rnd2 SLC1506T anode [LN3147-73-4] CFF-EL-NMC-2-Rate-4p1 Gen2 electrolyte 30 mAh C-rate | CFF-EL-NMC-2-Rate-4p1.000Rate Capability Test at 0.05C 0.1C 0.2C 0.5C 1C 2C; 3.0V to 4.1V | 17
4376 | ARGONNE_11_CFF-B42A-P2c.002 | CFF | B42A | 2 | P2c | 01/13/2020 10:06:21 | 26 | 27 | 858.2627 | 0.031652404 | 0.1193088862 | 0.15 | 2.9999237 | 4.10574502 | 01/13/2020 | D:\Data\MIMS\Backup\ARGONNE_11\CFF-B42A-P2c.002 | Full pouch cell to undergo typical CAMP Rate+HPPC characterization then TBD: Rate+HPPC+Cycling Rnd2 NMC622 cathode [LN3174-145-5] vs. Rnd2 SLC1506T anode [LN3147-73-4] CFF-HPPC-5C-4p1d Gen2 electrolyte 30 mAh C-rate | CFF-HPPC-5C-4p1d.000HPPC with 5C Disch. Pulse 3.75C Chrg collecting xtra data points 3.0-4.1V | 1
4377 | ARGONNE_11_CFF-B42A-P2d.004 | CFF | B42A | 2 | P2d | 02/05/2020 15:26:17 | 28 | 28 | 2.0008 | 1.28e-08 | 4.37e-08 | 0.0015017166 | 3.42183566 | 3.42610819 | 02/05/2020 | D:\Data\MIMS\Backup\ARGONNE_11\CFF-B42A-P2d.004 | Full pouch cell underwent typical CAMP Form+Rate+HPPC characterization now 45°C cycling+RPT: Rnd2 NMC622 cathode [LN3174-145-5] vs. Rnd2 SLC1506T anode [LN3147-73-4] SET-Cycle+RPT-4p1 Gen2 electrolyte 30 mAh C-rate | SET-Cycle+RPT-4p1.000Cyc+RPT at C/2 HPPC with 5C Disch. Pulse 3.75C Chrg 3.0-4.1V | 0
4378 | ARGONNE_11_CFF-B42A-P3a.003 | CFF | B42A | 3 | P3a | 12/19/2019 11:23:34 | 0 | 6 | 6083.355 | 0.0352179029 | 0.1289235185 | 0.0150423438 | 0.12970169 | 4.10086213 | 12/19/2019 | D:\Data\MIMS\Backup\ARGONNE_11\CFF-B42A-P3a.003 |  | CFF-XFC-SLP-Form-4p1.000Formation 1.5V tap and hold 15min C/10 x 3 C/2 x 3 3.0-4.1V then safe SOC | 6
4379 | ARGONNE_11_CFF-B42A-P3b.003 | CFF | B42A | 3 | P3b | 01/02/2020 16:49:38 | 7 | 24 | 13956.062 | 0.0347773837 | 0.12812123 | 0.060016022 | 2.9999237 | 4.10193027 | 01/02/2020 | D:\Data\MIMS\Backup\ARGONNE_11\CFF-B42A-P3b.003 | Full pouch cell to undergo typical CAMP Rate+HPPC characterization then TBD: Rate+HPPC+Cycling Rnd2 NMC622 cathode [LN3174-145-5] vs. Rnd2 SLC1506T anode [LN3147-73-4] CFF-EL-NMC-2-Rate-4p1 Gen2 electrolyte 30 mAh C-rate | CFF-EL-NMC-2-Rate-4p1.000Rate Capability Test at 0.05C 0.1C 0.2C 0.5C 1C 2C; 3.0V to 4.1V | 17
4380 | ARGONNE_11_CFF-B42A-P3c.003 | CFF | B42A | 3 | P3c | 01/13/2020 10:07:12 | 26 | 27 | 858.0507 | 0.0315727742 | 0.1189635092 | 0.15 | 2.9999237 | 4.10254063 | 01/13/2020 | D:\Data\MIMS\Backup\ARGONNE_11\CFF-B42A-P3c.003 | Full pouch cell to undergo typical CAMP Rate+HPPC characterization then TBD: Rate+HPPC+Cycling Rnd2 NMC622 cathode [LN3174-145-5] vs. Rnd2 SLC1506T anode [LN3147-73-4] CFF-HPPC-5C-4p1d Gen2 electrolyte 30 mAh C-rate | CFF-HPPC-5C-4p1d.000HPPC with 5C Disch. Pulse 3.75C Chrg collecting xtra data points 3.0-4.1V | 1
4381 | ARGONNE_11_CFF-B42A-P3d.001 | CFF | B42A | 3 | P3d | 02/05/2020 15:24:09 | 28 | 28 | 2.0007 | 8.7e-09 | 2.99e-08 | 0.0014977493 | 3.42473487 | 3.42732891 | 02/05/2020 | D:\Data\MIMS\Backup\ARGONNE_11\CFF-B42A-P3d.001 | Full pouch cell to undergo typical CAMP Rate+HPPC characterization now 30°C cycling+RPT: Rnd2 NMC622 cathode [LN3174-145-5] vs. Rnd2 SLC1506T anode [LN3147-73-4] SET-Cycle+RPT-4p1 Gen2 electrolyte 30 mAh C-rate | SET-Cycle+RPT-4p1.000Cyc+RPT at C/2 HPPC with 5C Disch. Pulse 3.75C Chrg 3.0-4.1V | 0
4382 | ARGONNE_11_CFF-B42A-P4a.004 | CFF | B42A | 4 | P4a | 12/19/2019 11:24:36 | 0 | 6 | 6450.4257 | 0.0382753541 | 0.1399124355 | 0.0150057221 | 0.13580529 | 4.10101472 | 12/19/2019 | D:\Data\MIMS\Backup\ARGONNE_11\CFF-B42A-P4a.004 |  | CFF-XFC-SLP-Form-4p1.000Formation 1.5V tap and hold 15min C/10 x 3 C/2 x 3 3.0-4.1V then safe SOC | 6
4383 | ARGONNE_11_CFF-B42A-P4b.004 | CFF | B42A | 4 | P4b | 01/02/2020 16:50:35 | 7 | 24 | 13986.0368 | 0.0348026986 | 0.1281553427 | 0.0600434882 | 2.9999237 | 4.10177768 | 01/02/2020 | D:\Data\MIMS\Backup\ARGONNE_11\CFF-B42A-P4b.004 | Full pouch cell to undergo typical CAMP Rate+HPPC characterization then TBD: Rate+HPPC+Cycling Rnd2 NMC622 cathode [LN3174-145-5] vs. Rnd2 SLC1506T anode [LN3147-73-4] CFF-EL-NMC-2-Rate-4p1 Gen2 electrolyte 30 mAh C-rate | CFF-EL-NMC-2-Rate-4p1.000Rate Capability Test at 0.05C 0.1C 0.2C 0.5C 1C 2C; 3.0V to 4.1V | 17
4384 | ARGONNE_11_CFF-B42A-P4c.004 | CFF | B42A | 4 | P4c | 01/13/2020 10:07:54 | 26 | 27 | 857.8385 | 0.0313346508 | 0.1181126759 | 0.15 | 2.9999237 | 4.10528725 | 01/13/2020 | D:\Data\MIMS\Backup\ARGONNE_11\CFF-B42A-P4c.004 | Full pouch cell to undergo typical CAMP Rate+HPPC characterization then TBD: Rate+HPPC+Cycling Rnd2 NMC622 cathode [LN3174-145-5] vs. Rnd2 SLC1506T anode [LN3147-73-4] CFF-HPPC-5C-4p1d Gen2 electrolyte 30 mAh C-rate | CFF-HPPC-5C-4p1d.000HPPC with 5C Disch. Pulse 3.75C Chrg collecting xtra data points 3.0-4.1V | 1
4385 | ARGONNE_11_CFF-B42A-P4d.002 | CFF | B42A | 4 | P4d | 02/05/2020 15:24:46 | 28 | 28 | 2.0008 | 1.29e-08 | 4.4e-08 | 0.0015008011 | 3.42229343 | 3.4259556 | 02/05/2020 | D:\Data\MIMS\Backup\ARGONNE_11\CFF-B42A-P4d.002 | Full pouch cell to undergo typical CAMP Rate+HPPC characterization now 30°C cycling+RPT: Rnd2 NMC622 cathode [LN3174-145-5] vs. Rnd2 SLC1506T anode [LN3147-73-4] SET-Cycle+RPT-4p1 Gen2 electrolyte 30 mAh C-rate | SET-Cycle+RPT-4p1.000Cyc+RPT at C/2 HPPC with 5C Disch. Pulse 3.75C Chrg 3.0-4.1V | 0
4386 | ARGONNE_11_CFF-B4A-P1a.001 | CFF | B4A | 1 | P1a | 11:49:59 | 0 | 7 | 8709.2175 | 0.6003266165 | 2.549835 | 0.1200503548 | 0 | 4.54993515 | 01/31/2012 | B:\Data\MIMS\Backup\ARGONNE_11\CFF-B4A-P1a.001 |  | GrWu168F.000Formation 35 mA at 2.5 to 4.1V then 35mA at 2.5 to 4.55V then 120mA to 4.5V | 7
4387 | ARGONNE_11_CFF-B4A-P1b.001 | CFF | B4A | 1 | P1b | 15:40:01 | 0 | 9 | 3531.3622 | 0.4877573418 | 1.861138 | 0.3521782254 | 2.50003815 | 4.50019074 | 02/06/2012 | B:\Data\MIMS\Backup\ARGONNE_11\CFF-B4A-P1b.001 |  | CFF-B4A-RC.000Rate Capability File for 168 cm2 cells; 80 200 350 mA; 2.5 to 4.5V | 9
4388 | ARGONNE_11_CFF-B4A-P1c.001 | CFF | B4A | 1 | P1c | 15:44:41 | 1 | 2 | 850.7822 | 0.3908797359 | 1.521489 | 2.002441 | 1.99984741 | 4.39993896 | 02/10/2012 | B:\Data\MIMS\Backup\ARGONNE_11\CFF-B4A-P1c.001 |  | CFF-B4A-HPPC-5C.00010-sec HPPC with C/1=400 mA and 2000 mA Disch. Pulse and 1500 mA Chrg 2.5 -4.4V | 1
4389 | ARGONNE_11_CFF-B4A-P1d.001 | CFF | B4A | 1 | P1d | 16:15:16 | 1 | 168 | 39193.9322 | 0.4140054513 | 1.576 | 2.002441 | 1.99954223 | 4.41535058 | 02/14/2012 | B:\Data\MIMS\Backup\ARGONNE_11\CFF-B4A-P1d.001 |  | CFF-B4A-Cycle Life&HPPC.00040 cycles at C/2 then HPPC with C/1 5C Disch. Pulse 3.75C Chrg 2.5 -4.4 | 167
4390 | ARGONNE_11_CFF-B4A-P1e.001 | CFF | B4A | 1 | P1e | 09:47:53 | 169 | 295 | 28870.5787 | 0.3571414082 | 1.328046 | 2.002441 | 1.99984741 | 4.40634775 | 03/13/2012 | B:\Data\MIMS\Backup\ARGONNE_11\CFF-B4A-P1e.001 |  | CFF-C2 Cycle Life_5C HPPC.00040 cycles at C/2 then HPPC with C/1 5C Disch. Pulse 3.75C Chrg 2.5 -4.4 | 126
4391 | ARGONNE_11_CFF-B4A-P1f.001 | CFF | B4A | 1 | P1f | 09:04:48 | 296 | 463 | 36241.2813 | 0.3437214964 | 1.279662 | 2.002441 | 1.99969482 | 4.411841 | 04/06/2012 | B:\Data\MIMS\Backup\ARGONNE_11\CFF-B4A-P1f.001 |  | CFF-C2 Cycle Life_5C HPPC.00040 cycles at C/2 then HPPC with C/1 5C Disch. Pulse 3.75C Chrg 2.5 -4.4 | 167
4392 | ARGONNE_11_CFF-B4A-P1g.001 | CFF | B4A | 1 | P1g | 14:32:16 | 464 | 631 | 34529.6868 | 0.3256641492 | 1.215282574 | 2.002365 | 1.99984741 | 4.42511635 | 05/10/2012 | B:\Data\MIMS\Backup\ARGONNE_11\CFF-B4A-P1g.001 |  | CFF-C2 Cycle Life_5C HPPC.00040 cycles at C/2 then HPPC with C/1 5C Disch. Pulse 3.75C Chrg 2.5 -4.4 | 167
4393 | ARGONNE_11_CFF-B4A-P1h.001 | CFF | B4A | 1 | P1h | 09:02:09 | 632 | 799 | 32706.956 | 0.3058927976 | 1.144788535 | 2.002441 | 1.99969482 | 4.44098573 | 06/04/2012 | B:\Data\MIMS\Backup\ARGONNE_11\CFF-B4A-P1h.001 |  | CFF-C2 Cycle Life_5C HPPC.00040 cycles at C/2 then HPPC with C/1 5C Disch. Pulse 3.75C Chrg 2.5 -4.4 | 167
4394 | ARGONNE_11_CFF-B4A-P1i.001 | CFF | B4A | 1 | P1i | 11:14:21 | 800 | 967 | 30971.006 | 0.290208053 | 1.087894 | 2.002441 | 1.99954223 | 4.47226673 | 07/02/2012 | B:\Data\MIMS\Backup\ARGONNE_11\CFF-B4A-P1i.001 |  | CFF-C2 Cycle Life_5C HPPC.00040 cycles at C/2 then HPPC with C/1 5C Disch. Pulse 3.75C Chrg 2.5 -4.4 | 167
4395 | ARGONNE_11_CFF-B4A-P1j.001 | CFF | B4A | 1 | P1j | 16:30:35 | 968 | 1135 | 29119.0095 | 0.2696686446 | 1.02196 | 2.002441 | 1.99908446 | 4.50095369 | 08/07/2012 | B:\Data\MIMS\Backup\ARGONNE_11\CFF-B4A-P1j.001 |  | CFF-C2 Cycle Life_5C HPPC.00040 cycles at C/2 then HPPC with C/1 5C Disch. Pulse 3.75C Chrg 2.5 -4.4 | 167
4396 | ARGONNE_11_CFF-B4A-P2a.002 | CFF | B4A | 2 | P2a | 11:56:08 | 0 | 7 | 8703.2457 | 0.600955841 | 2.559418 | 0.1200411994 | 0 | 4.55008774 | 01/31/2012 | B:\Data\MIMS\Backup\ARGONNE_11\CFF-B4A-P2a.002 |  | GrWu168F.000Formation 35 mA at 2.5 to 4.1V then 35mA at 2.5 to 4.55V then 120mA to 4.5V | 7
4397 | ARGONNE_11_CFF-B4A-P2b.002 | CFF | B4A | 2 | P2b | 15:40:23 | 0 | 9 | 3436.219 | 0.4785945812 | 1.848189 | 0.3512626841 | 2.49897002 | 4.50019074 | 02/06/2012 | B:\Data\MIMS\Backup\ARGONNE_11\CFF-B4A-P2b.002 |  | CFF-B4A-RC.000Rate Capability File for 168 cm2 cells; 80 200 350 mA; 2.5 to 4.5V | 9
4398 | ARGONNE_11_CFF-B4A-P2c.002 | CFF | B4A | 2 | P2c | 15:45:12 | 1 | 2 | 851.5067 | 0.389199621 | 1.520107 | 2.000916 | 1.99984741 | 4.44571603 | 02/10/2012 | B:\Data\MIMS\Backup\ARGONNE_11\CFF-B4A-P2c.002 |  | CFF-B4A-HPPC-5C.00010-sec HPPC with C/1=400 mA and 2000 mA Disch. Pulse and 1500 mA Chrg 2.5 -4.4V | 1
4399 | ARGONNE_11_CFF-B4A-P2d.002 | CFF | B4A | 2 | P2d | 16:19:01 | 1 | 168 | 38131.9513 | 0.4122412115 | 1.573455 | 2.001373312 | 1.99954223 | 4.50415808 | 02/14/2012 | B:\Data\MIMS\Backup\ARGONNE_11\CFF-B4A-P2d.002 |  | CFF-B4A-Cycle Life&HPPC.00040 cycles at C/2 then HPPC with C/1 5C Disch. Pulse 3.75C Chrg 2.5 -4.4 | 167
4400 | ARGONNE_11_CFF-B4A-P2e.002 | CFF | B4A | 2 | P2e | 13:57:44 | 169 | 336 | 34856.9837 | 0.3343288866 | 1.259881 | 2.001068 | 1.99969482 | 4.49500267 | 03/12/2012 | B:\Data\MIMS\Backup\ARGONNE_11\CFF-B4A-P2e.002 |  | CFF-C2 Cycle Life_5C HPPC.00040 cycles at C/2 then HPPC with C/1 5C Disch. Pulse 3.75C Chrg 2.5 -4.4 | 167
4401 | ARGONNE_11_CFF-B4A-P2f.002 | CFF | B4A | 2 | P2f | 09:06:55 | 337 | 504 | 30516.8507 | 0.2978173362 | 1.137833 | 2.002136 | 1.99801633 | 4.53070878 | 04/06/2012 | B:\Data\MIMS\Backup\ARGONNE_11\CFF-B4A-P2f.002 |  | CFF-C2 Cycle Life_5C HPPC.00040 cycles at C/2 then HPPC with C/1 5C Disch. Pulse 3.75C Chrg 2.5 -4.4 | 167
4402 | ARGONNE_11_CFF-B4A-P3a.003 | CFF | B4A | 3 | P3a | 11:57:07 | 0 | 7 | 8702.3688 | 0.6136452142 | 2.606742196 | 0.1200411994 | 0 | 4.54993515 | 01/31/2012 | B:\Data\MIMS\Backup\ARGONNE_11\CFF-B4A-P3a.003 |  | GrWu168F.000Formation 35 mA at 2.5 to 4.1V then 35mA at 2.5 to 4.55V then 120mA to 4.5V | 7
4403 | ARGONNE_11_CFF-B4A-P3b.003 | CFF | B4A | 3 | P3b | 15:44:53 | 0 | 9 | 3598.5328 | 0.4975664679 | 1.896305 | 0.3523308156 | 2.50003815 | 4.50019074 | 02/06/2012 | B:\Data\MIMS\Backup\ARGONNE_11\CFF-B4A-P3b.003 |  | CFF-B4A-RC.000Rate Capability File for 168 cm2 cells; 80 200 350 mA; 2.5 to 4.5V | 9
4404 | ARGONNE_11_CFF-B4A-P3c.003 | CFF | B4A | 3 | P3c | 15:45:48 | 1 | 2 | 853.224 | 0.3993691135 | 1.554294 | 2.002441 | 1.99984741 | 4.39993896 | 02/10/2012 | B:\Data\MIMS\Backup\ARGONNE_11\CFF-B4A-P3c.003 |  | CFF-B4A-HPPC-5C.00010-sec HPPC with C/1=400 mA and 2000 mA Disch. Pulse and 1500 mA Chrg 2.5 -4.4V | 1
4405 | ARGONNE_11_CFF-B4A-P3d.003 | CFF | B4A | 3 | P3d | 16:20:31 | 1 | 168 | 40464.8415 | 0.4230487977 | 1.610351 | 2.002441 | 1.99954223 | 4.40177005 | 02/14/2012 | B:\Data\MIMS\Backup\ARGONNE_11\CFF-B4A-P3d.003 |  | CFF-B4A-Cycle Life&HPPC.00040 cycles at C/2 then HPPC with C/1 5C Disch. Pulse 3.75C Chrg 2.5 -4.4 | 167
4406 | ARGONNE_11_CFF-B4A-P3e.003 | CFF | B4A | 3 | P3e | 17:32:08 | 169 | 336 | 39186.2282 | 0.3703112418 | 1.377847831 | 2.002441 | 1.99984741 | 4.40177005 | 03/14/2012 | B:\Data\MIMS\Backup\ARGONNE_11\CFF-B4A-P3e.003 |  | CFF-C2 Cycle Life_5C HPPC.00040 cycles at C/2 then HPPC with C/1 5C Disch. Pulse 3.75C Chrg 2.5 -4.4 | 167
4407 | ARGONNE_11_CFF-B4A-P3f.003 | CFF | B4A | 3 | P3f | 16:12:34 | 337 | 504 | 37091.9038 | 0.3493811231 | 1.306583 | 2.002441 | 1.99984741 | 4.40161746 | 04/17/2012 | B:\Data\MIMS\Backup\ARGONNE_11\CFF-B4A-P3f.003 |  | CFF-C2 Cycle Life_5C HPPC.00040 cycles at C/2 then HPPC with C/1 5C Disch. Pulse 3.75C Chrg 2.5 -4.4 | 167
4408 | ARGONNE_11_CFF-B4A-P3g.003 | CFF | B4A | 3 | P3g | 09:03:48 | 505 | 672 | 35400.2002 | 0.3342152968 | 1.245116 | 2.002441 | 1.99984741 | 4.40939956 | 06/04/2012 | B:\Data\MIMS\Backup\ARGONNE_11\CFF-B4A-P3g.003 |  | CFF-C2 Cycle Life_5C HPPC.00040 cycles at C/2 then HPPC with C/1 5C Disch. Pulse 3.75C Chrg 2.5 -4.4 | 167
4409 | ARGONNE_11_CFF-B4A-P3h.003 | CFF | B4A | 3 | P3h | 11:15:14 | 673 | 840 | 33945.4055 | 0.3187054128 | 1.186793 | 2.002441 | 1.99969482 | 4.43228809 | 07/02/2012 | B:\Data\MIMS\Backup\ARGONNE_11\CFF-B4A-P3h.003 |  | CFF-C2 Cycle Life_5C HPPC.00040 cycles at C/2 then HPPC with C/1 5C Disch. Pulse 3.75C Chrg 2.5 -4.4 | 167
4410 | ARGONNE_11_CFF-B4A-P3i.003 | CFF | B4A | 3 | P3i | 16:23:50 | 841 | 1008 | 32437.9197 | 0.3036520276 | 1.134467221 | 2.002441 | 1.99954223 | 4.45105669 | 08/07/2012 | B:\Data\MIMS\Backup\ARGONNE_11\CFF-B4A-P3i.003 |  | CFF-C2 Cycle Life_5C HPPC.00040 cycles at C/2 then HPPC with C/1 5C Disch. Pulse 3.75C Chrg 2.5 -4.4 | 167
4411 | ARGONNE_11_CFF-B4A-P4a.004 | CFF | B4A | 4 | P4a | 11:57:26 | 0 | 7 | 8064.6738 | 0.4077853749 | 1.732409 | 0.1200732433 | 0.00030518 | 4.55008774 | 01/31/2012 | B:\Data\MIMS\Backup\ARGONNE_11\CFF-B4A-P4a.004 |  | GrWu168F.000Formation 35 mA at 2.5 to 4.1V then 35mA at 2.5 to 4.55V then 120mA to 4.5V | 7
4412 | ARGONNE_11_CFF-B4A-P5a.005 | CFF | B4A | 5 | P5a | 11:57:49 | 0 | 7 | 8701.821 | 0.5907096974 | 2.508734 | 0.120016022 | 0.00045777 | 4.55008774 | 01/31/2012 | B:\Data\MIMS\Backup\ARGONNE_11\CFF-B4A-P5a.005 |  | GrWu168F.000Formation 35 mA at 2.5 to 4.1V then 35mA at 2.5 to 4.55V then 120mA to 4.5V | 7
4413 | ARGONNE_11_CFF-B4A-P5b.005 | CFF | B4A | 5 | P5b | 15:45:18 | 0 | 9 | 3418.0545 | 0.4726528719 | 1.794982 | 0.3512626841 | 2.50003815 | 4.50019074 | 02/06/2012 | B:\Data\MIMS\Backup\ARGONNE_11\CFF-B4A-P5b.005 |  | CFF-B4A-RC.000Rate Capability File for 168 cm2 cells; 80 200 350 mA; 2.5 to 4.5V | 9
4414 | ARGONNE_11_CFF-B4A-P5c.005 | CFF | B4A | 5 | P5c | 15:46:16 | 1 | 2 | 846.8967 | 0.3777045516 | 1.467022 | 2.000229 | 1.99954223 | 4.39993896 | 02/10/2012 | B:\Data\MIMS\Backup\ARGONNE_11\CFF-B4A-P5c.005 |  | CFF-B4A-HPPC-5C.00010-sec HPPC with C/1=400 mA and 2000 mA Disch. Pulse and 1500 mA Chrg 2.5 -4.4V | 1
4415 | ARGONNE_11_CFF-B4A-P5d.005 | CFF | B4A | 5 | P5d | 16:22:15 | 1 | 168 | 38081.379 | 0.3997282186 | 1.519868 | 2.000229 | 1.99954223 | 4.40177005 | 02/14/2012 | B:\Data\MIMS\Backup\ARGONNE_11\CFF-B4A-P5d.005 |  | CFF-B4A-Cycle Life&HPPC.00040 cycles at C/2 then HPPC with C/1 5C Disch. Pulse 3.75C Chrg 2.5 -4.4 | 167
4416 | ARGONNE_11_CFF-B4A-P5e.005 | CFF | B4A | 5 | P5e | 13:59:39 | 169 | 336 | 36214.238 | 0.3405359356 | 1.26943 | 2.000229 | 1.99969482 | 4.40177005 | 03/12/2012 | B:\Data\MIMS\Backup\ARGONNE_11\CFF-B4A-P5e.005 |  | CFF-C2 Cycle Life_5C HPPC.00040 cycles at C/2 then HPPC with C/1 5C Disch. Pulse 3.75C Chrg 2.5 -4.4 | 167
4417 | ARGONNE_11_CFF-B4A-P5f.005 | CFF | B4A | 5 | P5f | 16:14:08 | 337 | 504 | 34022.2563 | 0.3179841771 | 1.198747 | 2.000229 | 1.99969482 | 4.40177005 | 04/17/2012 | B:\Data\MIMS\Backup\ARGONNE_11\CFF-B4A-P5f.005 |  | CFF-C2 Cycle Life_5C HPPC.00040 cycles at C/2 then HPPC with C/1 5C Disch. Pulse 3.75C Chrg 2.5 -4.4 | 167
4418 | ARGONNE_11_CFF-B4A-P5g.005 | CFF | B4A | 5 | P5g | 09:06:36 | 505 | 672 | 32170.8665 | 0.2992087702 | 1.135102234 | 2.000305 | 1.99984741 | 4.40146487 | 06/04/2012 | B:\Data\MIMS\Backup\ARGONNE_11\CFF-B4A-P5g.005 |  | CFF-C2 Cycle Life_5C HPPC.00040 cycles at C/2 then HPPC with C/1 5C Disch. Pulse 3.75C Chrg 2.5 -4.4 | 167
4419 | ARGONNE_11_CFF-B4A-P5h.005 | CFF | B4A | 5 | P5h | 11:16:13 | 673 | 840 | 30438.6342 | 0.2828111212 | 1.069972 | 2.000229 | 1.99954223 | 4.41626612 | 07/02/2012 | B:\Data\MIMS\Backup\ARGONNE_11\CFF-B4A-P5h.005 |  | CFF-C2 Cycle Life_5C HPPC.00040 cycles at C/2 then HPPC with C/1 5C Disch. Pulse 3.75C Chrg 2.5 -4.4 | 167
4420 | ARGONNE_11_CFF-B4A-P5i.005 | CFF | B4A | 5 | P5i | 16:25:30 | 841 | 1008 | 27840.225 | 0.2625139916 | 1.002758 | 2.000229 | 1.99893187 | 4.42603189 | 08/07/2012 | B:\Data\MIMS\Backup\ARGONNE_11\CFF-B4A-P5i.005 |  | CFF-C2 Cycle Life_5C HPPC.00040 cycles at C/2 then HPPC with C/1 5C Disch. Pulse 3.75C Chrg 2.5 -4.4 | 167
4421 | ARGONNE_11_CFF-B4A-P6a.006 | CFF | B4A | 6 | P6a | 11:58:02 | 0 | 7 | 8701.7075 | 0.5905590842 | 2.514148 | 0.1200114443 | 0 | 4.55008774 | 01/31/2012 | B:\Data\MIMS\Backup\ARGONNE_11\CFF-B4A-P6a.006 |  | GrWu168F.000Formation 35 mA at 2.5 to 4.1V then 35mA at 2.5 to 4.55V then 120mA to 4.5V | 7
4422 | ARGONNE_11_CFF-B4A-P6b.006 | CFF | B4A | 6 | P6b | 15:46:27 | 0 | 9 | 3543.0825 | 0.4891718743 | 1.870216 | 0.351186389 | 2.50003815 | 4.50034333 | 02/06/2012 | B:\Data\MIMS\Backup\ARGONNE_11\CFF-B4A-P6b.006 |  | CFF-B4A-RC.000Rate Capability File for 168 cm2 cells; 80 200 350 mA; 2.5 to 4.5V | 9
4423 | ARGONNE_11_CFF-B4A-P6c.006 | CFF | B4A | 6 | P6c | 15:46:39 | 1 | 2 | 851.3317 | 0.3911119067 | 1.529801 | 2.002441 | 1.99984741 | 4.43228809 | 02/10/2012 | B:\Data\MIMS\Backup\ARGONNE_11\CFF-B4A-P6c.006 |  | CFF-B4A-HPPC-5C.00010-sec HPPC with C/1=400 mA and 2000 mA Disch. Pulse and 1500 mA Chrg 2.5 -4.4V | 1
4424 | ARGONNE_11_CFF-B4A-P6d.006 | CFF | B4A | 6 | P6d | 16:23:06 | 1 | 168 | 37073.5402 | 0.4149088237 | 1.582683 | 2.002441 | 1.99954223 | 4.52338445 | 02/14/2012 | B:\Data\MIMS\Backup\ARGONNE_11\CFF-B4A-P6d.006 |  | CFF-B4A-Cycle Life&HPPC.00040 cycles at C/2 then HPPC with C/1 5C Disch. Pulse 3.75C Chrg 2.5 -4.4 | 167
4425 | ARGONNE_11_CFF-B4A-P6e.006 | CFF | B4A | 6 | P6e | 14:00:58 | 169 | 336 | 8226.9477 | 0.3344458531 | 1.267624 | 1.944533 | 0.76676585 | 5.77752346 | 03/12/2012 | B:\Data\MIMS\Backup\ARGONNE_11\CFF-B4A-P6e.006 |  | CFF-C2 Cycle Life_5C HPPC.00040 cycles at C/2 then HPPC with C/1 5C Disch. Pulse 3.75C Chrg 2.5 -4.4 | 167
4426 | ARGONNE_11_CFF-B4A-P6f.006 | CFF | B4A | 6 | P6f | 16:14:57 | 337 | 504 | 3686.2383 | 0.006168843 | 0.0264448328 | 1.944686 | 0.31433585 | 6.29877165 | 04/17/2012 | B:\Data\MIMS\Backup\ARGONNE_11\CFF-B4A-P6f.006 |  | CFF-C2 Cycle Life_5C HPPC.00040 cycles at C/2 then HPPC with C/1 5C Disch. Pulse 3.75C Chrg 2.5 -4.4 | 167
4427 | ARGONNE_11_CFF-B4A-P7a.007 | CFF | B4A | 7 | P7a | 11:58:16 | 0 | 7 | 8701.5968 | 0.5916227543 | 2.513247 | 0.1200091554 | 0 | 4.54993515 | 01/31/2012 | B:\Data\MIMS\Backup\ARGONNE_11\CFF-B4A-P7a.007 |  | GrWu168F.000Formation 35 mA at 2.5 to 4.1V then 35mA at 2.5 to 4.55V then 120mA to 4.5V | 7
4428 | ARGONNE_11_CFF-B4A-P7b.007 | CFF | B4A | 7 | P7b | 15:46:41 | 0 | 9 | 3438.5202 | 0.474962083 | 1.804579 | 0.3512626841 | 2.50003815 | 4.50019074 | 02/06/2012 | B:\Data\MIMS\Backup\ARGONNE_11\CFF-B4A-P7b.007 |  | CFF-B4A-RC.000Rate Capability File for 168 cm2 cells; 80 200 350 mA; 2.5 to 4.5V | 9
4429 | ARGONNE_11_CFF-B4A-P7c.007 | CFF | B4A | 7 | P7c | 15:46:59 | 1 | 2 | 847.6292 | 0.3804783264 | 1.477586 | 2.000153 | 1.99969482 | 4.39993896 | 02/10/2012 | B:\Data\MIMS\Backup\ARGONNE_11\CFF-B4A-P7c.007 |  | CFF-B4A-HPPC-5C.00010-sec HPPC with C/1=400 mA and 2000 mA Disch. Pulse and 1500 mA Chrg 2.5 -4.4V | 1
4430 | ARGONNE_11_CFF-B4A-P7d.007 | CFF | B4A | 7 | P7d | 16:23:42 | 1 | 168 | 38024.6875 | 0.4023202485 | 1.529662 | 2.000686656 | 1.99969482 | 4.40177005 | 02/14/2012 | B:\Data\MIMS\Backup\ARGONNE_11\CFF-B4A-P7d.007 |  | CFF-B4A-Cycle Life&HPPC.00040 cycles at C/2 then HPPC with C/1 5C Disch. Pulse 3.75C Chrg 2.5 -4.4 | 167
4431 | ARGONNE_11_CFF-B4A-P7e.007 | CFF | B4A | 7 | P7e | 14:02:00 | 169 | 336 | 36773.4712 | 0.3426431097 | 1.271962 | 2.000381 | 1.99969482 | 4.40177005 | 03/12/2012 | B:\Data\MIMS\Backup\ARGONNE_11\CFF-B4A-P7e.007 |  | CFF-C2 Cycle Life_5C HPPC.00040 cycles at C/2 then HPPC with C/1 5C Disch. Pulse 3.75C Chrg 2.5 -4.4 | 167
4432 | ARGONNE_11_CFF-B4A-P7f.007 | CFF | B4A | 7 | P7f | 16:16:18 | 337 | 504 | 35500.5687 | 0.3309645778 | 1.233133 | 2.000305 | 1.99969482 | 4.40161746 | 04/17/2012 | B:\Data\MIMS\Backup\ARGONNE_11\CFF-B4A-P7f.007 |  | CFF-C2 Cycle Life_5C HPPC.00040 cycles at C/2 then HPPC with C/1 5C Disch. Pulse 3.75C Chrg 2.5 -4.4 | 167
4433 | ARGONNE_11_CFF-B4A-P7g.007 | CFF | B4A | 7 | P7g | 09:07:46 | 505 | 672 | 33839.6288 | 0.3157944293 | 1.179455 | 2.000534 | 1.99984741 | 4.40161746 | 06/04/2012 | B:\Data\MIMS\Backup\ARGONNE_11\CFF-B4A-P7g.007 |  | CFF-C2 Cycle Life_5C HPPC.00040 cycles at C/2 then HPPC with C/1 5C Disch. Pulse 3.75C Chrg 2.5 -4.4 | 167
4434 | ARGONNE_11_CFF-B4A-P7h.007 | CFF | B4A | 7 | P7h | 11:17:11 | 673 | 840 | 32248.6278 | 0.3023780216 | 1.132241 | 2.000305 | 1.99969482 | 4.4180972 | 07/02/2012 | B:\Data\MIMS\Backup\ARGONNE_11\CFF-B4A-P7h.007 |  | CFF-C2 Cycle Life_5C HPPC.00040 cycles at C/2 then HPPC with C/1 5C Disch. Pulse 3.75C Chrg 2.5 -4.4 | 167
4435 | ARGONNE_11_CFF-B4A-P7i.007 | CFF | B4A | 7 | P7i | 16:26:51 | 841 | 1008 | 30546.861 | 0.2824613678 | 1.063153 | 2.000229 | 1.99969482 | 4.44159609 | 08/07/2012 | B:\Data\MIMS\Backup\ARGONNE_11\CFF-B4A-P7i.007 |  | CFF-C2 Cycle Life_5C HPPC.00040 cycles at C/2 then HPPC with C/1 5C Disch. Pulse 3.75C Chrg 2.5 -4.4 | 167
4436 | ARGONNE_11_CFF-B4A-P8a.008 | CFF | B4A | 8 | P8a | 11:58:28 | 0 | 7 | 8701.5105 | 0.6186427802 | 2.626512 | 0.1200526436 | 0 | 4.55008774 | 01/31/2012 | B:\Data\MIMS\Backup\ARGONNE_11\CFF-B4A-P8a.008 |  | GrWu168F.000Formation 35 mA at 2.5 to 4.1V then 35mA at 2.5 to 4.55V then 120mA to 4.5V | 7
4437 | ARGONNE_11_CFF-B4A-P8b.008 | CFF | B4A | 8 | P8b | 15:46:55 | 0 | 9 | 3644.8065 | 0.5049148645 | 1.920822 | 0.3512626841 | 2.49988556 | 4.50019074 | 02/06/2012 | B:\Data\MIMS\Backup\ARGONNE_11\CFF-B4A-P8b.008 |  | CFF-B4A-RC.000Rate Capability File for 168 cm2 cells; 80 200 350 mA; 2.5 to 4.5V | 9
4438 | ARGONNE_11_CFF-B4A-P8c.008 | CFF | B4A | 8 | P8c | 15:47:30 | 1 | 2 | 853.9247 | 0.4028648889 | 1.567009 | 2.002441 | 2.01434348 | 4.39993896 | 02/10/2012 | B:\Data\MIMS\Backup\ARGONNE_11\CFF-B4A-P8c.008 |  | CFF-B4A-HPPC-5C.00010-sec HPPC with C/1=400 mA and 2000 mA Disch. Pulse and 1500 mA Chrg 2.5 -4.4V | 1
4439 | ARGONNE_11_CFF-B4A-P8d.008 | CFF | B4A | 8 | P8d | 16:24:40 | 1 | 168 | 40018.7162 | 0.4251027782 | 1.617465 | 2.002441 | 1.99969482 | 4.42008087 | 02/14/2012 | B:\Data\MIMS\Backup\ARGONNE_11\CFF-B4A-P8d.008 |  | CFF-B4A-Cycle Life&HPPC.00040 cycles at C/2 then HPPC with C/1 5C Disch. Pulse 3.75C Chrg 2.5 -4.4 | 167
4440 | ARGONNE_11_CFF-B4A-P8e.008 | CFF | B4A | 8 | P8e | 16:23:49 | 169 | 336 | 38231.4107 | 0.3610513857 | 1.344806 | 2.002441 | 2 | 4.41351949 | 03/13/2012 | B:\Data\MIMS\Backup\ARGONNE_11\CFF-B4A-P8e.008 |  | CFF-C2 Cycle Life_5C HPPC.00040 cycles at C/2 then HPPC with C/1 5C Disch. Pulse 3.75C Chrg 2.5 -4.4 | 167
4441 | ARGONNE_11_CFF-B4A-P8f.008 | CFF | B4A | 8 | P8f | 16:17:06 | 337 | 504 | 35523.1533 | 0.3376971512 | 1.26432 | 2.002441 | 1.99984741 | 4.4180972 | 04/17/2012 | B:\Data\MIMS\Backup\ARGONNE_11\CFF-B4A-P8f.008 |  | CFF-C2 Cycle Life_5C HPPC.00040 cycles at C/2 then HPPC with C/1 5C Disch. Pulse 3.75C Chrg 2.5 -4.4 | 167
4442 | ARGONNE_11_CFF-B4A-P8g.008 | CFF | B4A | 8 | P8g | 09:08:43 | 505 | 672 | 32017.3407 | 0.312232116 | 1.179278 | 2.002441 | 1.99954223 | 4.42771038 | 06/04/2012 | B:\Data\MIMS\Backup\ARGONNE_11\CFF-B4A-P8g.008 |  | CFF-C2 Cycle Life_5C HPPC.00040 cycles at C/2 then HPPC with C/1 5C Disch. Pulse 3.75C Chrg 2.5 -4.4 | 167
4443 | ARGONNE_11_CFF-B4A-P8h.008 | CFF | B4A | 8 | P8h | 11:17:38 | 673 | 840 | 26326.56 | 0.264036219 | 1.017195 | 2.002441 | 1.99603265 | 4.48096437 | 07/02/2012 | B:\Data\MIMS\Backup\ARGONNE_11\CFF-B4A-P8h.008 |  | CFF-C2 Cycle Life_5C HPPC.00040 cycles at C/2 then HPPC with C/1 5C Disch. Pulse 3.75C Chrg 2.5 -4.4 | 167
4444 | ARGONNE_11_CFF-B4B-P1a.006 | CFF | B4B | 1 | P1a | 14:36:03 | 0 | 7 | 8304.2423 | 0.5832984159 | 2.47616 | 0.1200091554 | 0 | 4.54993515 | 06/13/2012 | B:\Data\MIMS\Backup\ARGONNE_11\CFF-B4B-P1a.006 |  | GrWu168F.000Formation 35 mA at 2.5 to 4.1V then 35mA at 2.5 to 4.55V then 120mA to 4.5V | 7
4445 | ARGONNE_11_CFF-B4B-P1b.006 | CFF | B4B | 1 | P1b | 10:08:24 | 0 | 9 | 3362.7908 | 0.4657073369 | 1.774852 | 0.3511100938 | 2.50003815 | 4.50034333 | 06/19/2012 | B:\Data\MIMS\Backup\ARGONNE_11\CFF-B4B-P1b.006 |  | CFF-B4A-RC.000Rate Capability File for 168 cm2 cells; 80 200 350 mA; 2.5 to 4.5V | 9
4446 | ARGONNE_11_CFF-B4B-P1c.006 | CFF | B4B | 1 | P1c | 14:13:19 | 1 | 2 | 860.4643 | 0.3749915174 | 1.456838 | 1.752422 | 2.2323949 | 4.40009155 | 06/22/2012 | B:\Data\MIMS\Backup\ARGONNE_11\CFF-B4B-P1c.006 |  | CFF-HPPC-5C-4p4.000HPPC with 5C Disch. Pulse 3.75C Chrg 2.5 -4.4 | 1
4447 | ARGONNE_11_CFF-B4B-P1d.006 | CFF | B4B | 1 | P1d | 10:06:36 | 1 | 168 | 45568.2425 | 0.4184640306 | 1.594205 | 1.752422 | 2 | 4.59998474 | 06/25/2012 | B:\Data\MIMS\Backup\ARGONNE_11\CFF-B4B-P1d.006 |  | CFF-Cycle Life_5CHPPC_4p5.00040 cycles at C/2 then HPPC with C/1 5C Disch. Pulse 3.75C Chrg 2.5 -4.5 | 167
4448 | ARGONNE_11_CFF-B4B-P2a.014 | CFF | B4B | 2 | P2a | 14:39:23 | 0 | 7 | 8282.564 | 0.5075997463 | 2.151049 | 0.1200595102 | 0.13778897 | 4.54993515 | 06/13/2012 | B:\Data\MIMS\Backup\ARGONNE_11\CFF-B4B-P2a.014 |  | GrWu168F.000Formation 35 mA at 2.5 to 4.1V then 35mA at 2.5 to 4.55V then 120mA to 4.5V | 7
4449 | ARGONNE_11_CFF-B4B-P2b.014 | CFF | B4B | 2 | P2b | 06/13/2012 14:38:54 | 0 | 0 | 0.1667 | 0 | 0 | 0 | 0.13763638 | 0.13809415 | 06/13/2012 | D:\Data\MIMS\Backup\ARGONNE_11\CFF-B4B-P2b.014 |  | GrWu168F.000Formation 35 mA at 2.5 to 4.1V then 35mA at 2.5 to 4.55V then 120mA to 4.5V | 0
4450 | ARGONNE_11_CFF-B4B-P2bb.014 | CFF | B4B | 2 | P2bb | 10:09:39 | 0 | 9 | 2640.0415 | 0.378547041 | 1.454666 | 0.351186389 | 2.50003815 | 4.50019074 | 06/19/2012 | B:\Data\MIMS\Backup\ARGONNE_11\CFF-B4B-P2bb.014 |  | CFF-B4A-RC.000Rate Capability File for 168 cm2 cells; 80 200 350 mA; 2.5 to 4.5V | 9
4451 | ARGONNE_11_CFF-B4B-P2c.014 | CFF | B4B | 2 | P2c | 14:13:52 | 1 | 2 | 863.5777 | 0.3371390896 | 1.324279 | 1.751201648 | 1.99954223 | 4.40009155 | 06/22/2012 | B:\Data\MIMS\Backup\ARGONNE_11\CFF-B4B-P2c.014 |  | CFF-HPPC-5C-4p4.000HPPC with 5C Disch. Pulse 3.75C Chrg 2.5 -4.4 | 1
4452 | ARGONNE_11_CFF-B4B-P2d.014 | CFF | B4B | 2 | P2d | 10:07:09 | 1 | 168 | 32730.55 | 0.3896887446 | 1.500649 | 1.751659 | 1.99969482 | 4.98924239 | 06/25/2012 | B:\Data\MIMS\Backup\ARGONNE_11\CFF-B4B-P2d.014 |  | CFF-Cycle Life_5CHPPC_4p5.00040 cycles at C/2 then HPPC with C/1 5C Disch. Pulse 3.75C Chrg 2.5 -4.5 | 167
4453 | ARGONNE_11_CFF-B4B-P3a.015 | CFF | B4B | 3 | P3a | 14:39:54 | 0 | 7 | 8302.8653 | 0.5796669335 | 2.462239 | 0.1200320439 | 0 | 4.55024033 | 06/13/2012 | B:\Data\MIMS\Backup\ARGONNE_11\CFF-B4B-P3a.015 |  | GrWu168F.000Formation 35 mA at 2.5 to 4.1V then 35mA at 2.5 to 4.55V then 120mA to 4.5V | 7
4454 | ARGONNE_11_CFF-B4B-P3bb.015 | CFF | B4B | 3 | P3bb | 10:10:04 | 0 | 9 | 3320.3602 | 0.4593833527 | 1.755808 | 0.3522545205 | 2.50003815 | 4.50019074 | 06/19/2012 | B:\Data\MIMS\Backup\ARGONNE_11\CFF-B4B-P3bb.015 |  | CFF-B4A-RC.000Rate Capability File for 168 cm2 cells; 80 200 350 mA; 2.5 to 4.5V | 9
4455 | ARGONNE_11_CFF-B4B-P3c.015 | CFF | B4B | 3 | P3c | 14:14:17 | 1 | 2 | 859.3632 | 0.3703439111 | 1.439025 | 1.751736 | 2.16433967 | 4.40009155 | 06/22/2012 | B:\Data\MIMS\Backup\ARGONNE_11\CFF-B4B-P3c.015 |  | CFF-HPPC-5C-4p4.000HPPC with 5C Disch. Pulse 3.75C Chrg 2.5 -4.4 | 1
4456 | ARGONNE_11_CFF-B4B-P3d.015 | CFF | B4B | 3 | P3d | 10:07:26 | 1 | 168 | 27168.0065 | 0.4109179675 | 1.566855 | 1.752041 | 1.99771115 | 4.96314946 | 06/25/2012 | B:\Data\MIMS\Backup\ARGONNE_11\CFF-B4B-P3d.015 |  | CFF-Cycle Life_5CHPPC_4p5.00040 cycles at C/2 then HPPC with C/1 5C Disch. Pulse 3.75C Chrg 2.5 -4.5 | 167
4457 | ARGONNE_11_CFF-B4B-P4a.016 | CFF | B4B | 4 | P4a | 14:40:12 | 0 | 7 | 8301.4418 | 0.5069309887 | 2.145272 | 0.1200091554 | 0.14328222 | 4.55008774 | 06/13/2012 | B:\Data\MIMS\Backup\ARGONNE_11\CFF-B4B-P4a.016 |  | GrWu168F.000Formation 35 mA at 2.5 to 4.1V then 35mA at 2.5 to 4.55V then 120mA to 4.5V | 7
4458 | ARGONNE_11_CFF-B4B-P4bb.016 | CFF | B4B | 4 | P4bb | 10:10:32 | 0 | 9 | 2815.2493 | 0.4101607086 | 1.5763 | 0.3524071107 | 2.50003815 | 4.50019074 | 06/19/2012 | B:\Data\MIMS\Backup\ARGONNE_11\CFF-B4B-P4bb.016 |  | CFF-B4A-RC.000Rate Capability File for 168 cm2 cells; 80 200 350 mA; 2.5 to 4.5V | 9
4459 | ARGONNE_11_CFF-B4B-P4c.016 | CFF | B4B | 4 | P4c | 14:14:35 | 1 | 2 | 861.477 | 0.3402789003 | 1.335236288 | 1.752346 | 1.99969482 | 4.40009155 | 06/22/2012 | B:\Data\MIMS\Backup\ARGONNE_11\CFF-B4B-P4c.016 |  | CFF-HPPC-5C-4p4.000HPPC with 5C Disch. Pulse 3.75C Chrg 2.5 -4.4 | 1
4460 | ARGONNE_11_CFF-B4B-P4d.016 | CFF | B4B | 4 | P4d | 10:07:45 | 1 | 168 | 35664.8932 | 0.3865483235 | 1.490388044 | 1.752346 | 1.99954223 | 4.68360418 | 06/25/2012 | B:\Data\MIMS\Backup\ARGONNE_11\CFF-B4B-P4d.016 |  | CFF-Cycle Life_5CHPPC_4p5.00040 cycles at C/2 then HPPC with C/1 5C Disch. Pulse 3.75C Chrg 2.5 -4.5 | 167
4461 | ARGONNE_11_CFF-B4B-P5a.021 | CFF | B4B | 5 | P5a | 14:40:34 | 0 | 7 | 8292.6268 | 0.5269902196 | 2.233133998 | 0.1200503548 | 0.14267185 | 4.54993515 | 06/13/2012 | B:\Data\MIMS\Backup\ARGONNE_11\CFF-B4B-P5a.021 |  | GrWu168F.000Formation 35 mA at 2.5 to 4.1V then 35mA at 2.5 to 4.55V then 120mA to 4.5V | 7
4462 | ARGONNE_11_CFF-B4B-P5bb.021 | CFF | B4B | 5 | P5bb | 10:11:16 | 0 | 9 | 2599.2938 | 0.3898847029 | 1.456425 | 0.3505760281 | 2.50003815 | 4.50019074 | 06/19/2012 | B:\Data\MIMS\Backup\ARGONNE_11\CFF-B4B-P5bb.021 |  | CFF-B4A-RC.000Rate Capability File for 168 cm2 cells; 80 200 350 mA; 2.5 to 4.5V | 9
4463 | ARGONNE_11_CFF-B4B-P5c.021 | CFF | B4B | 5 | P5c | 14:14:54 | 1 | 2 | 862.9783 | 0.3344555659 | 1.314395658 | 1.750286 | 2 | 4.40009155 | 06/22/2012 | B:\Data\MIMS\Backup\ARGONNE_11\CFF-B4B-P5c.021 |  | CFF-HPPC-5C-4p4.000HPPC with 5C Disch. Pulse 3.75C Chrg 2.5 -4.4 | 1
4464 | ARGONNE_11_CFF-B4B-P5d.021 | CFF | B4B | 5 | P5d | 10:08:01 | 1 | 168 | 35782.9565 | 0.3884400536 | 1.498483 | 1.750973 | 1.99984741 | 4.60135805 | 06/25/2012 | B:\Data\MIMS\Backup\ARGONNE_11\CFF-B4B-P5d.021 |  | CFF-Cycle Life_5CHPPC_4p5.00040 cycles at C/2 then HPPC with C/1 5C Disch. Pulse 3.75C Chrg 2.5 -4.5 | 167
4465 | ARGONNE_11_CFF-B4B-P6a.022 | CFF | B4B | 6 | P6a | 14:40:53 | 0 | 7 | 8302.913 | 0.5453156171 | 2.308632 | 0.1200389105 | 0.14557107 | 4.55008774 | 06/13/2012 | B:\Data\MIMS\Backup\ARGONNE_11\CFF-B4B-P6a.022 |  | GrWu168F.000Formation 35 mA at 2.5 to 4.1V then 35mA at 2.5 to 4.55V then 120mA to 4.5V | 7
4466 | ARGONNE_11_CFF-B4B-P6bb.022 | CFF | B4B | 6 | P6bb | 10:11:52 | 0 | 9 | 2863.5192 | 0.4191943828 | 1.573526 | 0.3521782254 | 2.50003815 | 4.50019074 | 06/19/2012 | B:\Data\MIMS\Backup\ARGONNE_11\CFF-B4B-P6bb.022 |  | CFF-B4A-RC.000Rate Capability File for 168 cm2 cells; 80 200 350 mA; 2.5 to 4.5V | 9
4467 | ARGONNE_11_CFF-B4B-P6c.022 | CFF | B4B | 6 | P6c | 14:15:12 | 1 | 2 | 870.0603 | 0.3620300166 | 1.421923 | 1.750744 | 2.09918364 | 4.40009155 | 06/22/2012 | B:\Data\MIMS\Backup\ARGONNE_11\CFF-B4B-P6c.022 |  | CFF-HPPC-5C-4p4.000HPPC with 5C Disch. Pulse 3.75C Chrg 2.5 -4.4 | 1
4468 | ARGONNE_11_CFF-B4B-P6d.022 | CFF | B4B | 6 | P6d | 10:08:15 | 1 | 168 | 34763.9275 | 0.4214638925 | 1.623345 | 1.75082 | 1.99908446 | 5.07057298 | 06/25/2012 | B:\Data\MIMS\Backup\ARGONNE_11\CFF-B4B-P6d.022 |  | CFF-Cycle Life_5CHPPC_4p5.00040 cycles at C/2 then HPPC with C/1 5C Disch. Pulse 3.75C Chrg 2.5 -4.5 | 167
4469 | ARGONNE_11_CFF-B4B-P7a.023 | CFF | B4B | 7 | P7a | 14:41:07 | 0 | 7 | 8275.2368 | 0.499669069 | 2.116025525 | 0.1200709545 | 0.14572366 | 4.55008774 | 06/13/2012 | B:\Data\MIMS\Backup\ARGONNE_11\CFF-B4B-P7a.023 |  | GrWu168F.000Formation 35 mA at 2.5 to 4.1V then 35mA at 2.5 to 4.55V then 120mA to 4.5V | 7
4470 | ARGONNE_11_CFF-B4B-P7bb.023 | CFF | B4B | 7 | P7bb | 10:12:31 | 0 | 9 | 2748.4007 | 0.4011643581 | 1.508862181 | 0.3523308156 | 2.50003815 | 4.50034333 | 06/19/2012 | B:\Data\MIMS\Backup\ARGONNE_11\CFF-B4B-P7bb.023 |  | CFF-B4A-RC.000Rate Capability File for 168 cm2 cells; 80 200 350 mA; 2.5 to 4.5V | 9
4471 | ARGONNE_11_CFF-B4B-P7c.023 | CFF | B4B | 7 | P7c | 14:15:33 | 1 | 2 | 868.5145 | 0.3546646407 | 1.387854 | 1.752422 | 2.05386435 | 4.40009155 | 06/22/2012 | B:\Data\MIMS\Backup\ARGONNE_11\CFF-B4B-P7c.023 |  | CFF-HPPC-5C-4p4.000HPPC with 5C Disch. Pulse 3.75C Chrg 2.5 -4.4 | 1
4472 | ARGONNE_11_CFF-B4B-P7d.023 | CFF | B4B | 7 | P7d | 10:08:33 | 1 | 168 | 36339.8377 | 0.4158237834 | 1.59593 | 1.752346 | 1.99969482 | 4.65491722 | 06/25/2012 | B:\Data\MIMS\Backup\ARGONNE_11\CFF-B4B-P7d.023 |  | CFF-Cycle Life_5CHPPC_4p5.00040 cycles at C/2 then HPPC with C/1 5C Disch. Pulse 3.75C Chrg 2.5 -4.5 | 167
4473 | ARGONNE_11_CFF-B4B-P8a.024 | CFF | B4B | 8 | P8a | 14:41:24 | 0 | 7 | 8289.4163 | 0.5104694187 | 2.160825494 | 0.1200297551 | 0.14465553 | 4.55024033 | 06/13/2012 | B:\Data\MIMS\Backup\ARGONNE_11\CFF-B4B-P8a.024 |  | GrWu168F.000Formation 35 mA at 2.5 to 4.1V then 35mA at 2.5 to 4.55V then 120mA to 4.5V | 7
4474 | ARGONNE_11_CFF-B4B-P8bb.024 | CFF | B4B | 8 | P8bb | 10:12:58 | 0 | 9 | 3119.5217 | 0.4373369277 | 1.700482 | 0.3511100938 | 2.50003815 | 4.50019074 | 06/19/2012 | B:\Data\MIMS\Backup\ARGONNE_11\CFF-B4B-P8bb.024 |  | CFF-B4A-RC.000Rate Capability File for 168 cm2 cells; 80 200 350 mA; 2.5 to 4.5V | 9
4475 | ARGONNE_11_CFF-B4B-P8c.024 | CFF | B4B | 8 | P8c | 14:15:51 | 1 | 2 | 868.5533 | 0.3754100242 | 1.466304 | 1.752422 | 2.24399176 | 4.40009155 | 06/22/2012 | B:\Data\MIMS\Backup\ARGONNE_11\CFF-B4B-P8c.024 |  | CFF-HPPC-5C-4p4.000HPPC with 5C Disch. Pulse 3.75C Chrg 2.5 -4.4 | 1
4476 | ARGONNE_11_CFF-B4B-P8d.024 | CFF | B4B | 8 | P8d | 10:08:49 | 1 | 168 | 34331.6148 | 0.4280617444 | 1.639073 | 1.752346 | 1.99969482 | 4.88914321 | 06/25/2012 | B:\Data\MIMS\Backup\ARGONNE_11\CFF-B4B-P8d.024 |  | CFF-Cycle Life_5CHPPC_4p5.00040 cycles at C/2 then HPPC with C/1 5C Disch. Pulse 3.75C Chrg 2.5 -4.5 | 167
4477 | ARGONNE_11_CFF-B5A-P10d.034 | CFF | B5A | 10 | P10d | 11:25:23 | 0 | 12 | 3230.4258 | 0.1996520596 | 0.9173329658 | 0.3614862287 | 3.49996185 | 4.80125124 | 12/03/2012 | B:\Data\MIMS\Backup\ARGONNE_11\CFF-B5A-P10d.034 | Rate Study at 55°C -> to by cycled at 55°C for life cycle | CFF-Rate-4p8V.000Rate Capability Test at 0.2C 0.5C 1C 2C; from 3.5 to 4.8V | 12
4478 | ARGONNE_11_CFF-B5A-P10e.034 | CFF | B5A | 10 | P10e | 08:28:51 | 1 | 2 | 824.1335 | 0.0908266238 | 0.4346460016 | 0.9013504234 | 2.75516899 | 5.21080339 | 12/06/2012 | B:\Data\MIMS\Backup\ARGONNE_11\CFF-B5A-P10e.034 | HPPC study at 55°C -> to by cycled at 55°C for life cycle | CFF-HPPC-5C-4p8.000HPPC with 5C Disch. Pulse 3.75C Chrg 3.5 -4.8 | 1
4479 | ARGONNE_11_CFF-B5A-P10f.034 | CFF | B5A | 10 | P10f | 08:16:18 | 1 | 168 | 4415.1423 | 0.0509496384 | 0.2428333156 | 0.902418555 | 0 | 5.79125658 | 12/07/2012 | B:\Data\MIMS\Backup\ARGONNE_11\CFF-B5A-P10f.034 | LifeCycle+HPPC study at 55°C -> to by cycled at 55°C for life cycle | CFF-Cycle Life_5CHPPC_4p8.00040 cycles at C/2 then HPPC with C/1 5C Disch. Pulse 3.75C Chrg 3.5 -4.8 | 167
4480 | ARGONNE_11_CFF-B5A-P11d.035 | CFF | B5A | 11 | P11d | 11:25:45 | 0 | 12 | 2415.2542 | 0.1985227562 | 0.910337262 | 0.3621728847 | 3.49980926 | 4.8018616 | 12/03/2012 | B:\Data\MIMS\Backup\ARGONNE_11\CFF-B5A-P11d.035 | Rate Study at 55°C -> to by cycled at 55°C for life cycle | CFF-Rate-4p8V.000Rate Capability Test at 0.2C 0.5C 1C 2C; from 3.5 to 4.8V | 12
4481 | ARGONNE_11_CFF-B5A-P11e.035 | CFF | B5A | 11 | P11e | 08:29:15 | 1 | 2 | 756.6645 | 0.0303317951 | 0.1452195876 | 0.9022659648 | 2.99717708 | 5.92385748 | 12/06/2012 | B:\Data\MIMS\Backup\ARGONNE_11\CFF-B5A-P11e.035 | HPPC study at 55°C -> to by cycled at 55°C for life cycle | CFF-HPPC-5C-4p8.000HPPC with 5C Disch. Pulse 3.75C Chrg 3.5 -4.8 | 1
4482 | ARGONNE_11_CFF-B5A-P11f.035 | CFF | B5A | 11 | P11f | 08:16:45 | 1 | 168 | 4536.7413 | 0.0295978346 | 0.1401527773 | 0.9632257572 | 2.71427481 | 6.01907378 | 12/07/2012 | B:\Data\MIMS\Backup\ARGONNE_11\CFF-B5A-P11f.035 | LifeCycle+HPPC study at 55°C -> to by cycled at 55°C for life cycle | CFF-Cycle Life_5CHPPC_4p8.00040 cycles at C/2 then HPPC with C/1 5C Disch. Pulse 3.75C Chrg 3.5 -4.8 | 167
4483 | ARGONNE_11_CFF-B5A-P12d.036 | CFF | B5A | 12 | P12d | 11:26:16 | 0 | 12 | 3181.1908 | 0.2063852422 | 0.9466301864 | 0.3607232776 | 3.49996185 | 4.80155642 | 12/03/2012 | B:\Data\MIMS\Backup\ARGONNE_11\CFF-B5A-P12d.036 | Rate Study at 55°C -> to by cycled at 55°C for life cycle | CFF-Rate-4p8V.000Rate Capability Test at 0.2C 0.5C 1C 2C; from 3.5 to 4.8V | 12
4484 | ARGONNE_11_CFF-B5A-P12e.036 | CFF | B5A | 12 | P12e | 08:29:43 | 1 | 2 | 829.052 | 0.1120561391 | 0.5322111166 | 0.9021133745 | 2.99900816 | 5.08567941 | 12/06/2012 | B:\Data\MIMS\Backup\ARGONNE_11\CFF-B5A-P12e.036 | HPPC study at 55°C -> to by cycled at 55°C for life cycle | CFF-HPPC-5C-4p8.000HPPC with 5C Disch. Pulse 3.75C Chrg 3.5 -4.8 | 1
4485 | ARGONNE_11_CFF-B5A-P12f.036 | CFF | B5A | 12 | P12f | 08:17:16 | 1 | 168 | 5849.6555 | 0.0880498835 | 0.4146703185 | 0.906614786 | 0 | 5.57503624 | 12/07/2012 | B:\Data\MIMS\Backup\ARGONNE_11\CFF-B5A-P12f.036 | LifeCycle+HPPC study at 55°C -> to by cycled at 55°C for life cycle | CFF-Cycle Life_5CHPPC_4p8.00040 cycles at C/2 then HPPC with C/1 5C Disch. Pulse 3.75C Chrg 3.5 -4.8 | 167
4486 | ARGONNE_11_CFF-B5A-P9d.033 | CFF | B5A | 9 | P9d | 11:24:53 | 0 | 12 | 3081.2783 | 0.2043177424 | 0.9376937082 | 0.36240177 | 3.49980926 | 4.80170901 | 12/03/2012 | B:\Data\MIMS\Backup\ARGONNE_11\CFF-B5A-P9d.033 | Rate Study at 55°C -> to by cycled at 55°C for life cycle | CFF-Rate-4p8V.000Rate Capability Test at 0.2C 0.5C 1C 2C; from 3.5 to 4.8V | 12
4487 | ARGONNE_11_CFF-B5A-P9e.033 | CFF | B5A | 9 | P9e | 08:27:35 | 1 | 2 | 828.2343 | 0.1216240849 | 0.5744156065 | 0.9021133745 | 2.99916075 | 5.01976043 | 12/06/2012 | B:\Data\MIMS\Backup\ARGONNE_11\CFF-B5A-P9e.033 | HPPC study at 55°C -> to by cycled at 55°C for life cycle | CFF-HPPC-5C-4p8.000HPPC with 5C Disch. Pulse 3.75C Chrg 3.5 -4.8 | 1
4488 | ARGONNE_11_CFF-B5A-P9f.033 | CFF | B5A | 9 | P9f | 08:15:37 | 1 | 168 | 8148.3513 | 0.1082997257 | 0.5070628089 | 0.901731899 | 0 | 5.52849622 | 12/07/2012 | B:\Data\MIMS\Backup\ARGONNE_11\CFF-B5A-P9f.033 | LifeCycle+HPPC study at 55°C -> to by cycled at 55°C for life cycle | CFF-Cycle Life_5CHPPC_4p8.00040 cycles at C/2 then HPPC with C/1 5C Disch. Pulse 3.75C Chrg 3.5 -4.8 | 167
4489 | ARGONNE_11_CFF-B6A-P32o.041 | CFF | B6A | 32 | P32o | 12:37:08 | 0 | 0 | 6410.5738 | 0.0467515016 | 0.1564082911 | 0.0577798123 | 1.99969482 | 3.57381552 | 04/22/2014 | B:\Data\MIMS\Backup\ARGONNE_11\CFF-B6A-P32o.041 | Discharge to 2.0V hold then deliver to PTF | CFF-Post Test_Vhold_2p0.000Cell Discharge for Post Test Facility. Dischage to 2.0V then hold for 6 hours | 0
4490 | ARGONNE_11_CFF-B6B-P1a.025 | CFF | B6B | 1 | P1a | 11:02:11 | 0 | 6 | 8790.1802 | 0.4870183803 | 1.557947 | 0.1000137331 | 0 | 6.17746242 | 03/21/2012 | B:\Data\MIMS\Backup\ARGONNE_11\CFF-B6B-P1a.025 | sat in fridge @ -4dC starting 3/15/2012 w/ electrolyte no formation sat for a total time at conditions mentioned: 138 hours | CFF-FORM-4p1.000Formation 30 mA at 2.5 to 3.8 V then 30 mA at 2.5 to 4.1 V then 100mA to 4.1V | 6
4491 | ARGONNE_11_CFF-B6B-P2a.026 | CFF | B6B | 2 | P2a | 11:02:50 | 0 | 6 | 8935.2755 | 0.4860552389 | 1.555043 | 0.1000663767 | 0 | 6.08178836 | 03/21/2012 | B:\Data\MIMS\Backup\ARGONNE_11\CFF-B6B-P2a.026 | sat in fridge @ -4dC starting 3/15/2012 w/ electrolyte no formation sat for a total time at conditions mentioned: 138 hours | CFF-FORM-4p1.000Formation 30 mA at 2.5 to 3.8 V then 30 mA at 2.5 to 4.1 V then 100mA to 4.1V | 6
4492 | ARGONNE_11_CFF-B6B-P3a.027 | CFF | B6B | 3 | P3a | 11:03:17 | 0 | 4 | 4798.467 | 0.5999827622 | 1.075127 | 0.0762897688 | 0 | 5.42458228 | 03/21/2012 | B:\Data\MIMS\Backup\ARGONNE_11\CFF-B6B-P3a.027 | sat in fridge @ -4dC starting 3/15/2012 w/ electrolyte no formation sat for a total time at conditions mentioned: 138 hours | CFF-FORM-4p1.000Formation 30 mA at 2.5 to 3.8 V then 30 mA at 2.5 to 4.1 V then 100mA to 4.1V | 4
4493 | ARGONNE_11_CFF-B6B-P4a.028 | CFF | B6B | 4 | P4a | 11:03:43 | 0 | 6 | 8976.0333 | 0.4693551693 | 1.484315 | 0.1000411994 | 0 | 6.42557412 | 03/21/2012 | B:\Data\MIMS\Backup\ARGONNE_11\CFF-B6B-P4a.028 | sat in fridge @ -4dC starting 3/15/2012 w/ electrolyte no formation sat for a total time at conditions mentioned: 138 hours | CFF-FORM-4p1.000Formation 30 mA at 2.5 to 3.8 V then 30 mA at 2.5 to 4.1 V then 100mA to 4.1V | 6
4494 | ARGONNE_11_CFF-B6C-P1a.029 | CFF | B6C | 1 | P1a | 11:06:18 | 0 | 6 | 8889.5788 | 0.471678292 | 1.496449 | 0.1023414969 | 0 | 6.46921492 | 03/21/2012 | B:\Data\MIMS\Backup\ARGONNE_11\CFF-B6C-P1a.029 | sat in RT dry room @ 72.0dF starting 3/15/2012 w/ electrolyte no formation sat for a total time at conditions mentioned: 138 hours | CFF-FORM-4p1.000Formation 30 mA at 2.5 to 3.8 V then 30 mA at 2.5 to 4.1 V then 100mA to 4.1V | 6
4495 | ARGONNE_11_CFF-B6C-P2a.030 | CFF | B6C | 2 | P2a | 11:06:51 | 0 | 4 | 4810.8928 | 0.699630586 | 2.479596 | 0.0963195239 | 0 | 5.27718013 | 03/21/2012 | B:\Data\MIMS\Backup\ARGONNE_11\CFF-B6C-P2a.030 | sat in RT dry room @ 72.0dF starting 3/15/2012 w/ electrolyte no formation sat for a total time at conditions mentioned: 138 hours | CFF-FORM-4p1.000Formation 30 mA at 2.5 to 3.8 V then 30 mA at 2.5 to 4.1 V then 100mA to 4.1V | 4
4496 | ARGONNE_11_CFF-B6C-P3a.031 | CFF | B6C | 3 | P3a | 11:07:22 | 0 | 0 | 2.5005 | 0.0002501581 | 0 | 0.03 | 0 | 0.01113909 | 03/21/2012 | B:\Data\MIMS\Backup\ARGONNE_11\CFF-B6C-P3a.031 | sat in RT dry room @ 72.0dF starting 3/15/2012 w/ electrolyte no formation sat for a total time at conditions mentioned: 138 hours | CFF-FORM-4p1.000Formation 30 mA at 2.5 to 3.8 V then 30 mA at 2.5 to 4.1 V then 100mA to 4.1V | 0
4497 | ARGONNE_11_CFF-B6C-P3aa.023 | CFF | B6C | 3 | P3aa | 11:11:01 | 0 | 6 | 8565.0807 | 0.2689762271 | 1.000345 | 0.1000549325 | 1.07148852 | 4.10162509 | 03/21/2012 | B:\Data\MIMS\Backup\ARGONNE_11\CFF-B6C-P3aa.023 | sat in RT dry room @ 72.0dF starting 3/15/2012 w/ electrolyte no formation sat for a total time at conditions mentioned: 138 hours | CFF-FORM-4p1.000Formation 30 mA at 2.5 to 3.8 V then 30 mA at 2.5 to 4.1 V then 100mA to 4.1V | 6
4498 | ARGONNE_11_CFF-B6C-P4a.032 | CFF | B6C | 4 | P4a | 11:07:43 | 0 | 6 | 8956.8763 | 0.4694629544 | 1.485672 | 0.1000366217 | 0 | 6.17456321 | 03/21/2012 | B:\Data\MIMS\Backup\ARGONNE_11\CFF-B6C-P4a.032 | sat in RT dry room @ 72.0dF starting 3/15/2012 w/ electrolyte no formation sat for a total time at conditions mentioned: 138 hours | CFF-FORM-4p1.000Formation 30 mA at 2.5 to 3.8 V then 30 mA at 2.5 to 4.1 V then 100mA to 4.1V | 6
4499 | ARGONNE_11_CFF-B6D-P3e.043 | CFF | B6D | 3 | P3e | 13:18:05 | 18 | 222 | 48834.4297 | 0.2913301692 | 1.099210762 | 1.252384 | 1.99603265 | 4.30121309 | 02/19/2014 | B:\Data\MIMS\Backup\ARGONNE_11\CFF-B6D-P3e.043 | B6D Cycle Life Miltec Cathode vs. CFF Anode Gen2 electrolyte Test@30°C Compare to B6A | CFF-Cycle Life_5CHPPC_4p1.00040 cycles at C/2 then HPPC with C/1 5C Disch. Pulse 3.75C Chrg 2.5 -4.1 | 204
4500 | ARGONNE_11_CFF-B6D-P3f.043 | CFF | B6D | 3 | P3f | 12:38:15 | 0 | 0 | 6362.14 | 0.0042056133 | 0.0084649517 | 0.0330647745 | 0 | 2.26459144 | 04/22/2014 | B:\Data\MIMS\Backup\ARGONNE_11\CFF-B6D-P3f.043 | Discharge to 2.0V hold then deliver to PTF | CFF-Post Test_Vhold_2p0.000Cell Discharge for Post Test Facility. Dischage to 2.0V then hold for 6 hours | 0
4501 | ARGONNE_11_CFF-B6D-P6e.044 | CFF | B6D | 6 | P6e | 13:18:29 | 18 | 222 | 47319.8912 | 0.2849287688 | 1.074132 | 1.251316 | 1.9952697 | 4.30563821 | 02/19/2014 | B:\Data\MIMS\Backup\ARGONNE_11\CFF-B6D-P6e.044 | B6D Cycle Life Miltec Cathode vs. CFF Anode Gen2 electrolyte Test@30°C Compare to B6A | CFF-Cycle Life_5CHPPC_4p1.00040 cycles at C/2 then HPPC with C/1 5C Disch. Pulse 3.75C Chrg 2.5 -4.1 | 204
4502 | ARGONNE_11_CFF-B6D-P6f.044 | CFF | B6D | 6 | P6f | 12:38:36 | 0 | 0 | 6365.8105 | 0.004308988 | 0.0086174967 | 0.0330693523 | 1.99923705 | 2.86091402 | 04/22/2014 | B:\Data\MIMS\Backup\ARGONNE_11\CFF-B6D-P6f.044 | Discharge to 2.0V hold then deliver to PTF | CFF-Post Test_Vhold_2p0.000Cell Discharge for Post Test Facility. Dischage to 2.0V then hold for 6 hours | 0
4503 | ARGONNE_11_CFF-B7A-17f.021 | CFF | B7A | 17 | 17f | 11:04:59 | 371 | 385 | 6508.6757 | 0.2742516828 | 1.015842 | 0.6016632334 | 2.9999237 | 4.10162509 | 08/28/2013 | B:\Data\MIMS\Backup\ARGONNE_11\CFF-B7A-17f.021 | CFF-B7A-P17 restart of cells after shutdown (4/2/2013 to 8/28/2013) cells stored in safe state of charge in x-110 fridge @ ~5°C Gen2 Tomiyama stnd. (compare to B7B -> SoulBrain Gen2) @ 30°C to be for 30°C Life Cycling Rate Test | CFF-Rate-4p1Va.000Rate Capability Test at 0.05C 0.2C 0.5C 1C 2C; from 3.0 to 4.1V | 14
4504 | ARGONNE_11_CFF-B7A-18f.022 | CFF | B7A | 18 | 18f | 11:05:55 | 369 | 383 | 6860.129 | 0.2794009925 | 1.036417395 | 0.6024261845 | 2.9999237 | 4.10193027 | 08/28/2013 | B:\Data\MIMS\Backup\ARGONNE_11\CFF-B7A-18f.022 | CFF-B7A-P18 restart of cells after shutdown (4/2/2013 to 8/28/2013) cells stored in safe state of charge in x-110 fridge @ ~5°C Gen2 Tomiyama stnd. (compare to B7B -> SoulBrain Gen2) @ 30°C to be for 30°C Life Cycling Rate Test | CFF-Rate-4p1Va.000Rate Capability Test at 0.05C 0.2C 0.5C 1C 2C; from 3.0 to 4.1V | 14
4505 | ARGONNE_11_CFF-B7A-19f.023 | CFF | B7A | 19 | 19f | 11:06:31 | 370 | 384 | 6968.0373 | 0.2804079324 | 1.039239015 | 0.6022735943 | 2.9999237 | 4.10177768 | 08/28/2013 | B:\Data\MIMS\Backup\ARGONNE_11\CFF-B7A-19f.023 | CFF-B7A-P19 restart of cells after shutdown (4/2/2013 to 8/28/2013) cells stored in safe state of charge in x-110 fridge @ ~5°C Gen2 Tomiyama stnd. (compare to B7B -> SoulBrain Gen2) @ 30°C to be for 30°C Life Cycling Rate Test | CFF-Rate-4p1Va.000Rate Capability Test at 0.05C 0.2C 0.5C 1C 2C; from 3.0 to 4.1V | 14
4506 | ARGONNE_11_CFF-B7A-20f.024 | CFF | B7A | 20 | 20f | 11:07:15 | 369 | 383 | 7182.8912 | 0.2839867922 | 1.051741 | 0.6010528725 | 2.9999237 | 4.10177768 | 08/28/2013 | B:\Data\MIMS\Backup\ARGONNE_11\CFF-B7A-20f.024 | CFF-B7A-P20 restart of cells after shutdown (4/2/2013 to 8/28/2013) cells stored in safe state of charge in x-110 fridge @ ~5°C Gen2 Tomiyama stnd. (compare to B7B -> SoulBrain Gen2) @ 30°C to be for 30°C Life Cycling Rate Test | CFF-Rate-4p1Va.000Rate Capability Test at 0.05C 0.2C 0.5C 1C 2C; from 3.0 to 4.1V | 14
4507 | ARGONNE_11_CFF-B7A-P17g.021 | CFF | B7A | 17 | P17g | 09:16:05 | 386 | 387 | 845.1805 | 0.2472976214 | 0.9380083844 | 1.375143 | 2.60440986 | 4.1014725 | 09/04/2013 | B:\Data\MIMS\Backup\ARGONNE_11\CFF-B7A-P17g.021 | CFF-B7A-P17 restart of cells after shutdown (4/2/2013 to 8/28/2013) cells stored in safe state of charge in x-110 fridge @ ~5°C Gen2 Tomiyama stnd. (compare to B7B -> SoulBrain Gen2) @ 30°C to be for 30°C Life Cycling HPPC only | CFF-HPPC-5C-4p1.000HPPC with 5C Disch. Pulse 3.75C Chrg 3.0 -4.1V | 1
4508 | ARGONNE_11_CFF-B7A-P17h.021 | CFF | B7A | 17 | P17h | 10:13:29 | 387 | 587 | 52464.9055 | 0.2751705944 | 1.020568 | 1.375982 | 2.49973297 | 4.10177768 | 09/06/2013 | B:\Data\MIMS\Backup\ARGONNE_11\CFF-B7A-P17h.021 | CFF-B7A-P17 restart of cells after shutdown (4/2/2013 to 8/28/2013) cells stored in safe state of charge in x-110 fridge @ ~5°C Gen2 Tomiyama stnd. (compare to B7B -> SoulBrain Gen2) @ 30°C to be for 30°C Life Cycling CycleLife | CFF-Cycle Life_RPT_5C_4p1.000C/20 then 47 cycles at C/2 HPPC with 5C Disch. Pulse 3.75C Chrg 3.0 - 4.1V | 200
4509 | ARGONNE_11_CFF-B7A-P17i.021 | CFF | B7A | 17 | P17i | 11:49:47 | 587 | 787 | 45854.3728 | 0.2569079114 | 0.9561108374 | 1.376211 | 2.49942779 | 4.10193027 | 10/15/2013 | B:\Data\MIMS\Backup\ARGONNE_11\CFF-B7A-P17i.021 | CFF-B7A-P17 restart of cells after shutdown (4/2/2013 to 8/28/2013) cells stored in safe state of charge in x-110 fridge @ ~5°C Gen2 Tomiyama stnd. (compare to B7B -> SoulBrain Gen2) @ 30°C to be for 30°C Life Cycling CycleLife | CFF-Cycle Life_RPT_5C_4p1.000C/20 then 47 cycles at C/2 HPPC with 5C Disch. Pulse 3.75C Chrg 3.0 - 4.1V | 200
4510 | ARGONNE_11_CFF-B7A-P18g.022 | CFF | B7A | 18 | P18g | 09:17:22 | 384 | 385 | 847.073 | 0.2533872687 | 0.9597836326 | 1.376593 | 2.59510185 | 4.1014725 | 09/04/2013 | B:\Data\MIMS\Backup\ARGONNE_11\CFF-B7A-P18g.022 | CFF-B7A-P18 restart of cells after shutdown (4/2/2013 to 8/28/2013) cells stored in safe state of charge in x-110 fridge @ ~5°C Gen2 Tomiyama stnd. (compare to B7B -> SoulBrain Gen2) @ 30°C to be for 30°C Life Cycling HPPC only | CFF-HPPC-5C-4p1.000HPPC with 5C Disch. Pulse 3.75C Chrg 3.0 -4.1V | 1
4511 | ARGONNE_11_CFF-B7A-P18h.022 | CFF | B7A | 18 | P18h | 10:14:46 | 385 | 585 | 53778.3353 | 0.2812027301 | 1.043 | 1.376974136 | 2.49958038 | 4.10193027 | 09/06/2013 | B:\Data\MIMS\Backup\ARGONNE_11\CFF-B7A-P18h.022 | CFF-B7A-P18 restart of cells after shutdown (4/2/2013 to 8/28/2013) cells stored in safe state of charge in x-110 fridge @ ~5°C Gen2 Tomiyama stnd. (compare to B7B -> SoulBrain Gen2) @ 30°C to be for 30°C Life Cycling CycleLife | CFF-Cycle Life_RPT_5C_4p1.000C/20 then 47 cycles at C/2 HPPC with 5C Disch. Pulse 3.75C Chrg 3.0 - 4.1V | 200
4512 | ARGONNE_11_CFF-B7A-P18i.022 | CFF | B7A | 18 | P18i | 11:50:48 | 585 | 785 | 47280.2877 | 0.2630081007 | 0.9788331055 | 1.37705 | 2.49958038 | 4.10177768 | 10/15/2013 | B:\Data\MIMS\Backup\ARGONNE_11\CFF-B7A-P18i.022 | CFF-B7A-P18 restart of cells after shutdown (4/2/2013 to 8/28/2013) cells stored in safe state of charge in x-110 fridge @ ~5°C Gen2 Tomiyama stnd. (compare to B7B -> SoulBrain Gen2) @ 30°C to be for 30°C Life Cycling CycleLife | CFF-Cycle Life_RPT_5C_4p1.000C/20 then 47 cycles at C/2 HPPC with 5C Disch. Pulse 3.75C Chrg 3.0 - 4.1V | 200
4513 | ARGONNE_11_CFF-B7A-P19g.023 | CFF | B7A | 19 | P19g | 09:18:41 | 384 | 385 | 847.5193 | 0.2555079836 | 0.9675351439 | 1.377432 | 2.59159228 | 4.10086213 | 09/04/2013 | B:\Data\MIMS\Backup\ARGONNE_11\CFF-B7A-P19g.023 | CFF-B7A-P19 restart of cells after shutdown (4/2/2013 to 8/28/2013) cells stored in safe state of charge in x-110 fridge @ ~5°C Gen2 Tomiyama stnd. (compare to B7B -> SoulBrain Gen2) @ 30°C to be for 30°C Life Cycling HPPC only | CFF-HPPC-5C-4p1.000HPPC with 5C Disch. Pulse 3.75C Chrg 3.0 -4.1V | 1
4514 | ARGONNE_11_CFF-B7A-P19h.023 | CFF | B7A | 19 | P19h | 10:16:36 | 386 | 586 | 54595.3633 | 0.2808980547 | 1.041173 | 1.377356 | 2.49988556 | 4.10193027 | 09/06/2013 | B:\Data\MIMS\Backup\ARGONNE_11\CFF-B7A-P19h.023 | CFF-B7A-P19 restart of cells after shutdown (4/2/2013 to 8/28/2013) cells stored in safe state of charge in x-110 fridge @ ~5°C Gen2 Tomiyama stnd. (compare to B7B -> SoulBrain Gen2) @ 30°C to be for 30°C Life Cycling CycleLife | CFF-Cycle Life_RPT_5C_4p1.000C/20 then 47 cycles at C/2 HPPC with 5C Disch. Pulse 3.75C Chrg 3.0 - 4.1V | 200
4515 | ARGONNE_11_CFF-B7A-P19i.023 | CFF | B7A | 19 | P19i | 11:51:53 | 586 | 786 | 48470.1507 | 0.265512468 | 0.9873063231 | 1.377432 | 2.49958038 | 4.10177768 | 10/15/2013 | B:\Data\MIMS\Backup\ARGONNE_11\CFF-B7A-P19i.023 | CFF-B7A-P19 restart of cells after shutdown (4/2/2013 to 8/28/2013) cells stored in safe state of charge in x-110 fridge @ ~5°C Gen2 Tomiyama stnd. (compare to B7B -> SoulBrain Gen2) @ 30°C to be for 30°C Life Cycling CycleLife | CFF-Cycle Life_RPT_5C_4p1.000C/20 then 47 cycles at C/2 HPPC with 5C Disch. Pulse 3.75C Chrg 3.0 - 4.1V | 200
4516 | ARGONNE_11_CFF-B7A-P1a.033 | CFF | B7A | 1 | P1a | 15:34:00 | 0 | 7 | 9668.4953 | 0.3783099236 | 1.416619 | 0.0999198901 | 0 | 4.25177386 | 05/01/2012 | B:\Data\MIMS\Backup\ARGONNE_11\CFF-B7A-P1a.033 |  | CFF-FORMwCrate-4p25.000Formation C/10 at 3.0 to 4.25 V then C/10 at 3.0 to 4.25 V then C/3 to 4.25 | 7
4517 | ARGONNE_11_CFF-B7A-P1b.033 | CFF | B7A | 1 | P1b | 10:44:55 | 0 | 12 | 3441.235 | 0.3360299294 | 1.267504 | 0.6011291676 | 2.99977111 | 4.25177386 | 05/08/2012 | B:\Data\MIMS\Backup\ARGONNE_11\CFF-B7A-P1b.033 |  | CFF-Rate-4p25V.000Rate Capability Test at 0.2C 0.5C 1C 2C; from 3.0 to 4.25V | 12
4518 | ARGONNE_11_CFF-B7A-P1c.033 | CFF | B7A | 1 | P1c | 14:57:06 | 1 | 2 | 856.6235 | 0.3152914082 | 1.208469 | 1.50248 | 2.9999237 | 4.25177386 | 05/11/2012 | B:\Data\MIMS\Backup\ARGONNE_11\CFF-B7A-P1c.033 |  | CFF-HPPC-5C-4p25.000HPPC with 5C Disch. Pulse 3.75C Chrg 3.0 -4.25 | 1
4519 | ARGONNE_11_CFF-B7A-P1d.033 | CFF | B7A | 1 | P1d | 13:13:03 | 1 | 168 | 43389.5392 | 0.3118179644 | 1.194098 | 1.50248 | 2.9999237 | 4.25177386 | 05/14/2012 | B:\Data\MIMS\Backup\ARGONNE_11\CFF-B7A-P1d.033 |  | CFF-Cycle Life_5CHPPC_4p2.00040 cycles at C/2 then HPPC with C/1 5C Disch. Pulse 3.75C Chrg 3.0-4.2 | 167
4520 | ARGONNE_11_CFF-B7A-P1e.033 | CFF | B7A | 1 | P1e | 09:23:11 | 169 | 336 | 41386.4745 | 0.3005663562 | 1.153357 | 1.50248 | 2.49912261 | 4.25192645 | 06/14/2012 | B:\Data\MIMS\Backup\ARGONNE_11\CFF-B7A-P1e.033 |  | CFF-Cycle Life_5CHPPC_4p2.00040 cycles at C/2 then HPPC with C/1 5C Disch. Pulse 3.75C Chrg 3.0-4.2 | 167
4521 | ARGONNE_11_CFF-B7A-P1f.033 | CFF | B7A | 1 | P1f | 10:33:34 | 337 | 504 | 37315.5973 | 0.2741504955 | 1.039200699 | 1.50248 | 2.49973297 | 4.25162127 | 07/16/2012 | B:\Data\MIMS\Backup\ARGONNE_11\CFF-B7A-P1f.033 |  | CFF-Cycle Life_5CHPPC_4p2.00040 cycles at C/2 then HPPC with C/1 5C Disch. Pulse 3.75C Chrg 3.0-4.2 | 167
4522 | ARGONNE_11_CFF-B7A-P20g.024 | CFF | B7A | 20 | P20g | 09:20:05 | 384 | 385 | 848.7427 | 0.2603134971 | 0.9857352196 | 1.37628748 | 2.64347295 | 4.10101472 | 09/04/2013 | B:\Data\MIMS\Backup\ARGONNE_11\CFF-B7A-P20g.024 | CFF-B7A-P20 restart of cells after shutdown (4/2/2013 to 8/28/2013) cells stored in safe state of charge in x-110 fridge @ ~5°C Gen2 Tomiyama stnd. (compare to B7B -> SoulBrain Gen2) @ 30°C to be for 30°C Life Cycling HPPC only | CFF-HPPC-5C-4p1.000HPPC with 5C Disch. Pulse 3.75C Chrg 3.0 -4.1V | 1
4523 | ARGONNE_11_CFF-B7A-P20h.024 | CFF | B7A | 20 | P20h | 10:17:50 | 385 | 585 | 56238.7745 | 0.2840100207 | 1.051885 | 1.377432 | 2.49942779 | 4.10193027 | 09/06/2013 | B:\Data\MIMS\Backup\ARGONNE_11\CFF-B7A-P20h.024 | CFF-B7A-P20 restart of cells after shutdown (4/2/2013 to 8/28/2013) cells stored in safe state of charge in x-110 fridge @ ~5°C Gen2 Tomiyama stnd. (compare to B7B -> SoulBrain Gen2) @ 30°C to be for 30°C Life Cycling CycleLife | CFF-Cycle Life_RPT_5C_4p1.000C/20 then 47 cycles at C/2 HPPC with 5C Disch. Pulse 3.75C Chrg 3.0 - 4.1V | 200
4524 | ARGONNE_11_CFF-B7A-P20i.024 | CFF | B7A | 20 | P20i | 11:52:33 | 585 | 785 | 51011.3438 | 0.270363814 | 1.003674 | 1.377279 | 2.49942779 | 4.10177768 | 10/15/2013 | B:\Data\MIMS\Backup\ARGONNE_11\CFF-B7A-P20i.024 | CFF-B7A-P20 restart of cells after shutdown (4/2/2013 to 8/28/2013) cells stored in safe state of charge in x-110 fridge @ ~5°C Gen2 Tomiyama stnd. (compare to B7B -> SoulBrain Gen2) @ 30°C to be for 30°C Life Cycling CycleLife | CFF-Cycle Life_RPT_5C_4p1.000C/20 then 47 cycles at C/2 HPPC with 5C Disch. Pulse 3.75C Chrg 3.0 - 4.1V | 200
4525 | ARGONNE_11_CFF-B7A-P21a.025 | CFF | B7A | 21 | P21a | 15:17:59 | 0 | 8 | 8272.6575 | 0.3399396161 | 1.281267 | 0.1004043641 | 0 | 4.25009537 | 01/04/2013 | B:\Data\MIMS\Backup\ARGONNE_11\CFF-B7A-P21a.025 | Standard Gen2 electrolyte (compare to B7B -> Soul Brain) Formation to be for 55°C cycling | CFF-FORMwCrate-4p1.000Formation C/10 at 3.0 to 3.9 V then C/10 at 3.0 to 4.25 V then C/3 to 4.1 | 8
4526 | ARGONNE_11_CFF-B7A-P21b.025 | CFF | B7A | 21 | P21b | 11:41:31 | 0 | 14 | 7849.083 | 0.3042970905 | 1.126547 | 0.6024261845 | 2.99977111 | 4.10177768 | 01/10/2013 | B:\Data\MIMS\Backup\ARGONNE_11\CFF-B7A-P21b.025 | Standard Gen2 electrolyte (compare to B7B -> Soul Brain) Formation to be for 55°C cycling | CFF-Rate-4p1Va.000Rate Capability Test at 0.05C 0.2C 0.5C 1C 2C; from 3.0 to 4.1V | 14
4527 | ARGONNE_11_CFF-B7A-P21c.025 | CFF | B7A | 21 | P21c | 10:24:43 | 16 | 17 | 854.3828 | 0.2778091348 | 1.048106 | 1.376059 | 2.9999237 | 4.10162509 | 01/16/2013 | B:\Data\MIMS\Backup\ARGONNE_11\CFF-B7A-P21c.025 | Standard Gen2 electrolyte (compare to B7B -> Soul Brain) @ 30°C to be for 55°C Life Cycling HPPC | CFF-HPPC-5C-4p1.000HPPC with 5C Disch. Pulse 3.75C Chrg 3.0 -4.1V | 1
4528 | ARGONNE_11_CFF-B7A-P21d.025 | CFF | B7A | 21 | P21d | 08:49:36 | 19 | 33 | 7748.4125 | 0.3016921277 | 1.115811 | 0.6005188067 | 2.99977111 | 4.10177768 | 01/17/2013 | B:\Data\MIMS\Backup\ARGONNE_11\CFF-B7A-P21d.025 | Standard Gen2 electrolyte (compare to B7B -> Soul Brain) @ 55°C to be for 55°C Life Cycling Elevated Temp Rate Study | CFF-Rate-4p1Va.000Rate Capability Test at 0.05C 0.2C 0.5C 1C 2C; from 3.0 to 4.1V | 14
4529 | ARGONNE_11_CFF-B7A-P21e.025 | CFF | B7A | 21 | P21e | 07:02:41 | 35 | 36 | 853.9483 | 0.2877592425 | 1.076641 | 1.37644 | 2.9999237 | 4.10162509 | 01/23/2013 | B:\Data\MIMS\Backup\ARGONNE_11\CFF-B7A-P21e.025 | Standard Gen2 electrolyte (compare to B7B -> Soul Brain) @ 55°C to be for 55°C Life Cycling Elevated Temp HPPC (no RPT) | CFF-HPPC-5C-4p1.000HPPC with 5C Disch. Pulse 3.75C Chrg 3.0 -4.1V | 1
4530 | ARGONNE_11_CFF-B7A-P21f.025 | CFF | B7A | 21 | P21f | 01/24/2013 11:18:37 | 39 | 39 | 0.0007 | 1.121e-07 | 3.77e-07 | 0.0137994965 | 3.36278325 | 3.36278325 | 01/24/2013 | D:\Data\MIMS\Backup\ARGONNE_11\CFF-B7A-P21f.025 | Standard Gen2 electrolyte (compare to B7B -> Soul Brain) @ 55°C to be for 55°C Life Cycling Elevated Temp HPPC (no RPT) | CFF-Cycle Life_RPT_5C_4p1.000C/20 then 47 cycles at C/2 HPPC with 5C Disch. Pulse 3.75C Chrg 3.0 - 4.1V | 0
4531 | ARGONNE_11_CFF-B7A-P21ff.025 | CFF | B7A | 21 | P21ff | 11:19:48 | 39 | 239 | 57059.504 | 0.2908145333 | 1.076018 | 1.376364 | 2.75165942 | 4.11535821 | 01/24/2013 | B:\Data\MIMS\Backup\ARGONNE_11\CFF-B7A-P21ff.025 | Standard Gen2 electrolyte (compare to B7B -> Soul Brain) @ 55°C to be for 55°C Life Cycling Elevated Temp Cycle Life + HPPC + RPT | CFF-Cycle Life_RPT_5C_4p1.000C/20 then 47 cycles at C/2 HPPC with 5C Disch. Pulse 3.75C Chrg 3.0 - 4.1V | 200
4532 | ARGONNE_11_CFF-B7A-P21g.025 | CFF | B7A | 21 | P21g | 09:03:26 | 239 | 388 | 36448.9882 | 0.252799004 | 0.9388084692 | 1.376135 | 2.50003815 | 4.11291676 | 03/06/2013 | B:\Data\MIMS\Backup\ARGONNE_11\CFF-B7A-P21g.025 | Standard Gen2 electrolyte (compare to B7B -> Soul Brain) @ 55°C to be for 55°C Life Cycling Elevated Temp Cycle Life + HPPC + RPT | CFF-Cycle Life_RPT_5C_4p1.000C/20 then 47 cycles at C/2 HPPC with 5C Disch. Pulse 3.75C Chrg 3.0 - 4.1V | 149
4533 | ARGONNE_11_CFF-B7A-P21h.029 | CFF | B7A | 21 | P21h | 11:13:38 | 387 | 401 | 5371.4722 | 0.220101902 | 0.8170434904 | 0.6022735943 | 2.9999237 | 4.1014725 | 08/28/2013 | B:\Data\MIMS\Backup\ARGONNE_11\CFF-B7A-P21h.029 | CFF-B7A-P21 restart of cells after shutdown (4/2/2013 to 8/28/2013) cells stored in safe state of charge in x-110 fridge @ ~5°C Gen2 Tomiyama stnd. (compare to B7B -> SoulBrain Gen2) @ 30°C to be for 55°C Life Cycling Rate Test | CFF-Rate-4p1Va.000Rate Capability Test at 0.05C 0.2C 0.5C 1C 2C; from 3.0 to 4.1V | 14
4534 | ARGONNE_11_CFF-B7A-P21i.029 | CFF | B7A | 21 | P21i | 09:30:50 | 402 | 403 | 823.3717 | 0.1825737353 | 0.7016384177 | 1.37644 | 2.49958038 | 4.10055695 | 09/04/2013 | B:\Data\MIMS\Backup\ARGONNE_11\CFF-B7A-P21i.029 | CFF-B7A-P21 restart of cells after shutdown (4/2/2013 to 8/28/2013) cells stored in safe state of charge in x-110 fridge @ ~5°C Gen2 Tomiyama stnd. (compare to B7B -> SoulBrain Gen2) @ 30°C to be for 55°C Life Cycling Rate Test | CFF-HPPC-5C-4p1.000HPPC with 5C Disch. Pulse 3.75C Chrg 3.0 -4.1V | 1
4535 | ARGONNE_11_CFF-B7A-P21j.085 | CFF | B7A | 21 | P21j | 11:28:32 | 403 | 417 | 5665.017 | 0.2202376624 | 0.8204478784 | 0.602121004 | 2.9999237 | 4.10177768 | 09/06/2013 | B:\Data\MIMS\Backup\ARGONNE_11\CFF-B7A-P21j.085 | CFF-B7A-P21 restart of cells after shutdown (4/2/2013 to 8/28/2013) cells stored in safe state of charge in x-110 fridge @ ~5°C Gen2 Tomiyama stnd. (compare to B7B -> SoulBrain Gen2) @ 55°C to be for 55°C Life Cycling Rate Test | CFF-Rate-4p1Va.000Rate Capability Test at 0.05C 0.2C 0.5C 1C 2C; from 3.0 to 4.1V | 14
4536 | ARGONNE_11_CFF-B7A-P21k.085 | CFF | B7A | 21 | P21k | 10:49:38 | 418 | 419 | 822.667 | 0.1878431595 | 0.7195569747 | 1.37628748 | 2.49973297 | 4.10055695 | 09/16/2013 | B:\Data\MIMS\Backup\ARGONNE_11\CFF-B7A-P21k.085 | CFF-B7A-P21 restart of cells after shutdown (4/2/2013 to 8/28/2013) cells stored in safe state of charge in x-110 fridge @ ~5°C Gen2 Tomiyama stnd. (compare to B7B -> SoulBrain Gen2) @ 55°C to be for 55°C Life Cycling HPPC | CFF-HPPC-5C-4p1.000HPPC with 5C Disch. Pulse 3.75C Chrg 3.0 -4.1V | 1
4537 | ARGONNE_11_CFF-B7A-P21l.085 | CFF | B7A | 21 | P21l | 09:12:38 | 419 | 619 | 39494.7212 | 0.2209785287 | 0.8248577899 | 1.377127 | 2.49942779 | 4.10193027 | 09/20/2013 | B:\Data\MIMS\Backup\ARGONNE_11\CFF-B7A-P21l.085 | CFF-B7A-P21 restart of cells after shutdown (4/2/2013 to 8/28/2013) cells stored in safe state of charge in x-110 fridge @ ~5°C Gen2 Tomiyama stnd. (compare to B7B -> SoulBrain Gen2) @ 55°C to be for 55°C Life Cycling CycleLife | CFF-Cycle Life_RPT_5C_4p1.000C/20 then 47 cycles at C/2 HPPC with 5C Disch. Pulse 3.75C Chrg 3.0 - 4.1V | 200
4538 | ARGONNE_11_CFF-B7A-P22a.026 | CFF | B7A | 22 | P22a | 15:18:30 | 0 | 8 | 8272.2275 | 0.3460901802 | 1.304466 | 0.1004806592 | 0.0140383 | 4.25009537 | 01/04/2013 | B:\Data\MIMS\Backup\ARGONNE_11\CFF-B7A-P22a.026 | Standard Gen2 electrolyte (compare to B7B -> Soul Brain) Formation to be for 55°C cycling | CFF-FORMwCrate-4p1.000Formation C/10 at 3.0 to 3.9 V then C/10 at 3.0 to 4.25 V then C/3 to 4.1 | 8
4539 | ARGONNE_11_CFF-B7A-P22b.026 | CFF | B7A | 22 | P22b | 11:41:57 | 0 | 14 | 7998.4105 | 0.3103555583 | 1.149004 | 0.6024261845 | 2.9999237 | 4.10162509 | 01/10/2013 | B:\Data\MIMS\Backup\ARGONNE_11\CFF-B7A-P22b.026 | Standard Gen2 electrolyte (compare to B7B -> Soul Brain) Formation to be for 55°C cycling | CFF-Rate-4p1Va.000Rate Capability Test at 0.05C 0.2C 0.5C 1C 2C; from 3.0 to 4.1V | 14
4540 | ARGONNE_11_CFF-B7A-P22c.026 | CFF | B7A | 22 | P22c | 10:25:24 | 16 | 17 | 855.6227 | 0.2830876593 | 1.06761 | 1.377432 | 2.9999237 | 4.10177768 | 01/16/2013 | B:\Data\MIMS\Backup\ARGONNE_11\CFF-B7A-P22c.026 | Standard Gen2 electrolyte (compare to B7B -> Soul Brain) @ 30°C to be for 55°C Life Cycling HPPC | CFF-HPPC-5C-4p1.000HPPC with 5C Disch. Pulse 3.75C Chrg 3.0 -4.1V | 1
4541 | ARGONNE_11_CFF-B7A-P22d.026 | CFF | B7A | 22 | P22d | 08:50:24 | 19 | 33 | 7862.3105 | 0.3069550234 | 1.135543 | 0.6011291676 | 2.9999237 | 4.10193027 | 01/17/2013 | B:\Data\MIMS\Backup\ARGONNE_11\CFF-B7A-P22d.026 | Standard Gen2 electrolyte (compare to B7B -> Soul Brain) @ 55°C to be for 55°C Life Cycling Elevated Temp Rate Study | CFF-Rate-4p1Va.000Rate Capability Test at 0.05C 0.2C 0.5C 1C 2C; from 3.0 to 4.1V | 14
4542 | ARGONNE_11_CFF-B7A-P22e.026 | CFF | B7A | 22 | P22e | 07:03:19 | 35 | 36 | 854.9792 | 0.2928276925 | 1.095584 | 1.376593 | 2.9999237 | 4.10177768 | 01/23/2013 | B:\Data\MIMS\Backup\ARGONNE_11\CFF-B7A-P22e.026 | Standard Gen2 electrolyte (compare to B7B -> Soul Brain) @ 55°C to be for 55°C Life Cycling Elevated Temp HPPC (no RPT) | CFF-HPPC-5C-4p1.000HPPC with 5C Disch. Pulse 3.75C Chrg 3.0 -4.1V | 1
4543 | ARGONNE_11_CFF-B7A-P22f.026 | CFF | B7A | 22 | P22f | 11:20:21 | 39 | 239 | 58269.1933 | 0.2960928014 | 1.095769 | 1.377279 | 2.77012284 | 4.11841001 | 01/24/2013 | B:\Data\MIMS\Backup\ARGONNE_11\CFF-B7A-P22f.026 | Standard Gen2 electrolyte (compare to B7B -> Soul Brain) @ 55°C to be for 55°C Life Cycling Elevated Temp Cycle Life + HPPC + RPT | CFF-Cycle Life_RPT_5C_4p1.000C/20 then 47 cycles at C/2 HPPC with 5C Disch. Pulse 3.75C Chrg 3.0 - 4.1V | 200
4544 | ARGONNE_11_CFF-B7A-P22g.026 | CFF | B7A | 22 | P22g | 09:04:15 | 239 | 386 | 37432.345 | 0.258868069 | 0.9611429587 | 1.377356 | 2.49988556 | 4.11657893 | 03/06/2013 | B:\Data\MIMS\Backup\ARGONNE_11\CFF-B7A-P22g.026 | Standard Gen2 electrolyte (compare to B7B -> Soul Brain) @ 55°C to be for 55°C Life Cycling Elevated Temp Cycle Life + HPPC + RPT | CFF-Cycle Life_RPT_5C_4p1.000C/20 then 47 cycles at C/2 HPPC with 5C Disch. Pulse 3.75C Chrg 3.0 - 4.1V | 147
4545 | ARGONNE_11_CFF-B7A-P22h.030 | CFF | B7A | 22 | P22h | 11:14:51 | 386 | 400 | 5443.2472 | 0.2293820801 | 0.8472543385 | 0.6014343481 | 2.9999237 | 4.10162509 | 08/28/2013 | B:\Data\MIMS\Backup\ARGONNE_11\CFF-B7A-P22h.030 | CFF-B7A-P22 restart of cells after shutdown (4/2/2013 to 8/28/2013) cells stored in safe state of charge in x-110 fridge @ ~5°C Gen2 Tomiyama stnd. (compare to B7B -> SoulBrain Gen2) @ 30°C to be for 55°C Life Cycling Rate Test | CFF-Rate-4p1Va.000Rate Capability Test at 0.05C 0.2C 0.5C 1C 2C; from 3.0 to 4.1V | 14
4546 | ARGONNE_11_CFF-B7A-P22i.030 | CFF | B7A | 22 | P22i | 09:32:04 | 401 | 402 | 827.2895 | 0.1926312497 | 0.7394700014 | 1.37644 | 2.49958038 | 4.1232929 | 09/04/2013 | B:\Data\MIMS\Backup\ARGONNE_11\CFF-B7A-P22i.030 | CFF-B7A-P22 restart of cells after shutdown (4/2/2013 to 8/28/2013) cells stored in safe state of charge in x-110 fridge @ ~5°C Gen2 Tomiyama stnd. (compare to B7B -> SoulBrain Gen2) @ 30°C to be for 55°C Life Cycling HPPC only | CFF-HPPC-5C-4p1.000HPPC with 5C Disch. Pulse 3.75C Chrg 3.0 -4.1V | 1
4547 | ARGONNE_11_CFF-B7A-P22j.086 | CFF | B7A | 22 | P22j | 11:29:14 | 402 | 416 | 5942.6423 | 0.2303557667 | 0.8575063848 | 0.6007476921 | 2.9999237 | 4.10193027 | 09/06/2013 | B:\Data\MIMS\Backup\ARGONNE_11\CFF-B7A-P22j.086 | CFF-B7A-P22 restart of cells after shutdown (4/2/2013 to 8/28/2013) cells stored in safe state of charge in x-110 fridge @ ~5°C Gen2 Tomiyama stnd. (compare to B7B -> SoulBrain Gen2) @ 55°C to be for 55°C Life Cycling Rate Test | CFF-Rate-4p1Va.000Rate Capability Test at 0.05C 0.2C 0.5C 1C 2C; from 3.0 to 4.1V | 14
4548 | ARGONNE_11_CFF-B7A-P22k.086 | CFF | B7A | 22 | P22k | 10:50:16 | 418 | 419 | 826.4777 | 0.1994718886 | 0.761764486 | 1.375372 | 2.49958038 | 4.10101472 | 09/16/2013 | B:\Data\MIMS\Backup\ARGONNE_11\CFF-B7A-P22k.086 | CFF-B7A-P22 restart of cells after shutdown (4/2/2013 to 8/28/2013) cells stored in safe state of charge in x-110 fridge @ ~5°C Gen2 Tomiyama stnd. (compare to B7B -> SoulBrain Gen2) @ 55°C to be for 55°C Life Cycling HPPC | CFF-HPPC-5C-4p1.000HPPC with 5C Disch. Pulse 3.75C Chrg 3.0 -4.1V | 1
4549 | ARGONNE_11_CFF-B7A-P22l.086 | CFF | B7A | 22 | P22l | 09:13:23 | 418 | 618 | 42675.1658 | 0.2307931998 | 0.8607878419 | 1.376059 | 2.49942779 | 4.10193027 | 09/20/2013 | B:\Data\MIMS\Backup\ARGONNE_11\CFF-B7A-P22l.086 | CFF-B7A-P22 restart of cells after shutdown (4/2/2013 to 8/28/2013) cells stored in safe state of charge in x-110 fridge @ ~5°C Gen2 Tomiyama stnd. (compare to B7B -> SoulBrain Gen2) @ 55°C to be for 55°C Life Cycling CycleLife | CFF-Cycle Life_RPT_5C_4p1.000C/20 then 47 cycles at C/2 HPPC with 5C Disch. Pulse 3.75C Chrg 3.0 - 4.1V | 200
4550 | ARGONNE_11_CFF-B7A-P23a.027 | CFF | B7A | 23 | P23a | 15:18:51 | 0 | 8 | 8271.9157 | 0.3402649603 | 1.282545 | 0.1010910201 | 0.01266499 | 4.25009537 | 01/04/2013 | B:\Data\MIMS\Backup\ARGONNE_11\CFF-B7A-P23a.027 | Standard Gen2 electrolyte (compare to B7B -> Soul Brain) Formation to be for 55°C cycling | CFF-FORMwCrate-4p1.000Formation C/10 at 3.0 to 3.9 V then C/10 at 3.0 to 4.25 V then C/3 to 4.1 | 8
4551 | ARGONNE_11_CFF-B7A-P23b.027 | CFF | B7A | 23 | P23b | 11:42:25 | 0 | 14 | 7863.204 | 0.3050246158 | 1.129154 | 0.6024261845 | 2.9999237 | 4.10177768 | 01/10/2013 | B:\Data\MIMS\Backup\ARGONNE_11\CFF-B7A-P23b.027 | Standard Gen2 electrolyte (compare to B7B -> Soul Brain) Formation to be for 55°C cycling | CFF-Rate-4p1Va.000Rate Capability Test at 0.05C 0.2C 0.5C 1C 2C; from 3.0 to 4.1V | 14
4552 | ARGONNE_11_CFF-B7A-P23c.027 | CFF | B7A | 23 | P23c | 10:25:53 | 16 | 17 | 854.3823 | 0.2782379195 | 1.049258 | 1.376974136 | 2.9999237 | 4.10177768 | 01/16/2013 | B:\Data\MIMS\Backup\ARGONNE_11\CFF-B7A-P23c.027 | Standard Gen2 electrolyte (compare to B7B -> Soul Brain) @ 30°C to be for 55°C Life Cycling HPPC | CFF-HPPC-5C-4p1.000HPPC with 5C Disch. Pulse 3.75C Chrg 3.0 -4.1V | 1
4553 | ARGONNE_11_CFF-B7A-P23d.027 | CFF | B7A | 23 | P23d | 08:50:56 | 19 | 33 | 7762.6167 | 0.3020235131 | 1.117072 | 0.6021972992 | 2.99977111 | 4.10193027 | 01/17/2013 | B:\Data\MIMS\Backup\ARGONNE_11\CFF-B7A-P23d.027 | Standard Gen2 electrolyte (compare to B7B -> Soul Brain) @ 55°C to be for 55°C Life Cycling Elevated Temp Rate Study | CFF-Rate-4p1Va.000Rate Capability Test at 0.05C 0.2C 0.5C 1C 2C; from 3.0 to 4.1V | 14
4554 | ARGONNE_11_CFF-B7A-P23e.027 | CFF | B7A | 23 | P23e | 07:03:48 | 35 | 36 | 853.9817 | 0.2885276805 | 1.079433712 | 1.377356 | 2.9999237 | 4.10193027 | 01/23/2013 | B:\Data\MIMS\Backup\ARGONNE_11\CFF-B7A-P23e.027 | Standard Gen2 electrolyte (compare to B7B -> Soul Brain) @ 55°C to be for 55°C Life Cycling Elevated Temp HPPC (no RPT) | CFF-HPPC-5C-4p1.000HPPC with 5C Disch. Pulse 3.75C Chrg 3.0 -4.1V | 1
4555 | ARGONNE_11_CFF-B7A-P23f.027 | CFF | B7A | 23 | P23f | 11:21:08 | 39 | 239 | 57542.5628 | 0.2914179251 | 1.078307 | 1.376669 | 2.75120165 | 4.11688411 | 01/24/2013 | B:\Data\MIMS\Backup\ARGONNE_11\CFF-B7A-P23f.027 | Standard Gen2 electrolyte (compare to B7B -> Soul Brain) @ 55°C to be for 55°C Life Cycling Elevated Temp Cycle Life + HPPC + RPT | CFF-Cycle Life_RPT_5C_4p1.000C/20 then 47 cycles at C/2 HPPC with 5C Disch. Pulse 3.75C Chrg 3.0 - 4.1V | 200
4556 | ARGONNE_11_CFF-B7A-P23g.027 | CFF | B7A | 23 | P23g | 09:04:51 | 239 | 388 | 37451.4553 | 0.2557853556 | 0.9495649688 | 1.377279 | 2.49973297 | 4.1138323 | 03/06/2013 | B:\Data\MIMS\Backup\ARGONNE_11\CFF-B7A-P23g.027 | Standard Gen2 electrolyte (compare to B7B -> Soul Brain) @ 55°C to be for 55°C Life Cycling Elevated Temp Cycle Life + HPPC + RPT | CFF-Cycle Life_RPT_5C_4p1.000C/20 then 47 cycles at C/2 HPPC with 5C Disch. Pulse 3.75C Chrg 3.0 - 4.1V | 149
4557 | ARGONNE_11_CFF-B7A-P23h.031 | CFF | B7A | 23 | P23h | 11:15:42 | 388 | 402 | 5623.1287 | 0.2271886243 | 0.8450147294 | 0.6021972992 | 2.9999237 | 4.10177768 | 08/28/2013 | B:\Data\MIMS\Backup\ARGONNE_11\CFF-B7A-P23h.031 | CFF-B7A-P23 restart of cells after shutdown (4/2/2013 to 8/28/2013) cells stored in safe state of charge in x-110 fridge @ ~5°C Gen2 Tomiyama stnd. (compare to B7B -> SoulBrain Gen2) @ 30°C to be for 55°C Life Cycling Rate Test | CFF-Rate-4p1Va.000Rate Capability Test at 0.05C 0.2C 0.5C 1C 2C; from 3.0 to 4.1V | 14
4558 | ARGONNE_11_CFF-B7A-P23i.031 | CFF | B7A | 23 | P23i | 09:33:23 | 403 | 404 | 826.795 | 0.1923215238 | 0.7366342632 | 1.377432 | 2.50003815 | 4.10009918 | 09/04/2013 | B:\Data\MIMS\Backup\ARGONNE_11\CFF-B7A-P23i.031 | CFF-B7A-P23 restart of cells after shutdown (4/2/2013 to 8/28/2013) cells stored in safe state of charge in x-110 fridge @ ~5°C Gen2 Tomiyama stnd. (compare to B7B -> SoulBrain Gen2) @ 30°C to be for 55°C Life Cycling HPPC only | CFF-HPPC-5C-4p1.000HPPC with 5C Disch. Pulse 3.75C Chrg 3.0 -4.1V | 1
4559 | ARGONNE_11_CFF-B7A-P23j.087 | CFF | B7A | 23 | P23j | 11:29:58 | 404 | 418 | 5926.2015 | 0.2298594591 | 0.855066264 | 0.6003662165 | 2.99977111 | 4.10177768 | 09/06/2013 | B:\Data\MIMS\Backup\ARGONNE_11\CFF-B7A-P23j.087 | CFF-B7A-P23 restart of cells after shutdown (4/2/2013 to 8/28/2013) cells stored in safe state of charge in x-110 fridge @ ~5°C Gen2 Tomiyama stnd. (compare to B7B -> SoulBrain Gen2) @ 55°C to be for 55°C Life Cycling Rate Test | CFF-Rate-4p1Va.000Rate Capability Test at 0.05C 0.2C 0.5C 1C 2C; from 3.0 to 4.1V | 14
4560 | ARGONNE_11_CFF-B7A-P23k.087 | CFF | B7A | 23 | P23k | 10:51:53 | 419 | 420 | 826.255 | 0.1992807174 | 0.7604253845 | 1.375296 | 2.49958038 | 4.10070954 | 09/16/2013 | B:\Data\MIMS\Backup\ARGONNE_11\CFF-B7A-P23k.087 | CFF-B7A-P23 restart of cells after shutdown (4/2/2013 to 8/28/2013) cells stored in safe state of charge in x-110 fridge @ ~5°C Gen2 Tomiyama stnd. (compare to B7B -> SoulBrain Gen2) @ 55°C to be for 55°C Life Cycling HPPC | CFF-HPPC-5C-4p1.000HPPC with 5C Disch. Pulse 3.75C Chrg 3.0 -4.1V | 1
4561 | ARGONNE_11_CFF-B7A-P23l.087 | CFF | B7A | 23 | P23l | 09:14:10 | 420 | 620 | 42366.4755 | 0.2296846261 | 0.8562422674 | 1.375219 | 2.49958038 | 4.10177768 | 09/20/2013 | B:\Data\MIMS\Backup\ARGONNE_11\CFF-B7A-P23l.087 | CFF-B7A-P23 restart of cells after shutdown (4/2/2013 to 8/28/2013) cells stored in safe state of charge in x-110 fridge @ ~5°C Gen2 Tomiyama stnd. (compare to B7B -> SoulBrain Gen2) @ 55°C to be for 55°C Life Cycling CycleLife | CFF-Cycle Life_RPT_5C_4p1.000C/20 then 47 cycles at C/2 HPPC with 5C Disch. Pulse 3.75C Chrg 3.0 - 4.1V | 200
4562 | ARGONNE_11_CFF-B7A-P24a.028 | CFF | B7A | 24 | P24a | 15:19:12 | 0 | 8 | 8271.6172 | 0.3422505771 | 1.289912 | 0.1002517739 | 0.0062562 | 4.24994278 | 01/04/2013 | B:\Data\MIMS\Backup\ARGONNE_11\CFF-B7A-P24a.028 | Standard Gen2 electrolyte (compare to B7B -> Soul Brain) Formation to be for 55°C cycling | CFF-FORMwCrate-4p1.000Formation C/10 at 3.0 to 3.9 V then C/10 at 3.0 to 4.25 V then C/3 to 4.1 | 8
4563 | ARGONNE_11_CFF-B7A-P24b.028 | CFF | B7A | 24 | P24b | 11:42:57 | 0 | 14 | 7903.5815 | 0.3064820154 | 1.13471 | 0.6012817578 | 2.9999237 | 4.10193027 | 01/10/2013 | B:\Data\MIMS\Backup\ARGONNE_11\CFF-B7A-P24b.028 | Standard Gen2 electrolyte (compare to B7B -> Soul Brain) Formation to be for 55°C cycling | CFF-Rate-4p1Va.000Rate Capability Test at 0.05C 0.2C 0.5C 1C 2C; from 3.0 to 4.1V | 14
4564 | ARGONNE_11_CFF-B7A-P24c.028 | CFF | B7A | 24 | P24c | 10:27:05 | 16 | 17 | 854.8975 | 0.2799368634 | 1.056078 | 1.376364 | 2.9999237 | 4.10162509 | 01/16/2013 | B:\Data\MIMS\Backup\ARGONNE_11\CFF-B7A-P24c.028 | Standard Gen2 electrolyte (compare to B7B -> Soul Brain) @ 30°C to be for 55°C Life Cycling HPPC | CFF-HPPC-5C-4p1.000HPPC with 5C Disch. Pulse 3.75C Chrg 3.0 -4.1V | 1
4565 | ARGONNE_11_CFF-B7A-P24d.028 | CFF | B7A | 24 | P24d | 08:51:26 | 19 | 33 | 7798.088 | 0.3032221185 | 1.121794 | 0.6020447089 | 2.9999237 | 4.10193027 | 01/17/2013 | B:\Data\MIMS\Backup\ARGONNE_11\CFF-B7A-P24d.028 | Standard Gen2 electrolyte (compare to B7B -> Soul Brain) @ 55°C to be for 55°C Life Cycling Elevated Temp Rate Study | CFF-Rate-4p1Va.000Rate Capability Test at 0.05C 0.2C 0.5C 1C 2C; from 3.0 to 4.1V | 14
4566 | ARGONNE_11_CFF-B7A-P24e.028 | CFF | B7A | 24 | P24e | 07:04:25 | 35 | 36 | 854.6045 | 0.2902135602 | 1.086553 | 1.376364 | 2.9999237 | 4.10177768 | 01/23/2013 | B:\Data\MIMS\Backup\ARGONNE_11\CFF-B7A-P24e.028 | Standard Gen2 electrolyte (compare to B7B -> Soul Brain) @ 55°C to be for 55°C Life Cycling Elevated Temp HPPC (no RPT) | CFF-HPPC-5C-4p1.000HPPC with 5C Disch. Pulse 3.75C Chrg 3.0 -4.1V | 1
4567 | ARGONNE_11_CFF-B7A-P24f.028 | CFF | B7A | 24 | P24f | 11:21:48 | 39 | 239 | 57731.6233 | 0.2934295694 | 1.085887 | 1.376516 | 2.76096742 | 4.12939651 | 01/24/2013 | B:\Data\MIMS\Backup\ARGONNE_11\CFF-B7A-P24f.028 | Standard Gen2 electrolyte (compare to B7B -> Soul Brain) @ 55°C to be for 55°C Life Cycling Elevated Temp Cycle Life + HPPC + RPT | CFF-Cycle Life_RPT_5C_4p1.000C/20 then 47 cycles at C/2 HPPC with 5C Disch. Pulse 3.75C Chrg 3.0 - 4.1V | 200
4568 | ARGONNE_11_CFF-B7A-P24g.028 | CFF | B7A | 24 | P24g | 09:05:22 | 239 | 387 | 37431.0398 | 0.2569514782 | 0.9541043339 | 1.376364 | 2.49973297 | 4.12756542 | 03/06/2013 | B:\Data\MIMS\Backup\ARGONNE_11\CFF-B7A-P24g.028 | Standard Gen2 electrolyte (compare to B7B -> Soul Brain) @ 55°C to be for 55°C Life Cycling Elevated Temp Cycle Life + HPPC + RPT | CFF-Cycle Life_RPT_5C_4p1.000C/20 then 47 cycles at C/2 HPPC with 5C Disch. Pulse 3.75C Chrg 3.0 - 4.1V | 148
4569 | ARGONNE_11_CFF-B7A-P24h.032 | CFF | B7A | 24 | P24h | 11:16:54 | 387 | 401 | 5400.6618 | 0.2294082529 | 0.845995832 | 0.602121004 | 2.9999237 | 4.10131991 | 08/28/2013 | B:\Data\MIMS\Backup\ARGONNE_11\CFF-B7A-P24h.032 | CFF-B7A-P24 restart of cells after shutdown (4/2/2013 to 8/28/2013) cells stored in safe state of charge in x-110 fridge @ ~5°C Gen2 Tomiyama stnd. (compare to B7B -> SoulBrain Gen2) @ 30°C to be for 55°C Life Cycling Rate Test | CFF-Rate-4p1Va.000Rate Capability Test at 0.05C 0.2C 0.5C 1C 2C; from 3.0 to 4.1V | 14
4570 | ARGONNE_11_CFF-B7A-P24i.032 | CFF | B7A | 24 | P24i | 09:35:00 | 402 | 403 | 827.1482 | 0.1951585275 | 0.747823834 | 1.377356 | 2.49942779 | 4.10345617 | 09/04/2013 | B:\Data\MIMS\Backup\ARGONNE_11\CFF-B7A-P24i.032 | CFF-B7A-P24 restart of cells after shutdown (4/2/2013 to 8/28/2013) cells stored in safe state of charge in x-110 fridge @ ~5°C Gen2 Tomiyama stnd. (compare to B7B -> SoulBrain Gen2) @ 30°C to be for 55°C Life Cycling HPPC only | CFF-HPPC-5C-4p1.000HPPC with 5C Disch. Pulse 3.75C Chrg 3.0 -4.1V | 1
4571 | ARGONNE_11_CFF-B7A-P24j.088 | CFF | B7A | 24 | P24j | 11:30:39 | 403 | 417 | 5932.065 | 0.2296283372 | 0.8547220035 | 0.6021972992 | 2.9999237 | 4.10177768 | 09/06/2013 | B:\Data\MIMS\Backup\ARGONNE_11\CFF-B7A-P24j.088 | CFF-B7A-P24 restart of cells after shutdown (4/2/2013 to 8/28/2013) cells stored in safe state of charge in x-110 fridge @ ~5°C Gen2 Tomiyama stnd. (compare to B7B -> SoulBrain Gen2) @ 55°C to be for 55°C Life Cycling Rate Test | CFF-Rate-4p1Va.000Rate Capability Test at 0.05C 0.2C 0.5C 1C 2C; from 3.0 to 4.1V | 14
4572 | ARGONNE_11_CFF-B7A-P24k.088 | CFF | B7A | 24 | P24k | 10:52:51 | 418 | 419 | 826.2583 | 0.2002809197 | 0.7647125952 | 1.376211 | 2.49958038 | 4.10131991 | 09/16/2013 | B:\Data\MIMS\Backup\ARGONNE_11\CFF-B7A-P24k.088 | CFF-B7A-P24 restart of cells after shutdown (4/2/2013 to 8/28/2013) cells stored in safe state of charge in x-110 fridge @ ~5°C Gen2 Tomiyama stnd. (compare to B7B -> SoulBrain Gen2) @ 55°C to be for 55°C Life Cycling HPPC | CFF-HPPC-5C-4p1.000HPPC with 5C Disch. Pulse 3.75C Chrg 3.0 -4.1V | 1
4573 | ARGONNE_11_CFF-B7A-P24l.088 | CFF | B7A | 24 | P24l | 09:14:51 | 419 | 619 | 41746.7743 | 0.2293948005 | 0.8555193145 | 1.377432 | 2.49942779 | 4.10193027 | 09/20/2013 | B:\Data\MIMS\Backup\ARGONNE_11\CFF-B7A-P24l.088 | CFF-B7A-P24 restart of cells after shutdown (4/2/2013 to 8/28/2013) cells stored in safe state of charge in x-110 fridge @ ~5°C Gen2 Tomiyama stnd. (compare to B7B -> SoulBrain Gen2) @ 55°C to be for 55°C Life Cycling CycleLife | CFF-Cycle Life_RPT_5C_4p1.000C/20 then 47 cycles at C/2 HPPC with 5C Disch. Pulse 3.75C Chrg 3.0 - 4.1V | 200
4574 | ARGONNE_11_CFF-B7A-P2a.034 | CFF | B7A | 2 | P2a | 15:34:18 | 0 | 7 | 9668.654 | 0.3763004828 | 1.408719 | 0.0999084459 | 0.01281758 | 4.25177386 | 05/01/2012 | B:\Data\MIMS\Backup\ARGONNE_11\CFF-B7A-P2a.034 |  | CFF-FORMwCrate-4p25.000Formation C/10 at 3.0 to 4.25 V then C/10 at 3.0 to 4.25 V then C/3 to 4.25 | 7
4575 | ARGONNE_11_CFF-B7A-P2b.034 | CFF | B7A | 2 | P2b | 10:45:14 | 0 | 12 | 3432.1547 | 0.3352554007 | 1.264808 | 0.6012817578 | 2.9999237 | 4.25177386 | 05/08/2012 | B:\Data\MIMS\Backup\ARGONNE_11\CFF-B7A-P2b.034 |  | CFF-Rate-4p25V.000Rate Capability Test at 0.2C 0.5C 1C 2C; from 3.0 to 4.25V | 12
4576 | ARGONNE_11_CFF-B7A-P2c.034 | CFF | B7A | 2 | P2c | 14:57:45 | 1 | 2 | 856.2538 | 0.3146686875 | 1.206854 | 1.501335 | 2.9999237 | 4.25162127 | 05/11/2012 | B:\Data\MIMS\Backup\ARGONNE_11\CFF-B7A-P2c.034 |  | CFF-HPPC-5C-4p25.000HPPC with 5C Disch. Pulse 3.75C Chrg 3.0 -4.25 | 1
4577 | ARGONNE_11_CFF-B7A-P2d.034 | CFF | B7A | 2 | P2d | 13:13:34 | 1 | 168 | 43398.0532 | 0.311546078 | 1.194187 | 1.50248 | 2.99977111 | 4.25192645 | 05/14/2012 | B:\Data\MIMS\Backup\ARGONNE_11\CFF-B7A-P2d.034 |  | CFF-Cycle Life_5CHPPC_4p2.00040 cycles at C/2 then HPPC with C/1 5C Disch. Pulse 3.75C Chrg 3.0-4.2 | 167
4578 | ARGONNE_11_CFF-B7A-P2e.034 | CFF | B7A | 2 | P2e | 09:23:59 | 169 | 336 | 41736.2475 | 0.3017289065 | 1.158386 | 1.50248 | 2.95811398 | 4.25192645 | 06/14/2012 | B:\Data\MIMS\Backup\ARGONNE_11\CFF-B7A-P2e.034 |  | CFF-Cycle Life_5CHPPC_4p2.00040 cycles at C/2 then HPPC with C/1 5C Disch. Pulse 3.75C Chrg 3.0-4.2 | 167
4579 | ARGONNE_11_CFF-B7A-P2f.034 | CFF | B7A | 2 | P2f | 10:34:10 | 337 | 504 | 38389.6457 | 0.2800172705 | 1.071822 | 1.50248 | 2.52155337 | 4.25162127 | 07/16/2012 | B:\Data\MIMS\Backup\ARGONNE_11\CFF-B7A-P2f.034 |  | CFF-Cycle Life_5CHPPC_4p2.00040 cycles at C/2 then HPPC with C/1 5C Disch. Pulse 3.75C Chrg 3.0-4.2 | 167
4580 | ARGONNE_11_CFF-B7A-P3a.035 | CFF | B7A | 3 | P3a | 15:34:32 | 0 | 7 | 9668.5478 | 0.3807086076 | 1.425194 | 0.0999427787 | 0.00091554 | 4.25146868 | 05/01/2012 | B:\Data\MIMS\Backup\ARGONNE_11\CFF-B7A-P3a.035 |  | CFF-FORMwCrate-4p25.000Formation C/10 at 3.0 to 4.25 V then C/10 at 3.0 to 4.25 V then C/3 to 4.25 | 7
4581 | ARGONNE_11_CFF-B7A-P3b.035 | CFF | B7A | 3 | P3b | 10:45:32 | 0 | 12 | 3460.3037 | 0.3380146904 | 1.281306 | 0.6012054627 | 2.9999237 | 4.25162127 | 05/08/2012 | B:\Data\MIMS\Backup\ARGONNE_11\CFF-B7A-P3b.035 |  | CFF-Rate-4p25V.000Rate Capability Test at 0.2C 0.5C 1C 2C; from 3.0 to 4.25V | 12
4582 | ARGONNE_11_CFF-B7A-P3c.035 | CFF | B7A | 3 | P3c | 14:58:03 | 1 | 2 | 857.1612 | 0.3167079075 | 1.214659 | 1.502327 | 2.9999237 | 4.25131609 | 05/11/2012 | B:\Data\MIMS\Backup\ARGONNE_11\CFF-B7A-P3c.035 |  | CFF-HPPC-5C-4p25.000HPPC with 5C Disch. Pulse 3.75C Chrg 3.0 -4.25 | 1
4583 | ARGONNE_11_CFF-B7A-P3d.035 | CFF | B7A | 3 | P3d | 13:13:55 | 1 | 168 | 43264.3958 | 0.3125350123 | 1.197572 | 1.50248 | 2.9999237 | 4.25146868 | 05/14/2012 | B:\Data\MIMS\Backup\ARGONNE_11\CFF-B7A-P3d.035 |  | CFF-Cycle Life_5CHPPC_4p2.00040 cycles at C/2 then HPPC with C/1 5C Disch. Pulse 3.75C Chrg 3.0-4.2 | 167
4584 | ARGONNE_11_CFF-B7A-P3e.035 | CFF | B7A | 3 | P3e | 09:24:21 | 169 | 336 | 40805.2858 | 0.2971642254 | 1.141082135 | 1.502327 | 2.91615167 | 4.25192645 | 06/14/2012 | B:\Data\MIMS\Backup\ARGONNE_11\CFF-B7A-P3e.035 |  | CFF-Cycle Life_5CHPPC_4p2.00040 cycles at C/2 then HPPC with C/1 5C Disch. Pulse 3.75C Chrg 3.0-4.2 | 167
4585 | ARGONNE_11_CFF-B7A-P3f.035 | CFF | B7A | 3 | P3f | 10:34:34 | 337 | 504 | 36610.0283 | 0.2715607017 | 1.033808 | 1.502174 | 2.57740139 | 4.25177386 | 07/16/2012 | B:\Data\MIMS\Backup\ARGONNE_11\CFF-B7A-P3f.035 |  | CFF-Cycle Life_5CHPPC_4p2.00040 cycles at C/2 then HPPC with C/1 5C Disch. Pulse 3.75C Chrg 3.0-4.2 | 167
4586 | ARGONNE_11_CFF-B7A-P4a.036 | CFF | B7A | 4 | P4a | 15:34:47 | 0 | 7 | 9668.425 | 0.3769213815 | 1.411122 | 0.0999565118 | 0.00762951 | 4.25177386 | 05/01/2012 | B:\Data\MIMS\Backup\ARGONNE_11\CFF-B7A-P4a.036 |  | CFF-FORMwCrate-4p25.000Formation C/10 at 3.0 to 4.25 V then C/10 at 3.0 to 4.25 V then C/3 to 4.25 | 7
4587 | ARGONNE_11_CFF-B7A-P4b.036 | CFF | B7A | 4 | P4b | 10:45:50 | 0 | 12 | 3441.4002 | 0.3362504682 | 1.268672 | 0.6007476921 | 2.9999237 | 4.25162127 | 05/08/2012 | B:\Data\MIMS\Backup\ARGONNE_11\CFF-B7A-P4b.036 |  | CFF-Rate-4p25V.000Rate Capability Test at 0.2C 0.5C 1C 2C; from 3.0 to 4.25V | 12
4588 | ARGONNE_11_CFF-B7A-P4c.036 | CFF | B7A | 4 | P4c | 14:58:18 | 1 | 2 | 856.4443 | 0.3149618305 | 1.207816 | 1.501335 | 2.9999237 | 4.25162127 | 05/11/2012 | B:\Data\MIMS\Backup\ARGONNE_11\CFF-B7A-P4c.036 |  | CFF-HPPC-5C-4p25.000HPPC with 5C Disch. Pulse 3.75C Chrg 3.0 -4.25 | 1
4589 | ARGONNE_11_CFF-B7A-P4d.036 | CFF | B7A | 4 | P4d | 13:14:13 | 1 | 168 | 43346.675 | 0.3109364278 | 1.191741 | 1.501488 | 2.9999237 | 4.25177386 | 05/14/2012 | B:\Data\MIMS\Backup\ARGONNE_11\CFF-B7A-P4d.036 |  | CFF-Cycle Life_5CHPPC_4p2.00040 cycles at C/2 then HPPC with C/1 5C Disch. Pulse 3.75C Chrg 3.0-4.2 | 167
4590 | ARGONNE_11_CFF-B7A-P4e.036 | CFF | B7A | 4 | P4e | 09:24:42 | 169 | 336 | 41442.547 | 0.2999272987 | 1.152204648 | 1.501564 | 2.49958038 | 4.25177386 | 06/14/2012 | B:\Data\MIMS\Backup\ARGONNE_11\CFF-B7A-P4e.036 |  | CFF-Cycle Life_5CHPPC_4p2.00040 cycles at C/2 then HPPC with C/1 5C Disch. Pulse 3.75C Chrg 3.0-4.2 | 167
4591 | ARGONNE_11_CFF-B7A-P4f.036 | CFF | B7A | 4 | P4f | 10:35:00 | 337 | 504 | 37882.0465 | 0.2769186568 | 1.062297 | 1.501793 | 2.67689021 | 4.25253681 | 07/16/2012 | B:\Data\MIMS\Backup\ARGONNE_11\CFF-B7A-P4f.036 |  | CFF-Cycle Life_5CHPPC_4p2.00040 cycles at C/2 then HPPC with C/1 5C Disch. Pulse 3.75C Chrg 3.0-4.2 | 167
4592 | ARGONNE_11_CFF-B7A-P5a.037 | CFF | B7A | 5 | P5a | 15:35:13 | 0 | 7 | 9668.112 | 0.3714934473 | 1.392703 | 0.099906157 | 0 | 4.25146868 | 05/01/2012 | B:\Data\MIMS\Backup\ARGONNE_11\CFF-B7A-P5a.037 |  | CFF-FORMwCrate-4p25.000Formation C/10 at 3.0 to 4.25 V then C/10 at 3.0 to 4.25 V then C/3 to 4.25 | 7
4593 | ARGONNE_11_CFF-B7A-P5b.037 | CFF | B7A | 5 | P5b | 10:46:04 | 0 | 12 | 3416.4872 | 0.3336944301 | 1.258633 | 0.6010528725 | 2.9999237 | 4.25177386 | 05/08/2012 | B:\Data\MIMS\Backup\ARGONNE_11\CFF-B7A-P5b.037 |  | CFF-Rate-4p25V.000Rate Capability Test at 0.2C 0.5C 1C 2C; from 3.0 to 4.25V | 12
4594 | ARGONNE_11_CFF-B7A-P5c.037 | CFF | B7A | 5 | P5c | 14:58:52 | 1 | 2 | 855.9895 | 0.3125577769 | 1.198212 | 1.501106 | 2.9999237 | 4.25162127 | 05/11/2012 | B:\Data\MIMS\Backup\ARGONNE_11\CFF-B7A-P5c.037 |  | CFF-HPPC-5C-4p25.000HPPC with 5C Disch. Pulse 3.75C Chrg 3.0 -4.25 | 1
4595 | ARGONNE_11_CFF-B7A-P5d.037 | CFF | B7A | 5 | P5d | 13:14:31 | 1 | 168 | 42819.556 | 0.3076485153 | 1.178099 | 1.50248 | 2.99977111 | 4.25162127 | 05/14/2012 | B:\Data\MIMS\Backup\ARGONNE_11\CFF-B7A-P5d.037 |  | CFF-Cycle Life_5CHPPC_4p2.00040 cycles at C/2 then HPPC with C/1 5C Disch. Pulse 3.75C Chrg 3.0-4.2 | 167
4596 | ARGONNE_11_CFF-B7A-P5e.037 | CFF | B7A | 5 | P5e | 09:25:08 | 169 | 336 | 40846.6355 | 0.2956398176 | 1.135004 | 1.50248 | 2.81132219 | 4.25162127 | 06/14/2012 | B:\Data\MIMS\Backup\ARGONNE_11\CFF-B7A-P5e.037 |  | CFF-Cycle Life_5CHPPC_4p2.00040 cycles at C/2 then HPPC with C/1 5C Disch. Pulse 3.75C Chrg 3.0-4.2 | 167
4597 | ARGONNE_11_CFF-B7A-P5f.037 | CFF | B7A | 5 | P5f | 10:35:24 | 337 | 504 | 36632.7958 | 0.269426969 | 1.022374 | 1.502251 | 2.49988556 | 4.25162127 | 07/16/2012 | B:\Data\MIMS\Backup\ARGONNE_11\CFF-B7A-P5f.037 |  | CFF-Cycle Life_5CHPPC_4p2.00040 cycles at C/2 then HPPC with C/1 5C Disch. Pulse 3.75C Chrg 3.0-4.2 | 167
4598 | ARGONNE_11_CFF-B7A-P6a.038 | CFF | B7A | 6 | P6a | 05/01/2012 15:35:29 | 1 | 1 | 0.0002 | 0 | 0 | 0 | 0.00717174 | 0.00717174 | 05/01/2012 | D:\Data\MIMS\Backup\ARGONNE_11\CFF-B7A-P6a.038 |  | CFF-HPPC-5C-4p4.000HPPC with 5C Disch. Pulse 3.75C Chrg 2.5 -4.4 | 0
4599 | ARGONNE_11_CFF-B7A-P6aa.038 | CFF | B7A | 6 | P6aa | 15:36:08 | 0 | 7 | 9667.4407 | 0.3734635643 | 1.398143 | 0.0999656672 | 0.00640879 | 4.25177386 | 05/01/2012 | B:\Data\MIMS\Backup\ARGONNE_11\CFF-B7A-P6aa.038 |  | CFF-FORMwCrate-4p25.000Formation C/10 at 3.0 to 4.25 V then C/10 at 3.0 to 4.25 V then C/3 to 4.25 | 7
4600 | ARGONNE_11_CFF-B7A-P6b.038 | CFF | B7A | 6 | P6b | 10:46:22 | 0 | 12 | 3397.1442 | 0.3317819678 | 1.251527 | 0.6023498894 | 2.99977111 | 4.25177386 | 05/08/2012 | B:\Data\MIMS\Backup\ARGONNE_11\CFF-B7A-P6b.038 |  | CFF-Rate-4p25V.000Rate Capability Test at 0.2C 0.5C 1C 2C; from 3.0 to 4.25V | 12
4601 | ARGONNE_11_CFF-B7A-P6c.038 | CFF | B7A | 6 | P6c | 14:59:10 | 1 | 2 | 856.0923 | 0.3109062254 | 1.192318477 | 1.50248 | 2.9999237 | 4.25162127 | 05/11/2012 | B:\Data\MIMS\Backup\ARGONNE_11\CFF-B7A-P6c.038 |  | CFF-HPPC-5C-4p25.000HPPC with 5C Disch. Pulse 3.75C Chrg 3.0 -4.25 | 1
4602 | ARGONNE_11_CFF-B7A-P6d.038 | CFF | B7A | 6 | P6d | 13:14:47 | 1 | 168 | 42703.623 | 0.3064904106 | 1.173976375 | 1.50248 | 2.9999237 | 4.25177386 | 05/14/2012 | B:\Data\MIMS\Backup\ARGONNE_11\CFF-B7A-P6d.038 |  | CFF-Cycle Life_5CHPPC_4p2.00040 cycles at C/2 then HPPC with C/1 5C Disch. Pulse 3.75C Chrg 3.0-4.2 | 167
4603 | ARGONNE_11_CFF-B7A-P6e.038 | CFF | B7A | 6 | P6e | 09:25:30 | 169 | 336 | 40815.7562 | 0.2951875636 | 1.133754 | 1.50248 | 2.82276646 | 4.25177386 | 06/14/2012 | B:\Data\MIMS\Backup\ARGONNE_11\CFF-B7A-P6e.038 |  | CFF-Cycle Life_5CHPPC_4p2.00040 cycles at C/2 then HPPC with C/1 5C Disch. Pulse 3.75C Chrg 3.0-4.2 | 167
4604 | ARGONNE_11_CFF-B7A-P6f.038 | CFF | B7A | 6 | P6f | 10:35:46 | 337 | 504 | 36524.5137 | 0.2701130279 | 1.02393 | 1.50248 | 2.50003815 | 4.25162127 | 07/16/2012 | B:\Data\MIMS\Backup\ARGONNE_11\CFF-B7A-P6f.038 |  | CFF-Cycle Life_5CHPPC_4p2.00040 cycles at C/2 then HPPC with C/1 5C Disch. Pulse 3.75C Chrg 3.0-4.2 | 167
4605 | ARGONNE_11_CFF-B7A-P6f.039 | CFF | B7A | 6 | P6f | 07/16/2012 10:36:05 | 337 | 337 | 0.0008 | 1.2228e-06 | 4.2463e-06 | 0.1504539559 | 3.47280079 | 3.47280079 | 07/16/2012 | D:\Data\MIMS\Backup\ARGONNE_11\CFF-B7A-P6f.039 |  | CFF-Cycle Life_5CHPPC_4p2.00040 cycles at C/2 then HPPC with C/1 5C Disch. Pulse 3.75C Chrg 3.0-4.2 | 0
4606 | ARGONNE_11_CFF-B7A-P7a.039 | CFF | B7A | 7 | P7a | 15:36:27 | 0 | 7 | 9667.2655 | 0.3791356577 | 1.419135 | 0.0999542229 | 0.00915541 | 4.25162127 | 05/01/2012 | B:\Data\MIMS\Backup\ARGONNE_11\CFF-B7A-P7a.039 |  | CFF-FORMwCrate-4p25.000Formation C/10 at 3.0 to 4.25 V then C/10 at 3.0 to 4.25 V then C/3 to 4.25 | 7
4607 | ARGONNE_11_CFF-B7A-P7b.039 | CFF | B7A | 7 | P7b | 10:46:42 | 0 | 12 | 3450.6632 | 0.3375478506 | 1.273583 | 0.6018921187 | 2.9999237 | 4.25192645 | 05/08/2012 | B:\Data\MIMS\Backup\ARGONNE_11\CFF-B7A-P7b.039 |  | CFF-Rate-4p25V.000Rate Capability Test at 0.2C 0.5C 1C 2C; from 3.0 to 4.25V | 12
4608 | ARGONNE_11_CFF-B7A-P7c.039 | CFF | B7A | 7 | P7c | 14:59:40 | 1 | 2 | 858.2262 | 0.3144980701 | 1.206719 | 1.50042 | 2.9999237 | 4.25162127 | 05/11/2012 | B:\Data\MIMS\Backup\ARGONNE_11\CFF-B7A-P7c.039 |  | CFF-HPPC-5C-4p25.000HPPC with 5C Disch. Pulse 3.75C Chrg 3.0 -4.25 | 1
4609 | ARGONNE_11_CFF-B7A-P7d.039 | CFF | B7A | 7 | P7d | 13:15:03 | 1 | 168 | 41880.186 | 0.3107918542 | 1.174775 | 1.500572 | 2.9999237 | 4.25192645 | 05/14/2012 | B:\Data\MIMS\Backup\ARGONNE_11\CFF-B7A-P7d.039 |  | CFF-Cycle Life_5CHPPC_4p2.00040 cycles at C/2 then HPPC with C/1 5C Disch. Pulse 3.75C Chrg 3.0-4.2 | 167
4610 | ARGONNE_11_CFF-B7A-P7e.039 | CFF | B7A | 7 | P7e | 09:25:52 | 169 | 336 | 38354.0487 | 0.2860434888 | 1.083053 | 1.501259 | 2.84962234 | 4.25177386 | 06/14/2012 | B:\Data\MIMS\Backup\ARGONNE_11\CFF-B7A-P7e.039 |  | CFF-Cycle Life_5CHPPC_4p2.00040 cycles at C/2 then HPPC with C/1 5C Disch. Pulse 3.75C Chrg 3.0-4.2 | 167
4611 | ARGONNE_11_CFF-B7A-P7f.039 | CFF | B7A | 7 | P7f | 10:36:37 | 337 | 504 | 34385.5113 | 0.2580399085 | 0.9796060499 | 1.500572 | 2.61707485 | 4.25360494 | 07/16/2012 | B:\Data\MIMS\Backup\ARGONNE_11\CFF-B7A-P7f.039 |  | CFF-Cycle Life_5CHPPC_4p2.00040 cycles at C/2 then HPPC with C/1 5C Disch. Pulse 3.75C Chrg 3.0-4.2 | 167
4612 | ARGONNE_11_CFF-B7A-P8a.040 | CFF | B7A | 8 | P8a | 15:36:57 | 0 | 7 | 9666.893 | 0.3762503216 | 1.409141 | 0.0999588006 | 0.0140383 | 4.25162127 | 05/01/2012 | B:\Data\MIMS\Backup\ARGONNE_11\CFF-B7A-P8a.040 |  | CFF-FORMwCrate-4p25.000Formation C/10 at 3.0 to 4.25 V then C/10 at 3.0 to 4.25 V then C/3 to 4.25 | 7
4613 | ARGONNE_11_CFF-B7A-P8b.040 | CFF | B7A | 8 | P8b | 10:47:05 | 0 | 12 | 3426.5547 | 0.3346288464 | 1.2625 | 0.6010528725 | 2.9999237 | 4.25177386 | 05/08/2012 | B:\Data\MIMS\Backup\ARGONNE_11\CFF-B7A-P8b.040 |  | CFF-Rate-4p25V.000Rate Capability Test at 0.2C 0.5C 1C 2C; from 3.0 to 4.25V | 12
4614 | ARGONNE_11_CFF-B7A-P8c.040 | CFF | B7A | 8 | P8c | 14:59:57 | 1 | 2 | 856.082 | 0.3136756594 | 1.202802 | 1.501946 | 2.9999237 | 4.25177386 | 05/11/2012 | B:\Data\MIMS\Backup\ARGONNE_11\CFF-B7A-P8c.040 |  | CFF-HPPC-5C-4p25.000HPPC with 5C Disch. Pulse 3.75C Chrg 3.0 -4.25 | 1
4615 | ARGONNE_11_CFF-B7A-P8d.040 | CFF | B7A | 8 | P8d | 13:15:21 | 1 | 168 | 43131.5395 | 0.3095818757 | 1.186406 | 1.50248 | 2.9999237 | 4.25192645 | 05/14/2012 | B:\Data\MIMS\Backup\ARGONNE_11\CFF-B7A-P8d.040 |  | CFF-Cycle Life_5CHPPC_4p2.00040 cycles at C/2 then HPPC with C/1 5C Disch. Pulse 3.75C Chrg 3.0-4.2 | 167
4616 | ARGONNE_11_CFF-B7A-P8e.040 | CFF | B7A | 8 | P8e | 09:26:13 | 169 | 336 | 41298.415 | 0.2985953298 | 1.146579 | 1.50248 | 2.89341573 | 4.25192645 | 06/14/2012 | B:\Data\MIMS\Backup\ARGONNE_11\CFF-B7A-P8e.040 |  | CFF-Cycle Life_5CHPPC_4p2.00040 cycles at C/2 then HPPC with C/1 5C Disch. Pulse 3.75C Chrg 3.0-4.2 | 167
4617 | ARGONNE_11_CFF-B7A-P8f.040 | CFF | B7A | 8 | P8f | 10:37:03 | 337 | 504 | 37669.1458 | 0.2761401082 | 1.047593 | 1.50248 | 2.49973297 | 4.25177386 | 07/16/2012 | B:\Data\MIMS\Backup\ARGONNE_11\CFF-B7A-P8f.040 |  | CFF-Cycle Life_5CHPPC_4p2.00040 cycles at C/2 then HPPC with C/1 5C Disch. Pulse 3.75C Chrg 3.0-4.2 | 167
4618 | ARGONNE_11_CFF-B7B-5h.025 | CFF | B7B | 5 | 5h | 11:09:09 | 386 | 400 | 5489.9175 | 0.2312729475 | 0.8535929551 | 0.6022735943 | 2.9999237 | 4.1014725 | 08/28/2013 | B:\Data\MIMS\Backup\ARGONNE_11\CFF-B7B-5h.025 | CFF-B7B-P5 restart of cells after shutdown (4/2/2013 to 8/28/2013) cells stored in safe state of charge in x-110 fridge @ ~5°C Soul Brain electrolyte (compare to B7A -> Standard Gen2) @ 30°C to be for 55°C Life Cycling Rate Test | CFF-Rate-4p1Va.000Rate Capability Test at 0.05C 0.2C 0.5C 1C 2C; from 3.0 to 4.1V | 14
4619 | ARGONNE_11_CFF-B7B-5i.025 | CFF | B7B | 5 | 5i | 09/04/2013 09:23:45 | 401 | 401 | 0.0007 | 2.4467e-06 | 8.4271e-06 | 0.2756542306 | 3.44350347 | 3.44350347 | 09/04/2013 | D:\Data\MIMS\Backup\ARGONNE_11\CFF-B7B-5i.025 | CFF-B7B-P5 restart of cells after shutdown (4/2/2013 to 8/28/2013) cells stored in safe state of charge in x-110 fridge @ ~5°C Soul Brain electrolyte (compare to B7A -> Standard Gen2) @ 30°C to be for 55°C Life Cycling HPPC only | CFF-HPPC-5C-4p1.000HPPC with 5C Disch. Pulse 3.75C Chrg 3.0 -4.1V | 0
4620 | ARGONNE_11_CFF-B7B-6h.026 | CFF | B7B | 6 | 6h | 11:10:08 | 389 | 403 | 5427.4843 | 0.2235321424 | 0.8296232945 | 0.6020447089 | 2.9999237 | 4.10193027 | 08/28/2013 | B:\Data\MIMS\Backup\ARGONNE_11\CFF-B7B-6h.026 | CFF-B7B-P6 restart of cells after shutdown (4/2/2013 to 8/28/2013) cells stored in safe state of charge in x-110 fridge @ ~5°C Soul Brain electrolyte (compare to B7A -> Standard Gen2) @ 30°C to be for 55°C Life Cycling Rate Test | CFF-Rate-4p1Va.000Rate Capability Test at 0.05C 0.2C 0.5C 1C 2C; from 3.0 to 4.1V | 14
4621 | ARGONNE_11_CFF-B7B-7h.027 | CFF | B7B | 7 | 7h | 11:11:02 | 386 | 400 | 5443.4545 | 0.231605415 | 0.8535240524 | 0.6012054627 | 2.99977111 | 4.10162509 | 08/28/2013 | B:\Data\MIMS\Backup\ARGONNE_11\CFF-B7B-7h.027 | CFF-B7B-P7 restart of cells after shutdown (4/2/2013 to 8/28/2013) cells stored in safe state of charge in x-110 fridge @ ~5°C Soul Brain electrolyte (compare to B7A -> Standard Gen2) @ 30°C to be for 55°C Life Cycling Rate Test | CFF-Rate-4p1Va.000Rate Capability Test at 0.05C 0.2C 0.5C 1C 2C; from 3.0 to 4.1V | 14
4622 | ARGONNE_11_CFF-B7B-8h.028 | CFF | B7B | 8 | 8h | 11:11:51 | 389 | 403 | 5628.3285 | 0.2206325423 | 0.8212649496 | 0.6013580529 | 2.9999237 | 4.10177768 | 08/28/2013 | B:\Data\MIMS\Backup\ARGONNE_11\CFF-B7B-8h.028 | CFF-B7B-P8 restart of cells after shutdown (4/2/2013 to 8/28/2013) cells stored in safe state of charge in x-110 fridge @ ~5°C Soul Brain electrolyte (compare to B7A -> Standard Gen2) @ 30°C to be for 55°C Life Cycling Rate Test | CFF-Rate-4p1Va.000Rate Capability Test at 0.05C 0.2C 0.5C 1C 2C; from 3.0 to 4.1V | 14
4623 | ARGONNE_11_CFF-B7B-P1f.017 | CFF | B7B | 1 | P1f | 10:58:46 | 369 | 383 | 7086.002 | 0.2798271621 | 1.036739 | 0.6023498894 | 2.9999237 | 4.10162509 | 08/28/2013 | B:\Data\MIMS\Backup\ARGONNE_11\CFF-B7B-P1f.017 | CFF-B7B-P1 restart of cells after shutdown (4/2/2013 to 8/28/2013) cells stored in safe state of charge in x-110 fridge @ ~5°C Soul Brain electrolyte (compare to B7A -> Standard Gen2) @ 30°C to be for 30°C Life Cycling Rate Test | CFF-Rate-4p1Va.000Rate Capability Test at 0.05C 0.2C 0.5C 1C 2C; from 3.0 to 4.1V | 14
4624 | ARGONNE_11_CFF-B7B-P1g.017 | CFF | B7B | 1 | P1g | 09:05:50 | 385 | 386 | 847.7203 | 0.2538010938 | 0.9614450677 | 1.377203 | 2.49988556 | 4.10177768 | 09/04/2013 | B:\Data\MIMS\Backup\ARGONNE_11\CFF-B7B-P1g.017 | CFF-B7B-P1 restart of cells after shutdown (4/2/2013 to 8/28/2013) cells stored in safe state of charge in x-110 fridge @ ~5°C Soul Brain electrolyte (compare to B7A -> Standard Gen2) @ 30°C to be for 30°C Life Cycling HPPC only | CFF-HPPC-5C-4p1.000HPPC with 5C Disch. Pulse 3.75C Chrg 3.0 -4.1V | 1
4625 | ARGONNE_11_CFF-B7B-P1h.017 | CFF | B7B | 1 | P1h | 10:05:21 | 386 | 586 | 53876.6965 | 0.2793704162 | 1.03547 | 1.377432 | 2.49973297 | 4.10177768 | 09/06/2013 | B:\Data\MIMS\Backup\ARGONNE_11\CFF-B7B-P1h.017 | CFF-B7B-P1 restart of cells after shutdown (4/2/2013 to 8/28/2013) cells stored in safe state of charge in x-110 fridge @ ~5°C Soul Brain electrolyte (compare to B7A -> Standard Gen2) @ 30°C to be for 30°C Life Cycling CycleLife | CFF-Cycle Life_RPT_5C_4p1.000C/20 then 47 cycles at C/2 HPPC with 5C Disch. Pulse 3.75C Chrg 3.0 - 4.1V | 200
4626 | ARGONNE_11_CFF-B7B-P1i.017 | CFF | B7B | 1 | P1i | 11:46:28 | 586 | 786 | 47266.6253 | 0.2620704253 | 0.9746491581 | 1.377432 | 2.49958038 | 4.10193027 | 10/15/2013 | B:\Data\MIMS\Backup\ARGONNE_11\CFF-B7B-P1i.017 | CFF-B7B-P1 restart of cells after shutdown (4/2/2013 to 8/28/2013) cells stored in safe state of charge in x-110 fridge @ ~5°C Soul Brain electrolyte (compare to B7A -> Standard Gen2) @ 30°C to be for 30°C Life Cycling CycleLife | CFF-Cycle Life_RPT_5C_4p1.000C/20 then 47 cycles at C/2 HPPC with 5C Disch. Pulse 3.75C Chrg 3.0 - 4.1V | 200
4627 | ARGONNE_11_CFF-B7B-P2f.018 | CFF | B7B | 2 | P2f | 10:59:55 | 367 | 381 | 6949.2507 | 0.281734953 | 1.044001 | 0.6013580529 | 2.9999237 | 4.10193027 | 08/28/2013 | B:\Data\MIMS\Backup\ARGONNE_11\CFF-B7B-P2f.018 | CFF-B7B-P2 restart of cells after shutdown (4/2/2013 to 8/28/2013) cells stored in safe state of charge in x-110 fridge @ ~5°C Soul Brain electrolyte (compare to B7A -> Standard Gen2) @ 30°C to be for 30°C Life Cycling Rate Test | CFF-Rate-4p1Va.000Rate Capability Test at 0.05C 0.2C 0.5C 1C 2C; from 3.0 to 4.1V | 14
4628 | ARGONNE_11_CFF-B7B-P2g.018 | CFF | B7B | 2 | P2g | 09:08:34 | 382 | 383 | 847.9345 | 0.2576754506 | 0.9758089196 | 1.37705 | 2.66941329 | 4.10193027 | 09/04/2013 | B:\Data\MIMS\Backup\ARGONNE_11\CFF-B7B-P2g.018 | CFF-B7B-P2 restart of cells after shutdown (4/2/2013 to 8/28/2013) cells stored in safe state of charge in x-110 fridge @ ~5°C Soul Brain electrolyte (compare to B7A -> Standard Gen2) @ 30°C to be for 30°C Life Cycling HPPC only | CFF-HPPC-5C-4p1.000HPPC with 5C Disch. Pulse 3.75C Chrg 3.0 -4.1V | 1
4629 | ARGONNE_11_CFF-B7B-P2h.018 | CFF | B7B | 2 | P2h | 10:10:04 | 383 | 583 | 55583.143 | 0.2827357011 | 1.047558 | 1.376898 | 2.49973297 | 4.10193027 | 09/06/2013 | B:\Data\MIMS\Backup\ARGONNE_11\CFF-B7B-P2h.018 | CFF-B7B-P2 restart of cells after shutdown (4/2/2013 to 8/28/2013) cells stored in safe state of charge in x-110 fridge @ ~5°C Soul Brain electrolyte (compare to B7A -> Standard Gen2) @ 30°C to be for 30°C Life Cycling CycleLife | CFF-Cycle Life_RPT_5C_4p1.000C/20 then 47 cycles at C/2 HPPC with 5C Disch. Pulse 3.75C Chrg 3.0 - 4.1V | 200
4630 | ARGONNE_11_CFF-B7B-P2i.018 | CFF | B7B | 2 | P2i | 11:47:16 | 583 | 783 | 50030.1925 | 0.2690090785 | 0.9993606573 | 1.376822 | 2.49958038 | 4.10193027 | 10/15/2013 | B:\Data\MIMS\Backup\ARGONNE_11\CFF-B7B-P2i.018 | CFF-B7B-P2 restart of cells after shutdown (4/2/2013 to 8/28/2013) cells stored in safe state of charge in x-110 fridge @ ~5°C Soul Brain electrolyte (compare to B7A -> Standard Gen2) @ 30°C to be for 30°C Life Cycling CycleLife | CFF-Cycle Life_RPT_5C_4p1.000C/20 then 47 cycles at C/2 HPPC with 5C Disch. Pulse 3.75C Chrg 3.0 - 4.1V | 200
4631 | ARGONNE_11_CFF-B7B-P3f.019 | CFF | B7B | 3 | P3f | 11:00:37 | 367 | 381 | 6783.7188 | 0.2806351371 | 1.040232 | 0.6007476921 | 2.9999237 | 4.10177768 | 08/28/2013 | B:\Data\MIMS\Backup\ARGONNE_11\CFF-B7B-P3f.019 | CFF-B7B-P3 restart of cells after shutdown (4/2/2013 to 8/28/2013) cells stored in safe state of charge in x-110 fridge @ ~5°C Soul Brain electrolyte (compare to B7A -> Standard Gen2) @ 30°C to be for 30°C Life Cycling Rate Test | CFF-Rate-4p1Va.000Rate Capability Test at 0.05C 0.2C 0.5C 1C 2C; from 3.0 to 4.1V | 14
4632 | ARGONNE_11_CFF-B7B-P3g.019 | CFF | B7B | 3 | P3g | 09:09:51 | 382 | 383 | 847.7692 | 0.2550586615 | 0.9674180054 | 1.37583 | 2.6005951 | 4.10177768 | 09/04/2013 | B:\Data\MIMS\Backup\ARGONNE_11\CFF-B7B-P3g.019 | CFF-B7B-P3 restart of cells after shutdown (4/2/2013 to 8/28/2013) cells stored in safe state of charge in x-110 fridge @ ~5°C Soul Brain electrolyte (compare to B7A -> Standard Gen2) @ 30°C to be for 30°C Life Cycling HPPC only | CFF-HPPC-5C-4p1.000HPPC with 5C Disch. Pulse 3.75C Chrg 3.0 -4.1V | 1
4633 | ARGONNE_11_CFF-B7B-P3h.019 | CFF | B7B | 3 | P3h | 10:08:44 | 383 | 583 | 54905.825 | 0.2817901289 | 1.044413 | 1.376135 | 2.49973297 | 4.11245899 | 09/06/2013 | B:\Data\MIMS\Backup\ARGONNE_11\CFF-B7B-P3h.019 | CFF-B7B-P3 restart of cells after shutdown (4/2/2013 to 8/28/2013) cells stored in safe state of charge in x-110 fridge @ ~5°C Soul Brain electrolyte (compare to B7A -> Standard Gen2) @ 30°C to be for 30°C Life Cycling CycleLife | CFF-Cycle Life_RPT_5C_4p1.000C/20 then 47 cycles at C/2 HPPC with 5C Disch. Pulse 3.75C Chrg 3.0 - 4.1V | 200
4634 | ARGONNE_11_CFF-B7B-P3i.019 | CFF | B7B | 3 | P3i | 11:47:54 | 583 | 783 | 48842.0585 | 0.2663806617 | 0.990419658 | 1.376211 | 2.49942779 | 4.10177768 | 10/15/2013 | B:\Data\MIMS\Backup\ARGONNE_11\CFF-B7B-P3i.019 | CFF-B7B-P3 restart of cells after shutdown (4/2/2013 to 8/28/2013) cells stored in safe state of charge in x-110 fridge @ ~5°C Soul Brain electrolyte (compare to B7A -> Standard Gen2) @ 30°C to be for 30°C Life Cycling CycleLife | CFF-Cycle Life_RPT_5C_4p1.000C/20 then 47 cycles at C/2 HPPC with 5C Disch. Pulse 3.75C Chrg 3.0 - 4.1V | 200
4635 | ARGONNE_11_CFF-B7B-P4f.020 | CFF | B7B | 4 | P4f | 11:01:27 | 369 | 383 | 7069.06 | 0.2790296543 | 1.033839 | 0.6012054627 | 2.9999237 | 4.10162509 | 08/28/2013 | B:\Data\MIMS\Backup\ARGONNE_11\CFF-B7B-P4f.020 | CFF-B7B-P4 restart of cells after shutdown (4/2/2013 to 8/28/2013) cells stored in safe state of charge in x-110 fridge @ ~5°C Soul Brain electrolyte (compare to B7A -> Standard Gen2) @ 30°C to be for 30°C Life Cycling Rate Test | CFF-Rate-4p1Va.000Rate Capability Test at 0.05C 0.2C 0.5C 1C 2C; from 3.0 to 4.1V | 14
4636 | ARGONNE_11_CFF-B7B-P4g.020 | CFF | B7B | 4 | P4g | 09:11:16 | 384 | 385 | 848.3905 | 0.2536906011 | 0.9627149562 | 1.376669 | 2.49973297 | 4.10131991 | 09/04/2013 | B:\Data\MIMS\Backup\ARGONNE_11\CFF-B7B-P4g.020 | CFF-B7B-P4 restart of cells after shutdown (4/2/2013 to 8/28/2013) cells stored in safe state of charge in x-110 fridge @ ~5°C Soul Brain electrolyte (compare to B7A -> Standard Gen2) @ 30°C to be for 30°C Life Cycling HPPC only | CFF-HPPC-5C-4p1.000HPPC with 5C Disch. Pulse 3.75C Chrg 3.0 -4.1V | 1
4637 | ARGONNE_11_CFF-B7B-P4h.020 | CFF | B7B | 4 | P4h | 10:11:11 | 385 | 585 | 54150.0322 | 0.2791937607 | 1.034719 | 1.377356 | 2.49942779 | 4.10193027 | 09/06/2013 | B:\Data\MIMS\Backup\ARGONNE_11\CFF-B7B-P4h.020 | CFF-B7B-P4 restart of cells after shutdown (4/2/2013 to 8/28/2013) cells stored in safe state of charge in x-110 fridge @ ~5°C Soul Brain electrolyte (compare to B7A -> Standard Gen2) @ 30°C to be for 30°C Life Cycling CycleLife | CFF-Cycle Life_RPT_5C_4p1.000C/20 then 47 cycles at C/2 HPPC with 5C Disch. Pulse 3.75C Chrg 3.0 - 4.1V | 200
4638 | ARGONNE_11_CFF-B7B-P4i.020 | CFF | B7B | 4 | P4i | 11:48:40 | 585 | 785 | 47891.645 | 0.262872715 | 0.9775275931 | 1.377356 | 2.49942779 | 4.10177768 | 10/15/2013 | B:\Data\MIMS\Backup\ARGONNE_11\CFF-B7B-P4i.020 | CFF-B7B-P4 restart of cells after shutdown (4/2/2013 to 8/28/2013) cells stored in safe state of charge in x-110 fridge @ ~5°C Soul Brain electrolyte (compare to B7A -> Standard Gen2) @ 30°C to be for 30°C Life Cycling CycleLife | CFF-Cycle Life_RPT_5C_4p1.000C/20 then 47 cycles at C/2 HPPC with 5C Disch. Pulse 3.75C Chrg 3.0 - 4.1V | 200
4639 | ARGONNE_11_CFF-B7B-P5a.029 | CFF | B7B | 5 | P5a | 15:20:04 | 0 | 8 | 8270.8068 | 0.3432295841 | 1.293828 | 0.1004043641 | 0.00549325 | 4.24994278 | 01/04/2013 | B:\Data\MIMS\Backup\ARGONNE_11\CFF-B7B-P5a.029 | Soul Brain electrolyte (compare to B7A -> Standard Gen2) Formation to be for 55°C cycling | CFF-FORMwCrate-4p1.000Formation C/10 at 3.0 to 3.9 V then C/10 at 3.0 to 4.25 V then C/3 to 4.1 | 8
4640 | ARGONNE_11_CFF-B7B-P5b.029 | CFF | B7B | 5 | P5b | 11:44:29 | 0 | 14 | 7937.2875 | 0.3076966944 | 1.139132 | 0.6024261845 | 2.9999237 | 4.10177768 | 01/10/2013 | B:\Data\MIMS\Backup\ARGONNE_11\CFF-B7B-P5b.029 | Soul Brain electrolyte (compare to B7A -> Standard Gen2) Formation to be for 55°C cycling | CFF-Rate-4p1Va.000Rate Capability Test at 0.05C 0.2C 0.5C 1C 2C; from 3.0 to 4.1V | 14
4641 | ARGONNE_11_CFF-B7B-P5c.029 | CFF | B7B | 5 | P5c | 10:27:58 | 16 | 17 | 855.1102 | 0.2808105128 | 1.059388 | 1.377356 | 2.9999237 | 4.10177768 | 01/16/2013 | B:\Data\MIMS\Backup\ARGONNE_11\CFF-B7B-P5c.029 | Soul Brain electrolyte (compare to B7A -> Standard Gen2) @ 30°C to be for 55°C Life Cycling HPPC | CFF-HPPC-5C-4p1.000HPPC with 5C Disch. Pulse 3.75C Chrg 3.0 -4.1V | 1
4642 | ARGONNE_11_CFF-B7B-P5d.029 | CFF | B7B | 5 | P5d | 08:52:33 | 19 | 33 | 7832.0485 | 0.3048163546 | 1.12741 | 0.6024261845 | 2.99977111 | 4.10193027 | 01/17/2013 | B:\Data\MIMS\Backup\ARGONNE_11\CFF-B7B-P5d.029 | Soul Brain electrolyte (compare to B7A -> Standard Gen2) @ 55°C to be for 55°C Life Cycling Elevated Temp Rate Study | CFF-Rate-4p1Va.000Rate Capability Test at 0.05C 0.2C 0.5C 1C 2C; from 3.0 to 4.1V | 14
4643 | ARGONNE_11_CFF-B7B-P5e.029 | CFF | B7B | 5 | P5e | 07:05:33 | 35 | 36 | 854.9493 | 0.2920766968 | 1.092763 | 1.376822 | 2.9999237 | 4.10162509 | 01/23/2013 | B:\Data\MIMS\Backup\ARGONNE_11\CFF-B7B-P5e.029 | Soul Brain electrolyte (compare to B7A -> Standard Gen2) @ 55°C to be for 55°C Life Cycling Elevated Temp HPPC (no RPT) | CFF-HPPC-5C-4p1.000HPPC with 5C Disch. Pulse 3.75C Chrg 3.0 -4.1V | 1
4644 | ARGONNE_11_CFF-B7B-P5f.029 | CFF | B7B | 5 | P5f | 11:23:03 | 39 | 239 | 58391.4187 | 0.2949892416 | 1.091396 | 1.377432 | 2.76432441 | 4.11108568 | 01/24/2013 | B:\Data\MIMS\Backup\ARGONNE_11\CFF-B7B-P5f.029 | Soul Brain electrolyte (compare to B7A -> Standard Gen2) @ 55°C to be for 55°C Life Cycling Elevated Temp Cycle Life + HPPC + RPT | CFF-Cycle Life_RPT_5C_4p1.000C/20 then 47 cycles at C/2 HPPC with 5C Disch. Pulse 3.75C Chrg 3.0 - 4.1V | 200
4645 | ARGONNE_11_CFF-B7B-P5g.029 | CFF | B7B | 5 | P5g | 09:06:07 | 239 | 386 | 37470.4155 | 0.2595537341 | 0.963275063 | 1.377432 | 2.49988556 | 4.10589761 | 03/06/2013 | B:\Data\MIMS\Backup\ARGONNE_11\CFF-B7B-P5g.029 | Soul Brain electrolyte (compare to B7A -> Standard Gen2) @ 55°C to be for 55°C Life Cycling Elevated Temp Cycle Life + HPPC + RPT | CFF-Cycle Life_RPT_5C_4p1.000C/20 then 47 cycles at C/2 HPPC with 5C Disch. Pulse 3.75C Chrg 3.0 - 4.1V | 147
4646 | ARGONNE_11_CFF-B7B-P5i.025 | CFF | B7B | 5 | P5i | 09:24:42 | 401 | 402 | 827.5867 | 0.1924149738 | 0.7374072796 | 1.376059 | 2.49973297 | 4.10009918 | 09/04/2013 | B:\Data\MIMS\Backup\ARGONNE_11\CFF-B7B-P5i.025 | CFF-B7B-P5 restart of cells after shutdown (4/2/2013 to 8/28/2013) cells stored in safe state of charge in x-110 fridge @ ~5°C Soul Brain electrolyte (compare to B7A -> Standard Gen2) @ 30°C to be for 55°C Life Cycling HPPC only | CFF-HPPC-5C-4p1.000HPPC with 5C Disch. Pulse 3.75C Chrg 3.0 -4.1V | 1
4647 | ARGONNE_11_CFF-B7B-P5j.081 | CFF | B7B | 5 | P5j | 11:16:30 | 402 | 402 | 1.3333 | 0 | 0 | 0 | 3.26024262 | 3.26436255 | 09/06/2013 | B:\Data\MIMS\Backup\ARGONNE_11\CFF-B7B-P5j.081 | CFF-B7B-P5 restart of cells after shutdown (4/2/2013 to 8/28/2013) cells stored in safe state of charge in x-110 fridge @ ~5°C Soul Brain electrolyte (compare to B7A -> Standard Gen2) @ 55°C to be for 55°C Life Cycling CycleLife | CFF-Rate-4p1Va.000Rate Capability Test at 0.05C 0.2C 0.5C 1C 2C; from 3.0 to 4.1V | 0
4648 | ARGONNE_11_CFF-B7B-P5jj.081 | CFF | B7B | 5 | P5jj | 11:18:44 | 402 | 416 | 5990.977 | 0.2325624733 | 0.8651576536 | 0.6023498894 | 2.9999237 | 4.10162509 | 09/06/2013 | B:\Data\MIMS\Backup\ARGONNE_11\CFF-B7B-P5jj.081 | CFF-B7B-P5 restart of cells after shutdown (4/2/2013 to 8/28/2013) cells stored in safe state of charge in x-110 fridge @ ~5°C Soul Brain electrolyte (compare to B7A -> Standard Gen2) @ 55°C to be for 55°C Life Cycling Rate Study | CFF-Rate-4p1Va.000Rate Capability Test at 0.05C 0.2C 0.5C 1C 2C; from 3.0 to 4.1V | 14
4649 | ARGONNE_11_CFF-B7B-P5k.081 | CFF | B7B | 5 | P5k | 10:46:34 | 417 | 418 | 827.5813 | 0.2004049604 | 0.7651759846 | 1.377432 | 2.49958038 | 4.10086213 | 09/16/2013 | B:\Data\MIMS\Backup\ARGONNE_11\CFF-B7B-P5k.081 | CFF-B7B-P5 restart of cells after shutdown (4/2/2013 to 8/28/2013) cells stored in safe state of charge in x-110 fridge @ ~5°C Soul Brain electrolyte (compare to B7A -> Standard Gen2) @ 55°C to be for 55°C Life Cycling HPPC | CFF-HPPC-5C-4p1.000HPPC with 5C Disch. Pulse 3.75C Chrg 3.0 -4.1V | 1
4650 | ARGONNE_11_CFF-B7B-P5l.081 | CFF | B7B | 5 | P5l | 09:06:18 | 418 | 618 | 42381.9783 | 0.2323784463 | 0.8663304789 | 1.377432 | 2.49942779 | 4.10177768 | 09/20/2013 | B:\Data\MIMS\Backup\ARGONNE_11\CFF-B7B-P5l.081 | CFF-B7B-P5 restart of cells after shutdown (4/2/2013 to 8/28/2013) cells stored in safe state of charge in x-110 fridge @ ~5°C Soul Brain electrolyte (compare to B7A -> Standard Gen2) @ 55°C to be for 55°C Life Cycling CycleLife | CFF-Cycle Life_RPT_5C_4p1.000C/20 then 47 cycles at C/2 HPPC with 5C Disch. Pulse 3.75C Chrg 3.0 - 4.1V | 200
4651 | ARGONNE_11_CFF-B7B-P6a.030 | CFF | B7B | 6 | P6a | 15:20:23 | 0 | 8 | 8270.5457 | 0.335780646 | 1.264233 | 0.1007095445 | 0.00106813 | 4.24994278 | 01/04/2013 | B:\Data\MIMS\Backup\ARGONNE_11\CFF-B7B-P6a.030 | Soul Brain electrolyte (compare to B7A -> Standard Gen2) Formation to be for 55°C cycling | CFF-FORMwCrate-4p1.000Formation C/10 at 3.0 to 3.9 V then C/10 at 3.0 to 4.25 V then C/3 to 4.1 | 8
4652 | ARGONNE_11_CFF-B7B-P6b.030 | CFF | B7B | 6 | P6b | 11:44:58 | 0 | 14 | 7845.9138 | 0.3045115537 | 1.127219 | 0.6018158236 | 2.99977111 | 4.10177768 | 01/10/2013 | B:\Data\MIMS\Backup\ARGONNE_11\CFF-B7B-P6b.030 | Soul Brain electrolyte (compare to B7A -> Standard Gen2) Formation to be for 55°C cycling | CFF-Rate-4p1Va.000Rate Capability Test at 0.05C 0.2C 0.5C 1C 2C; from 3.0 to 4.1V | 14
4653 | ARGONNE_11_CFF-B7B-P6c.030 | CFF | B7B | 6 | P6c | 10:28:27 | 16 | 17 | 854.251 | 0.2773818575 | 1.046313 | 1.376822 | 2.9999237 | 4.10162509 | 01/16/2013 | B:\Data\MIMS\Backup\ARGONNE_11\CFF-B7B-P6c.030 | Soul Brain electrolyte (compare to B7A -> Standard Gen2) @ 30°C to be for 55°C Life Cycling HPPC | CFF-HPPC-5C-4p1.000HPPC with 5C Disch. Pulse 3.75C Chrg 3.0 -4.1V | 1
4654 | ARGONNE_11_CFF-B7B-P6d.030 | CFF | B7B | 6 | P6d | 08:53:11 | 19 | 33 | 7750.3427 | 0.3014960402 | 1.115076 | 0.6024261845 | 2.9999237 | 4.10193027 | 01/17/2013 | B:\Data\MIMS\Backup\ARGONNE_11\CFF-B7B-P6d.030 | Soul Brain electrolyte (compare to B7A -> Standard Gen2) @ 55°C to be for 55°C Life Cycling Elevated Temp Rate Study | CFF-Rate-4p1Va.000Rate Capability Test at 0.05C 0.2C 0.5C 1C 2C; from 3.0 to 4.1V | 14
4655 | ARGONNE_11_CFF-B7B-P6e.030 | CFF | B7B | 6 | P6e | 07:06:03 | 35 | 36 | 853.8632 | 0.2882034038 | 1.077769 | 1.376364 | 2.9999237 | 4.1014725 | 01/23/2013 | B:\Data\MIMS\Backup\ARGONNE_11\CFF-B7B-P6e.030 | Soul Brain electrolyte (compare to B7A -> Standard Gen2) @ 55°C to be for 55°C Life Cycling Elevated Temp HPPC (no RPT) | CFF-HPPC-5C-4p1.000HPPC with 5C Disch. Pulse 3.75C Chrg 3.0 -4.1V | 1
4656 | ARGONNE_11_CFF-B7B-P6f.030 | CFF | B7B | 6 | P6f | 11:23:45 | 39 | 239 | 57440.6703 | 0.291627944 | 1.078853 | 1.377279 | 2.77897307 | 4.10543984 | 01/24/2013 | B:\Data\MIMS\Backup\ARGONNE_11\CFF-B7B-P6f.030 | Soul Brain electrolyte (compare to B7A -> Standard Gen2) @ 55°C to be for 55°C Life Cycling Elevated Temp Cycle Life + HPPC + RPT | CFF-Cycle Life_RPT_5C_4p1.000C/20 then 47 cycles at C/2 HPPC with 5C Disch. Pulse 3.75C Chrg 3.0 - 4.1V | 200
4657 | ARGONNE_11_CFF-B7B-P6g.030 | CFF | B7B | 6 | P6g | 09:06:34 | 239 | 389 | 37464.0403 | 0.2554964114 | 0.9483521019 | 1.376898 | 2.49988556 | 4.10162509 | 03/06/2013 | B:\Data\MIMS\Backup\ARGONNE_11\CFF-B7B-P6g.030 | Soul Brain electrolyte (compare to B7A -> Standard Gen2) @ 55°C to be for 55°C Life Cycling Elevated Temp Cycle Life + HPPC + RPT | CFF-Cycle Life_RPT_5C_4p1.000C/20 then 47 cycles at C/2 HPPC with 5C Disch. Pulse 3.75C Chrg 3.0 - 4.1V | 150
4658 | ARGONNE_11_CFF-B7B-P6i.026 | CFF | B7B | 6 | P6i | 09:25:39 | 404 | 405 | 824.5663 | 0.1850126569 | 0.7091355662 | 1.377356 | 2.49958038 | 4.10055695 | 09/04/2013 | B:\Data\MIMS\Backup\ARGONNE_11\CFF-B7B-P6i.026 | CFF-B7B-P6 restart of cells after shutdown (4/2/2013 to 8/28/2013) cells stored in safe state of charge in x-110 fridge @ ~5°C Soul Brain electrolyte (compare to B7A -> Standard Gen2) @ 30°C to be for 55°C Life Cycling HPPC only | CFF-HPPC-5C-4p1.000HPPC with 5C Disch. Pulse 3.75C Chrg 3.0 -4.1V | 1
4659 | ARGONNE_11_CFF-B7B-P6j.082 | CFF | B7B | 6 | P6j | 11:19:26 | 405 | 419 | 5817.5065 | 0.2266097461 | 0.8432268521 | 0.6013580529 | 2.9999237 | 4.10177768 | 09/06/2013 | B:\Data\MIMS\Backup\ARGONNE_11\CFF-B7B-P6j.082 | CFF-B7B-P6 restart of cells after shutdown (4/2/2013 to 8/28/2013) cells stored in safe state of charge in x-110 fridge @ ~5°C Soul Brain electrolyte (compare to B7A -> Standard Gen2) @ 55°C to be for 55°C Life Cycling Rate Study | CFF-Rate-4p1Va.000Rate Capability Test at 0.05C 0.2C 0.5C 1C 2C; from 3.0 to 4.1V | 14
4660 | ARGONNE_11_CFF-B7B-P6k.082 | CFF | B7B | 6 | P6k | 10:47:16 | 420 | 421 | 824.773 | 0.192460416 | 0.7354518543 | 1.377203 | 2.49973297 | 4.10086213 | 09/16/2013 | B:\Data\MIMS\Backup\ARGONNE_11\CFF-B7B-P6k.082 | CFF-B7B-P6 restart of cells after shutdown (4/2/2013 to 8/28/2013) cells stored in safe state of charge in x-110 fridge @ ~5°C Soul Brain electrolyte (compare to B7A -> Standard Gen2) @ 55°C to be for 55°C Life Cycling HPPC | CFF-HPPC-5C-4p1.000HPPC with 5C Disch. Pulse 3.75C Chrg 3.0 -4.1V | 1
4661 | ARGONNE_11_CFF-B7B-P6l.082 | CFF | B7B | 6 | P6l | 09:07:29 | 421 | 621 | 40750.936 | 0.2265547959 | 0.8449342804 | 1.377356 | 2.49958038 | 4.10193027 | 09/20/2013 | B:\Data\MIMS\Backup\ARGONNE_11\CFF-B7B-P6l.082 | CFF-B7B-P6 restart of cells after shutdown (4/2/2013 to 8/28/2013) cells stored in safe state of charge in x-110 fridge @ ~5°C Soul Brain electrolyte (compare to B7A -> Standard Gen2) @ 55°C to be for 55°C Life Cycling CycleLife | CFF-Cycle Life_RPT_5C_4p1.000C/20 then 47 cycles at C/2 HPPC with 5C Disch. Pulse 3.75C Chrg 3.0 - 4.1V | 200
4662 | ARGONNE_11_CFF-B7B-P7a.031 | CFF | B7B | 7 | P7a | 15:20:39 | 0 | 8 | 8270.333 | 0.3456797693 | 1.303147 | 0.1020065614 | 0.00595102 | 4.25009537 | 01/04/2013 | B:\Data\MIMS\Backup\ARGONNE_11\CFF-B7B-P7a.031 | Soul Brain electrolyte (compare to B7A -> Standard Gen2) Formation to be for 55°C cycling | CFF-FORMwCrate-4p1.000Formation C/10 at 3.0 to 3.9 V then C/10 at 3.0 to 4.25 V then C/3 to 4.1 | 8
4663 | ARGONNE_11_CFF-B7B-P7b.031 | CFF | B7B | 7 | P7b | 11:45:34 | 0 | 14 | 8021.389 | 0.3110781476 | 1.151593 | 0.6022735943 | 2.99977111 | 4.10177768 | 01/10/2013 | B:\Data\MIMS\Backup\ARGONNE_11\CFF-B7B-P7b.031 | Soul Brain electrolyte (compare to B7A -> Standard Gen2) Formation to be for 55°C cycling | CFF-Rate-4p1Va.000Rate Capability Test at 0.05C 0.2C 0.5C 1C 2C; from 3.0 to 4.1V | 14
4664 | ARGONNE_11_CFF-B7B-P7c.031 | CFF | B7B | 7 | P7c | 10:28:53 | 16 | 17 | 855.6898 | 0.2836992127 | 1.069821 | 1.377279 | 2.9999237 | 4.10162509 | 01/16/2013 | B:\Data\MIMS\Backup\ARGONNE_11\CFF-B7B-P7c.031 | Soul Brain electrolyte (compare to B7A -> Standard Gen2) @ 30°C to be for 55°C Life Cycling HPPC | CFF-HPPC-5C-4p1.000HPPC with 5C Disch. Pulse 3.75C Chrg 3.0 -4.1V | 1
4665 | ARGONNE_11_CFF-B7B-P7d.031 | CFF | B7B | 7 | P7d | 08:53:37 | 19 | 33 | 7896.8288 | 0.3079552912 | 1.139015 | 0.6024261845 | 2.9999237 | 4.10193027 | 01/17/2013 | B:\Data\MIMS\Backup\ARGONNE_11\CFF-B7B-P7d.031 | Soul Brain electrolyte (compare to B7A -> Standard Gen2) @ 55°C to be for 55°C Life Cycling Elevated Temp Rate Study | CFF-Rate-4p1Va.000Rate Capability Test at 0.05C 0.2C 0.5C 1C 2C; from 3.0 to 4.1V | 14
4666 | ARGONNE_11_CFF-B7B-P7e.031 | CFF | B7B | 7 | P7e | 07:06:36 | 35 | 36 | 855.3232 | 0.2947829602 | 1.102229 | 1.377432 | 2.9999237 | 4.10162509 | 01/23/2013 | B:\Data\MIMS\Backup\ARGONNE_11\CFF-B7B-P7e.031 | Soul Brain electrolyte (compare to B7A -> Standard Gen2) @ 55°C to be for 55°C Life Cycling Elevated Temp HPPC (no RPT) | CFF-HPPC-5C-4p1.000HPPC with 5C Disch. Pulse 3.75C Chrg 3.0 -4.1V | 1
4667 | ARGONNE_11_CFF-B7B-P7f.031 | CFF | B7B | 7 | P7f | 11:24:12 | 39 | 239 | 58658.629 | 0.2976800106 | 1.101371 | 1.377356 | 2.77622644 | 4.11261158 | 01/24/2013 | B:\Data\MIMS\Backup\ARGONNE_11\CFF-B7B-P7f.031 | Soul Brain electrolyte (compare to B7A -> Standard Gen2) @ 55°C to be for 55°C Life Cycling Elevated Temp Cycle Life + HPPC + RPT | CFF-Cycle Life_RPT_5C_4p1.000C/20 then 47 cycles at C/2 HPPC with 5C Disch. Pulse 3.75C Chrg 3.0 - 4.1V | 200
4668 | ARGONNE_11_CFF-B7B-P7g.031 | CFF | B7B | 7 | P7g | 09:06:58 | 239 | 386 | 37475.0143 | 0.2604556485 | 0.9667206346 | 1.377356 | 2.50003815 | 4.10971237 | 03/06/2013 | B:\Data\MIMS\Backup\ARGONNE_11\CFF-B7B-P7g.031 | Soul Brain electrolyte (compare to B7A -> Standard Gen2) @ 55°C to be for 55°C Life Cycling Elevated Temp Cycle Life + HPPC + RPT | CFF-Cycle Life_RPT_5C_4p1.000C/20 then 47 cycles at C/2 HPPC with 5C Disch. Pulse 3.75C Chrg 3.0 - 4.1V | 147
4669 | ARGONNE_11_CFF-B7B-P7i.027 | CFF | B7B | 7 | P7i | 09:26:43 | 401 | 402 | 827.4375 | 0.1921283667 | 0.7372434519 | 1.376593 | 2.49988556 | 4.10025177 | 09/04/2013 | B:\Data\MIMS\Backup\ARGONNE_11\CFF-B7B-P7i.027 | CFF-B7B-P7 restart of cells after shutdown (4/2/2013 to 8/28/2013) cells stored in safe state of charge in x-110 fridge @ ~5°C Soul Brain electrolyte (compare to B7A -> Standard Gen2) @ 30°C to be for 55°C Life Cycling HPPC only | CFF-HPPC-5C-4p1.000HPPC with 5C Disch. Pulse 3.75C Chrg 3.0 -4.1V | 1
4670 | ARGONNE_11_CFF-B7B-P7j.083 | CFF | B7B | 7 | P7j | 11:19:59 | 402 | 416 | 5955.5847 | 0.2314000378 | 0.8614762978 | 0.6021972992 | 2.9999237 | 4.10177768 | 09/06/2013 | B:\Data\MIMS\Backup\ARGONNE_11\CFF-B7B-P7j.083 | CFF-B7B-P7 restart of cells after shutdown (4/2/2013 to 8/28/2013) cells stored in safe state of charge in x-110 fridge @ ~5°C Soul Brain electrolyte (compare to B7A -> Standard Gen2) @ 55°C to be for 55°C Life Cycling Rate Study | CFF-Rate-4p1Va.000Rate Capability Test at 0.05C 0.2C 0.5C 1C 2C; from 3.0 to 4.1V | 14
4671 | ARGONNE_11_CFF-B7B-P7k.083 | CFF | B7B | 7 | P7k | 10:47:59 | 417 | 418 | 826.6125 | 0.1983518885 | 0.7585279013 | 1.377127 | 2.49958038 | 4.10086213 | 09/16/2013 | B:\Data\MIMS\Backup\ARGONNE_11\CFF-B7B-P7k.083 | CFF-B7B-P7 restart of cells after shutdown (4/2/2013 to 8/28/2013) cells stored in safe state of charge in x-110 fridge @ ~5°C Soul Brain electrolyte (compare to B7A -> Standard Gen2) @ 55°C to be for 55°C Life Cycling HPPC | CFF-HPPC-5C-4p1.000HPPC with 5C Disch. Pulse 3.75C Chrg 3.0 -4.1V | 1
4672 | ARGONNE_11_CFF-B7B-P7l.083 | CFF | B7B | 7 | P7l | 09:08:19 | 418 | 618 | 40087.0577 | 0.2303579833 | 0.8593986439 | 1.377356 | 2.49958038 | 4.10467689 | 09/20/2013 | B:\Data\MIMS\Backup\ARGONNE_11\CFF-B7B-P7l.083 | CFF-B7B-P7 restart of cells after shutdown (4/2/2013 to 8/28/2013) cells stored in safe state of charge in x-110 fridge @ ~5°C Soul Brain electrolyte (compare to B7A -> Standard Gen2) @ 55°C to be for 55°C Life Cycling CycleLife | CFF-Cycle Life_RPT_5C_4p1.000C/20 then 47 cycles at C/2 HPPC with 5C Disch. Pulse 3.75C Chrg 3.0 - 4.1V | 200
4673 | ARGONNE_11_CFF-B7B-P8a.032 | CFF | B7B | 8 | P8a | 15:20:56 | 0 | 8 | 8270.199 | 0.340440499 | 1.283466 | 0.1020065614 | 0.00503548 | 4.25009537 | 01/04/2013 | B:\Data\MIMS\Backup\ARGONNE_11\CFF-B7B-P8a.032 | Soul Brain electrolyte (compare to B7A -> Standard Gen2) Formation to be for 55°C cycling | CFF-FORMwCrate-4p1.000Formation C/10 at 3.0 to 3.9 V then C/10 at 3.0 to 4.25 V then C/3 to 4.1 | 8
4674 | ARGONNE_11_CFF-B7B-P8b.032 | CFF | B7B | 8 | P8b | 11:45:57 | 0 | 14 | 7902.8647 | 0.3064092951 | 1.134156 | 0.6015869383 | 2.99977111 | 4.10177768 | 01/10/2013 | B:\Data\MIMS\Backup\ARGONNE_11\CFF-B7B-P8b.032 | Soul Brain electrolyte (compare to B7A -> Standard Gen2) Formation to be for 55°C cycling | CFF-Rate-4p1Va.000Rate Capability Test at 0.05C 0.2C 0.5C 1C 2C; from 3.0 to 4.1V | 14
4675 | ARGONNE_11_CFF-B7B-P8c.032 | CFF | B7B | 8 | P8c | 10:29:31 | 16 | 17 | 854.7792 | 0.2796046016 | 1.054315674 | 1.377432 | 2.9999237 | 4.10177768 | 01/16/2013 | B:\Data\MIMS\Backup\ARGONNE_11\CFF-B7B-P8c.032 | Soul Brain electrolyte (compare to B7A -> Standard Gen2) @ 30°C to be for 55°C Life Cycling HPPC | CFF-HPPC-5C-4p1.000HPPC with 5C Disch. Pulse 3.75C Chrg 3.0 -4.1V | 1
4676 | ARGONNE_11_CFF-B7B-P8d.032 | CFF | B7B | 8 | P8d | 08:54:04 | 19 | 33 | 7763.7253 | 0.3027129388 | 1.119716 | 0.6021972992 | 2.9999237 | 4.10193027 | 01/17/2013 | B:\Data\MIMS\Backup\ARGONNE_11\CFF-B7B-P8d.032 | Soul Brain electrolyte (compare to B7A -> Standard Gen2) @ 55°C to be for 55°C Life Cycling Elevated Temp Rate Study | CFF-Rate-4p1Va.000Rate Capability Test at 0.05C 0.2C 0.5C 1C 2C; from 3.0 to 4.1V | 14
4677 | ARGONNE_11_CFF-B7B-P8e.032 | CFF | B7B | 8 | P8e | 07:07:06 | 35 | 36 | 854.0173 | 0.287913051 | 1.077615066 | 1.377203 | 2.9999237 | 4.10177768 | 01/23/2013 | B:\Data\MIMS\Backup\ARGONNE_11\CFF-B7B-P8e.032 | Soul Brain electrolyte (compare to B7A -> Standard Gen2) @ 55°C to be for 55°C Life Cycling Elevated Temp HPPC (no RPT) | CFF-HPPC-5C-4p1.000HPPC with 5C Disch. Pulse 3.75C Chrg 3.0 -4.1V | 1
4678 | ARGONNE_11_CFF-B7B-P8f.032 | CFF | B7B | 8 | P8f | 11:24:42 | 39 | 239 | 57146.1222 | 0.2913800457 | 1.07828577 | 1.377356 | 2.74692912 | 4.12268254 | 01/24/2013 | B:\Data\MIMS\Backup\ARGONNE_11\CFF-B7B-P8f.032 | Soul Brain electrolyte (compare to B7A -> Standard Gen2) @ 55°C to be for 55°C Life Cycling Elevated Temp Cycle Life + HPPC + RPT | CFF-Cycle Life_RPT_5C_4p1.000C/20 then 47 cycles at C/2 HPPC with 5C Disch. Pulse 3.75C Chrg 3.0 - 4.1V | 200
4679 | ARGONNE_11_CFF-B7B-P8g.032 | CFF | B7B | 8 | P8g | 09:07:24 | 239 | 389 | 37450.188 | 0.2539326705 | 0.9430591306 | 1.377356 | 2.49958038 | 4.11978332 | 03/06/2013 | B:\Data\MIMS\Backup\ARGONNE_11\CFF-B7B-P8g.032 | Soul Brain electrolyte (compare to B7A -> Standard Gen2) @ 55°C to be for 55°C Life Cycling Elevated Temp Cycle Life + HPPC + RPT | CFF-Cycle Life_RPT_5C_4p1.000C/20 then 47 cycles at C/2 HPPC with 5C Disch. Pulse 3.75C Chrg 3.0 - 4.1V | 150
4680 | ARGONNE_11_CFF-B7B-P8i.028 | CFF | B7B | 8 | P8i | 09:28:02 | 404 | 405 | 825.2592 | 0.1844730796 | 0.7105063938 | 1.376593 | 2.49973297 | 4.16327153 | 09/04/2013 | B:\Data\MIMS\Backup\ARGONNE_11\CFF-B7B-P8i.028 | CFF-B7B-P8 restart of cells after shutdown (4/2/2013 to 8/28/2013) cells stored in safe state of charge in x-110 fridge @ ~5°C Soul Brain electrolyte (compare to B7A -> Standard Gen2) @ 30°C to be for 55°C Life Cycling HPPC only | CFF-HPPC-5C-4p1.000HPPC with 5C Disch. Pulse 3.75C Chrg 3.0 -4.1V | 1
4681 | ARGONNE_11_CFF-B7B-P8j.084 | CFF | B7B | 8 | P8j | 11:20:37 | 405 | 419 | 5747.3668 | 0.2231765936 | 0.8311388582 | 0.6024261845 | 2.9999237 | 4.1014725 | 09/06/2013 | B:\Data\MIMS\Backup\ARGONNE_11\CFF-B7B-P8j.084 | CFF-B7B-P8 restart of cells after shutdown (4/2/2013 to 8/28/2013) cells stored in safe state of charge in x-110 fridge @ ~5°C Soul Brain electrolyte (compare to B7A -> Standard Gen2) @ 55°C to be for 55°C Life Cycling Rate Study | CFF-Rate-4p1Va.000Rate Capability Test at 0.05C 0.2C 0.5C 1C 2C; from 3.0 to 4.1V | 14
4682 | ARGONNE_11_CFF-B7B-P8k.084 | CFF | B7B | 8 | P8k | 10:48:37 | 420 | 421 | 823.8253 | 0.1899278276 | 0.7290424448 | 1.377432 | 2.49973297 | 4.13000687 | 09/16/2013 | B:\Data\MIMS\Backup\ARGONNE_11\CFF-B7B-P8k.084 | CFF-B7B-P8 restart of cells after shutdown (4/2/2013 to 8/28/2013) cells stored in safe state of charge in x-110 fridge @ ~5°C Soul Brain electrolyte (compare to B7A -> Standard Gen2) @ 55°C to be for 55°C Life Cycling HPPC | CFF-HPPC-5C-4p1.000HPPC with 5C Disch. Pulse 3.75C Chrg 3.0 -4.1V | 1
4683 | ARGONNE_11_CFF-B7B-P8l.084 | CFF | B7B | 8 | P8l | 09:08:57 | 421 | 621 | 31591.7368 | 0.2219603802 | 0.8284712568 | 1.410849 | 1.67406729 | 4.39139391 | 09/20/2013 | B:\Data\MIMS\Backup\ARGONNE_11\CFF-B7B-P8l.084 | CFF-B7B-P8 restart of cells after shutdown (4/2/2013 to 8/28/2013) cells stored in safe state of charge in x-110 fridge @ ~5°C Soul Brain electrolyte (compare to B7A -> Standard Gen2) @ 55°C to be for 55°C Life Cycling CycleLife | CFF-Cycle Life_RPT_5C_4p1.000C/20 then 47 cycles at C/2 HPPC with 5C Disch. Pulse 3.75C Chrg 3.0 - 4.1V | 200
4684 | ARGONNE_11_CFF-B7B-Ph.018 | CFF | B7B | Unknown | Ph | 09/06/2013 10:07:04 | 383 | 383 | 0.0007 | 1.125e-07 | 3.824e-07 | 0.0138132296 | 3.397879 | 3.397879 | 09/06/2013 | D:\Data\MIMS\Backup\ARGONNE_11\CFF-B7B-Ph.018 | CFF-B7B-P2 restart of cells after shutdown (4/2/2013 to 8/28/2013) cells stored in safe state of charge in x-110 fridge @ ~5°C Soul Brain electrolyte (compare to B7A -> Standard Gen2) @ 30°C to be for 30°C Life Cycling CycleLife | CFF-Cycle Life_RPT_5C_4p1.000C/20 then 47 cycles at C/2 HPPC with 5C Disch. Pulse 3.75C Chrg 3.0 - 4.1V | 0
4685 | ARGONNE_11_CFF-B9A-P10a.001 | CFF | B9A | 10 | P10a | 10:11:02 | 0 | 8 | 10029.368 | 0.6248691727 | 2.649988 | 0.1170366979 | 0 | 4.55008774 | 11/12/2012 | B:\Data\MIMS\Backup\ARGONNE_11\CFF-B9A-P10a.001 | for EADL testing | CFF-FORMwCrate-4p55.000Formation C/10 at 2.5 to 4.1 V then C/10 at 2.5 to 4.55 V then C/3 to 4.5 | 8
4686 | ARGONNE_11_CFF-B9A-P10b.001 | CFF | B9A | 10 | P10b | 11:17:57 | 0 | 12 | 4427.5652 | 0.5099921521 | 1.931318 | 0.702449073 | 2.50003815 | 4.50049592 | 11/19/2012 | B:\Data\MIMS\Backup\ARGONNE_11\CFF-B9A-P10b.001 | Rate Study @ 30°C -> for EADL | CFF-Rate-4p5V.000Rate Capability Test at 0.2C 0.5C 1C 2C; from 2.5 to 4.5V | 12
4687 | ARGONNE_11_CFF-B9A-P10c.001 | CFF | B9A | 10 | P10c | 08:56:55 | 0 | 3 | 4260.2753 | 0.4894406025 | 1.796082 | 2.002136 | 2.27664607 | 4.40009155 | 11/26/2012 | B:\Data\MIMS\Backup\ARGONNE_11\CFF-B9A-P10c.001 | RPT Study @ 30°C -> for EADL | CFF-RPT_5C_4p4.000C/20 then HPPC with 5C Disch. Pulse 3.75C Chrg 2.5 - 4.4V | 3
4688 | ARGONNE_11_CFF-B9A-P10d.001 | CFF | B9A | 10 | P10d | 08:26:13 | 0 | 26 | 7390.3923 | 0.4244680315 | 1.580948 | 0.2024109255 | 2.49988556 | 4.40177005 | 11/30/2012 | B:\Data\MIMS\Backup\ARGONNE_11\CFF-B9A-P10d.001 | Cycle Life (no HPPC) 25cycles @ C/2 rate 400mA = 1C end on 30%SOC @ 30°C -> for EADL | CFF-Cycle Life_25x_4p4.00025 cycles at C/2 2.5 to 4.4V then Discharge to 30%SOC | 26
4689 | ARGONNE_11_CFF-B9A-P11a.002 | CFF | B9A | 11 | P11a | 10:11:24 | 0 | 8 | 10029.1337 | 0.6092415086 | 2.58767 | 0.1177233539 | 0 | 4.55024033 | 11/12/2012 | B:\Data\MIMS\Backup\ARGONNE_11\CFF-B9A-P11a.002 | for EADL testing | CFF-FORMwCrate-4p55.000Formation C/10 at 2.5 to 4.1 V then C/10 at 2.5 to 4.55 V then C/3 to 4.5 | 8
4690 | ARGONNE_11_CFF-B9A-P11b.002 | CFF | B9A | 11 | P11b | 11:18:26 | 0 | 12 | 4440.6103 | 0.5118599359 | 1.942984 | 0.7013809415 | 2.50003815 | 4.50095369 | 11/19/2012 | B:\Data\MIMS\Backup\ARGONNE_11\CFF-B9A-P11b.002 | Rate Study @ 30°C -> for EADL | CFF-Rate-4p5V.000Rate Capability Test at 0.2C 0.5C 1C 2C; from 2.5 to 4.5V | 12
4691 | ARGONNE_11_CFF-B9A-P11c.002 | CFF | B9A | 11 | P11c | 08:57:34 | 0 | 3 | 4320.4675 | 0.4931660605 | 1.809175 | 2.001068 | 2.30319677 | 4.40024414 | 11/26/2012 | B:\Data\MIMS\Backup\ARGONNE_11\CFF-B9A-P11c.002 | RPT Study @ 30°C -> for EADL | CFF-RPT_5C_4p4.000C/20 then HPPC with 5C Disch. Pulse 3.75C Chrg 2.5 - 4.4V | 3
4692 | ARGONNE_11_CFF-B9A-P11d.002 | CFF | B9A | 11 | P11d | 08:26:38 | 0 | 26 | 7443.0457 | 0.4271260577 | 1.589565 | 0.2024109255 | 2.50003815 | 4.40192264 | 11/30/2012 | B:\Data\MIMS\Backup\ARGONNE_11\CFF-B9A-P11d.002 | Cycle Life (no HPPC) 25cycles @ C/2 rate 400mA = 1C end on 30%SOC @ 30°C -> for EADL | CFF-Cycle Life_25x_4p4.00025 cycles at C/2 2.5 to 4.4V then Discharge to 30%SOC | 26
4693 | ARGONNE_11_CFF-B9A-P12a.003 | CFF | B9A | 12 | P12a | 10:11:42 | 0 | 8 | 10028.8948 | 0.6215746265 | 2.636128 | 0.1189440757 | 0 | 4.55008774 | 11/12/2012 | B:\Data\MIMS\Backup\ARGONNE_11\CFF-B9A-P12a.003 | for EADL testing | CFF-FORMwCrate-4p55.000Formation C/10 at 2.5 to 4.1 V then C/10 at 2.5 to 4.55 V then C/3 to 4.5 | 8
4694 | ARGONNE_11_CFF-B9A-P12b.003 | CFF | B9A | 12 | P12b | 11:18:53 | 0 | 12 | 4420.8127 | 0.5090973548 | 1.930081 | 0.702449073 | 2.50003815 | 4.50049592 | 11/19/2012 | B:\Data\MIMS\Backup\ARGONNE_11\CFF-B9A-P12b.003 | Rate Study @ 30°C -> for EADL | CFF-Rate-4p5V.000Rate Capability Test at 0.2C 0.5C 1C 2C; from 2.5 to 4.5V | 12
4695 | ARGONNE_11_CFF-B9A-P12c.003 | CFF | B9A | 12 | P12c | 08:58:04 | 0 | 3 | 4289.2382 | 0.4915977318 | 1.804064 | 2.002441 | 2.24231327 | 4.40009155 | 11/26/2012 | B:\Data\MIMS\Backup\ARGONNE_11\CFF-B9A-P12c.003 | RPT Study @ 30°C -> for EADL | CFF-RPT_5C_4p4.000C/20 then HPPC with 5C Disch. Pulse 3.75C Chrg 2.5 - 4.4V | 3
4696 | ARGONNE_11_CFF-B9A-P12d.003 | CFF | B9A | 12 | P12d | 08:27:02 | 0 | 26 | 7385.8927 | 0.423575656 | 1.577902 | 0.2024109255 | 2.50003815 | 4.40177005 | 11/30/2012 | B:\Data\MIMS\Backup\ARGONNE_11\CFF-B9A-P12d.003 | Cycle Life (no HPPC) 25cycles @ C/2 rate 400mA = 1C end on 30%SOC @ 30°C -> for EADL | CFF-Cycle Life_25x_4p4.00025 cycles at C/2 2.5 to 4.4V then Discharge to 30%SOC | 26
4697 | ARGONNE_11_CFF-B9A-P13a.004 | CFF | B9A | 13 | P13a | 10:12:05 | 0 | 8 | 10028.5857 | 0.6251047908 | 2.649713 | 0.1176470588 | 0 | 4.54993515 | 11/12/2012 | B:\Data\MIMS\Backup\ARGONNE_11\CFF-B9A-P13a.004 | for EADL testing | CFF-FORMwCrate-4p55.000Formation C/10 at 2.5 to 4.1 V then C/10 at 2.5 to 4.55 V then C/3 to 4.5 | 8
4698 | ARGONNE_11_CFF-B9A-P13b.004 | CFF | B9A | 13 | P13b | 11:19:21 | 0 | 12 | 4413.8977 | 0.5082558141 | 1.926003 | 0.702449073 | 2.50003815 | 4.50064851 | 11/19/2012 | B:\Data\MIMS\Backup\ARGONNE_11\CFF-B9A-P13b.004 | Rate Study @ 30°C -> for EADL | CFF-Rate-4p5V.000Rate Capability Test at 0.2C 0.5C 1C 2C; from 2.5 to 4.5V | 12
4699 | ARGONNE_11_CFF-B9A-P13c.004 | CFF | B9A | 13 | P13c | 08:58:28 | 0 | 3 | 4269.755 | 0.4902175102 | 1.79864 | 2.001907 | 2.24078737 | 4.40009155 | 11/26/2012 | B:\Data\MIMS\Backup\ARGONNE_11\CFF-B9A-P13c.004 | RPT Study @ 30°C -> for EADL | CFF-RPT_5C_4p4.000C/20 then HPPC with 5C Disch. Pulse 3.75C Chrg 2.5 - 4.4V | 3
4700 | ARGONNE_11_CFF-B9A-P13d.004 | CFF | B9A | 13 | P13d | 08:27:23 | 0 | 26 | 7396.341 | 0.4232186006 | 1.57595 | 0.2024109255 | 2.50003815 | 4.40177005 | 11/30/2012 | B:\Data\MIMS\Backup\ARGONNE_11\CFF-B9A-P13d.004 | Cycle Life (no HPPC) 25cycles @ C/2 rate 400mA = 1C end on 30%SOC @ 30°C -> for EADL | CFF-Cycle Life_25x_4p4.00025 cycles at C/2 2.5 to 4.4V then Discharge to 30%SOC | 26
4701 | ARGONNE_11_CFF-B9A-P14a.005 | CFF | B9A | 14 | P14a | 10:12:35 | 0 | 8 | 10028.1685 | 0.626278462 | 2.65442 | 0.1170366979 | 0 | 4.55008774 | 11/12/2012 | B:\Data\MIMS\Backup\ARGONNE_11\CFF-B9A-P14a.005 | for EADL testing | CFF-FORMwCrate-4p55.000Formation C/10 at 2.5 to 4.1 V then C/10 at 2.5 to 4.55 V then C/3 to 4.5 | 8
4702 | ARGONNE_11_CFF-B9A-P14b.005 | CFF | B9A | 14 | P14b | 11:19:47 | 0 | 12 | 4419.0212 | 0.508658774 | 1.926677 | 0.7020675975 | 2.50003815 | 4.50064851 | 11/19/2012 | B:\Data\MIMS\Backup\ARGONNE_11\CFF-B9A-P14b.005 | Rate Study @ 30°C -> for EADL | CFF-Rate-4p5V.000Rate Capability Test at 0.2C 0.5C 1C 2C; from 2.5 to 4.5V | 12
4703 | ARGONNE_11_CFF-B9A-P14c.005 | CFF | B9A | 14 | P14c | 08:59:07 | 0 | 3 | 4257.3633 | 0.4891372811 | 1.795094499 | 2.000229 | 2.25085832 | 4.40024414 | 11/26/2012 | B:\Data\MIMS\Backup\ARGONNE_11\CFF-B9A-P14c.005 | RPT Study @ 30°C -> for EADL | CFF-RPT_5C_4p4.000C/20 then HPPC with 5C Disch. Pulse 3.75C Chrg 2.5 - 4.4V | 3
4704 | ARGONNE_11_CFF-B9A-P14d.005 | CFF | B9A | 14 | P14d | 08:27:42 | 0 | 26 | 7383.7148 | 0.4238071737 | 1.578608 | 0.2024109255 | 2.50003815 | 4.40177005 | 11/30/2012 | B:\Data\MIMS\Backup\ARGONNE_11\CFF-B9A-P14d.005 | Cycle Life (no HPPC) 25cycles @ C/2 rate 400mA = 1C end on 30%SOC @ 30°C -> for EADL | CFF-Cycle Life_25x_4p4.00025 cycles at C/2 2.5 to 4.4V then Discharge to 30%SOC | 26
4705 | ARGONNE_11_CFF-B9A-P15a.006 | CFF | B9A | 15 | P15a | 10:12:52 | 0 | 8 | 10027.9537 | 0.626519892 | 2.656152941 | 0.1173418784 | 0 | 4.54993515 | 11/12/2012 | B:\Data\MIMS\Backup\ARGONNE_11\CFF-B9A-P15a.006 | for EADL testing | CFF-FORMwCrate-4p55.000Formation C/10 at 2.5 to 4.1 V then C/10 at 2.5 to 4.55 V then C/3 to 4.5 | 8
4706 | ARGONNE_11_CFF-B9A-P15b.006 | CFF | B9A | 15 | P15b | 11:20:09 | 0 | 12 | 4441.7252 | 0.5112867696 | 1.937562 | 0.701075761 | 2.50003815 | 4.50095369 | 11/19/2012 | B:\Data\MIMS\Backup\ARGONNE_11\CFF-B9A-P15b.006 | Rate Study @ 30°C -> for EADL | CFF-Rate-4p5V.000Rate Capability Test at 0.2C 0.5C 1C 2C; from 2.5 to 4.5V | 12
4707 | ARGONNE_11_CFF-B9A-P15c.006 | CFF | B9A | 15 | P15c | 08:59:29 | 0 | 3 | 4288.5407 | 0.4937534151 | 1.811515 | 2.002213 | 2.27832456 | 4.40009155 | 11/26/2012 | B:\Data\MIMS\Backup\ARGONNE_11\CFF-B9A-P15c.006 | RPT Study @ 30°C -> for EADL | CFF-RPT_5C_4p4.000C/20 then HPPC with 5C Disch. Pulse 3.75C Chrg 2.5 - 4.4V | 3
4708 | ARGONNE_11_CFF-B9A-P15d.006 | CFF | B9A | 15 | P15d | 08:28:04 | 0 | 26 | 7447.8133 | 0.4263920067 | 1.587892 | 0.2018005646 | 2.50003815 | 4.40161746 | 11/30/2012 | B:\Data\MIMS\Backup\ARGONNE_11\CFF-B9A-P15d.006 | Cycle Life (no HPPC) 25cycles @ C/2 rate 400mA = 1C end on 30%SOC @ 30°C -> for EADL | CFF-Cycle Life_25x_4p4.00025 cycles at C/2 2.5 to 4.4V then Discharge to 30%SOC | 26
4709 | ARGONNE_11_CFF-B9A-P16a.007 | CFF | B9A | 16 | P16a | 10:13:15 | 0 | 8 | 10027.647 | 0.626530523 | 2.656696 | 0.1172655833 | 0 | 4.55008774 | 11/12/2012 | B:\Data\MIMS\Backup\ARGONNE_11\CFF-B9A-P16a.007 | for EADL testing | CFF-FORMwCrate-4p55.000Formation C/10 at 2.5 to 4.1 V then C/10 at 2.5 to 4.55 V then C/3 to 4.5 | 8
4710 | ARGONNE_11_CFF-B9A-P16b.007 | CFF | B9A | 16 | P16b | 11:20:35 | 0 | 12 | 4455.2392 | 0.5127691153 | 1.943379784 | 0.7007705806 | 2.50003815 | 4.50064851 | 11/19/2012 | B:\Data\MIMS\Backup\ARGONNE_11\CFF-B9A-P16b.007 | Rate Study @ 30°C -> for EADL | CFF-Rate-4p5V.000Rate Capability Test at 0.2C 0.5C 1C 2C; from 2.5 to 4.5V | 12
4711 | ARGONNE_11_CFF-B9A-P16c.007 | CFF | B9A | 16 | P16c | 08:59:51 | 0 | 3 | 4307.6385 | 0.4960308297 | 1.819542 | 2.000458 | 2.27634089 | 4.40009155 | 11/26/2012 | B:\Data\MIMS\Backup\ARGONNE_11\CFF-B9A-P16c.007 | RPT Study @ 30°C -> for EADL | CFF-RPT_5C_4p4.000C/20 then HPPC with 5C Disch. Pulse 3.75C Chrg 2.5 - 4.4V | 3
4712 | ARGONNE_11_CFF-B9A-P16d.007 | CFF | B9A | 16 | P16d | 08:28:28 | 0 | 26 | 7461.2185 | 0.4278544589 | 1.591697 | 0.2024109255 | 2.50003815 | 4.40161746 | 11/30/2012 | B:\Data\MIMS\Backup\ARGONNE_11\CFF-B9A-P16d.007 | Cycle Life (no HPPC) 25cycles @ C/2 rate 400mA = 1C end on 30%SOC @ 30°C -> for EADL | CFF-Cycle Life_25x_4p4.00025 cycles at C/2 2.5 to 4.4V then Discharge to 30%SOC | 26
4713 | ARGONNE_11_CFF-B9A-P17a.008 | CFF | B9A | 17 | P17a | 10:13:39 | 0 | 8 | 10027.32 | 0.6203717334 | 2.630916 | 0.1177233539 | 0 | 4.55008774 | 11/12/2012 | B:\Data\MIMS\Backup\ARGONNE_11\CFF-B9A-P17a.008 | for EADL testing | CFF-FORMwCrate-4p55.000Formation C/10 at 2.5 to 4.1 V then C/10 at 2.5 to 4.55 V then C/3 to 4.5 | 8
4714 | ARGONNE_11_CFF-B9A-P17b.008 | CFF | B9A | 17 | P17b | 11:21:07 | 0 | 12 | 4422.8025 | 0.5096142034 | 1.935512 | 0.7013046464 | 2.50003815 | 4.50049592 | 11/19/2012 | B:\Data\MIMS\Backup\ARGONNE_11\CFF-B9A-P17b.008 | Rate Study @ 30°C -> for EADL | CFF-Rate-4p5V.000Rate Capability Test at 0.2C 0.5C 1C 2C; from 2.5 to 4.5V | 12
4715 | ARGONNE_11_CFF-B9A-P17c.008 | CFF | B9A | 17 | P17c | 09:00:36 | 0 | 3 | 4290.9278 | 0.4909453177 | 1.801702 | 2.002441 | 2.17578393 | 4.40009155 | 11/26/2012 | B:\Data\MIMS\Backup\ARGONNE_11\CFF-B9A-P17c.008 | RPT Study @ 30°C -> for EADL | CFF-RPT_5C_4p4.000C/20 then HPPC with 5C Disch. Pulse 3.75C Chrg 2.5 - 4.4V | 3
4716 | ARGONNE_11_CFF-B9A-P17d.008 | CFF | B9A | 17 | P17d | 08:28:59 | 0 | 26 | 7379.4518 | 0.4217412466 | 1.576129 | 0.2022583352 | 2.50003815 | 4.40161746 | 11/30/2012 | B:\Data\MIMS\Backup\ARGONNE_11\CFF-B9A-P17d.008 | Cycle Life (no HPPC) 25cycles @ C/2 rate 400mA = 1C end on 30%SOC @ 30°C -> for EADL | CFF-Cycle Life_25x_4p4.00025 cycles at C/2 2.5 to 4.4V then Discharge to 30%SOC | 26
4717 | ARGONNE_11_CFF-B9A-P18a.037 | CFF | B9A | 18 | P18a | 08:57:11 | 0 | 8 | 10062.2267 | 0.6192511782 | 2.625403 | 0.1181048295 | 0 | 4.54993515 | 11/12/2012 | B:\Data\MIMS\Backup\ARGONNE_11\CFF-B9A-P18a.037 | for 55°C lifecycle testing | CFF-FORMwCrate-4p55.000Formation C/10 at 2.5 to 4.1 V then C/10 at 2.5 to 4.55 V then C/3 to 4.5 | 8
4718 | ARGONNE_11_CFF-B9A-P18b.037 | CFF | B9A | 18 | P18b | 09:16:58 | 0 | 12 | 4260.7622 | 0.4962138003 | 1.879682 | 0.7009994659 | 2.50003815 | 4.50049592 | 11/19/2012 | B:\Data\MIMS\Backup\ARGONNE_11\CFF-B9A-P18b.037 | 30°C rate test but cells are for 55°C life cycle testing | CFF-Rate-4p5V.000Rate Capability Test at 0.2C 0.5C 1C 2C; from 2.5 to 4.5V | 12
4719 | ARGONNE_11_CFF-B9A-P18c.037 | CFF | B9A | 18 | P18c | 09:01:52 | 0 | 3 | 4382.0732 | 0.4849084074 | 1.781848 | 2.002213 | 2.09033341 | 4.40009155 | 11/26/2012 | B:\Data\MIMS\Backup\ARGONNE_11\CFF-B9A-P18c.037 | 30°C RPT test but cells are for 55°C life cycle testing | CFF-RPT_5C_4p4.000C/20 then HPPC with 5C Disch. Pulse 3.75C Chrg 2.5 - 4.4V | 3
4720 | ARGONNE_11_CFF-B9A-P18d.037 | CFF | B9A | 18 | P18d | 16:07:57 | 0 | 12 | 4469.9108 | 0.5207024543 | 1.950643 | 0.702449073 | 2.50003815 | 4.5008011 | 11/30/2012 | B:\Data\MIMS\Backup\ARGONNE_11\CFF-B9A-P18d.037 | 55°C Rate test (2nd Rate Study for build 1st was at 30°C) cells are for 55°C life cycle testing | CFF-Rate-4p5V.000Rate Capability Test at 0.2C 0.5C 1C 2C; from 2.5 to 4.5V | 12
4721 | ARGONNE_11_CFF-B9A-P18e.037 | CFF | B9A | 18 | P18e | 08:38:28 | 0 | 3 | 4031.6398 | 0.4668805714 | 1.711199 | 2.002136 | 2.38879988 | 4.40009155 | 12/04/2012 | B:\Data\MIMS\Backup\ARGONNE_11\CFF-B9A-P18e.037 | 55°C RPT test (2nd RPT for this build 1st was at 30°C) cells are for 55°C life cycle testing | CFF-RPT_5C_4p4.000C/20 then HPPC with 5C Disch. Pulse 3.75C Chrg 2.5 - 4.4V | 3
4722 | ARGONNE_11_CFF-B9A-P18f.037 | CFF | B9A | 18 | P18f | 08:22:36 | 0 | 200 | 33631.6745 | 0.4363368215 | 1.60284 | 2.018387 | 1.58602274 | 4.63752193 | 12/07/2012 | B:\Data\MIMS\Backup\ARGONNE_11\CFF-B9A-P18f.037 | 55°C LifeCycle+RPT test (compare to B9A 30°C results) cells are for 55°C life cycle testing | CFF-Cycle Life_RPT_5C_4p4.000C/20 then 47 cycles at C/2 HPPC with 5C Disch. Pulse 3.75C Chrg 2.5 -4.4V | 200
4723 | ARGONNE_11_CFF-B9A-P19a.038 | CFF | B9A | 19 | P19a | 08:57:56 | 0 | 8 | 10061.5535 | 0.6223314822 | 2.639513 | 0.1177233539 | 0 | 4.55008774 | 11/12/2012 | B:\Data\MIMS\Backup\ARGONNE_11\CFF-B9A-P19a.038 | for 55°C lifecycle testing | CFF-FORMwCrate-4p55.000Formation C/10 at 2.5 to 4.1 V then C/10 at 2.5 to 4.55 V then C/3 to 4.5 | 8
4724 | ARGONNE_11_CFF-B9A-P19b.038 | CFF | B9A | 19 | P19b | 09:17:35 | 0 | 12 | 4267.2067 | 0.4974076987 | 1.883214 | 0.702449073 | 2.50003815 | 4.50019074 | 11/19/2012 | B:\Data\MIMS\Backup\ARGONNE_11\CFF-B9A-P19b.038 | 30°C rate test but cells are for 55°C life cycle testing | CFF-Rate-4p5V.000Rate Capability Test at 0.2C 0.5C 1C 2C; from 2.5 to 4.5V | 12
4725 | ARGONNE_11_CFF-B9A-P19c.038 | CFF | B9A | 19 | P19c | 09:02:27 | 0 | 3 | 4401.1117 | 0.4854294359 | 1.783599 | 2.002365 | 2.11917296 | 4.40009155 | 11/26/2012 | B:\Data\MIMS\Backup\ARGONNE_11\CFF-B9A-P19c.038 | 30°C RPT test but cells are for 55°C life cycle testing | CFF-RPT_5C_4p4.000C/20 then HPPC with 5C Disch. Pulse 3.75C Chrg 2.5 - 4.4V | 3
4726 | ARGONNE_11_CFF-B9A-P19d.038 | CFF | B9A | 19 | P19d | 16:08:25 | 0 | 12 | 4341.3348 | 0.5226635131 | 1.957775 | 0.7023727779 | 2.50003815 | 4.50095369 | 11/30/2012 | B:\Data\MIMS\Backup\ARGONNE_11\CFF-B9A-P19d.038 | 55°C Rate test (2nd Rate Study for build 1st was at 30°C) cells are for 55°C life cycle testing | CFF-Rate-4p5V.000Rate Capability Test at 0.2C 0.5C 1C 2C; from 2.5 to 4.5V | 12
4727 | ARGONNE_11_CFF-B9A-P19e.038 | CFF | B9A | 19 | P19e | 08:39:02 | 0 | 3 | 4108.0768 | 0.4577649646 | 1.682117 | 2.002441 | 2.34027619 | 4.40009155 | 12/04/2012 | B:\Data\MIMS\Backup\ARGONNE_11\CFF-B9A-P19e.038 | 55°C RPT test (2nd RPT for this build 1st was at 30°C) cells are for 55°C life cycle testing | CFF-RPT_5C_4p4.000C/20 then HPPC with 5C Disch. Pulse 3.75C Chrg 2.5 - 4.4V | 3
4728 | ARGONNE_11_CFF-B9A-P19f.038 | CFF | B9A | 19 | P19f | 08:23:03 | 0 | 200 | 27576.8955 | 0.4229559034 | 1.556992 | 2.011825742 | 1.79781796 | 4.77592126 | 12/07/2012 | B:\Data\MIMS\Backup\ARGONNE_11\CFF-B9A-P19f.038 | 55°C LifeCycle+RPT test (compare to B9A 30°C results) cells are for 55°C life cycle testing | CFF-Cycle Life_RPT_5C_4p4.000C/20 then 47 cycles at C/2 HPPC with 5C Disch. Pulse 3.75C Chrg 2.5 -4.4V | 200
4729 | ARGONNE_11_CFF-B9A-P20a.039 | CFF | B9A | 20 | P20a | 08:58:29 | 0 | 8 | 10061.141 | 0.6117099879 | 2.594628 | 0.1186388952 | 0 | 4.55008774 | 11/12/2012 | B:\Data\MIMS\Backup\ARGONNE_11\CFF-B9A-P20a.039 | for 55°C lifecycle testing | CFF-FORMwCrate-4p55.000Formation C/10 at 2.5 to 4.1 V then C/10 at 2.5 to 4.55 V then C/3 to 4.5 | 8
4730 | ARGONNE_11_CFF-B9A-P20b.039 | CFF | B9A | 20 | P20b | 09:18:21 | 0 | 12 | 4219.5418 | 0.4918461025 | 1.862715 | 0.7020675975 | 2.50003815 | 4.50034333 | 11/19/2012 | B:\Data\MIMS\Backup\ARGONNE_11\CFF-B9A-P20b.039 | 30°C rate test but cells are for 55°C life cycle testing | CFF-Rate-4p5V.000Rate Capability Test at 0.2C 0.5C 1C 2C; from 2.5 to 4.5V | 12
4731 | ARGONNE_11_CFF-B9A-P20c.039 | CFF | B9A | 20 | P20c | 09:02:53 | 0 | 3 | 4350.1282 | 0.4820848701 | 1.771331 | 2.000763 | 2.05783169 | 4.40009155 | 11/26/2012 | B:\Data\MIMS\Backup\ARGONNE_11\CFF-B9A-P20c.039 | 30°C RPT test but cells are for 55°C life cycle testing | CFF-RPT_5C_4p4.000C/20 then HPPC with 5C Disch. Pulse 3.75C Chrg 2.5 - 4.4V | 3
4732 | ARGONNE_11_CFF-B9A-P20d.039 | CFF | B9A | 20 | P20d | 16:08:53 | 0 | 12 | 4419.7857 | 0.5174235788 | 1.939059 | 0.7020675975 | 2.50003815 | 4.50034333 | 11/30/2012 | B:\Data\MIMS\Backup\ARGONNE_11\CFF-B9A-P20d.039 | 55°C Rate test (2nd Rate Study for build 1st was at 30°C) cells are for 55°C life cycle testing | CFF-Rate-4p5V.000Rate Capability Test at 0.2C 0.5C 1C 2C; from 2.5 to 4.5V | 12
4733 | ARGONNE_11_CFF-B9A-P20e.039 | CFF | B9A | 20 | P20e | 08:39:30 | 0 | 3 | 3890.4148 | 0.4551586836 | 1.670034 | 2.000305 | 2.32593271 | 4.40024414 | 12/04/2012 | B:\Data\MIMS\Backup\ARGONNE_11\CFF-B9A-P20e.039 | 55°C RPT test (2nd RPT for this build 1st was at 30°C) cells are for 55°C life cycle testing | CFF-RPT_5C_4p4.000C/20 then HPPC with 5C Disch. Pulse 3.75C Chrg 2.5 - 4.4V | 3
4734 | ARGONNE_11_CFF-B9A-P20f.039 | CFF | B9A | 20 | P20f | 08:23:27 | 0 | 200 | 30091.0965 | 0.4249320984 | 1.565207 | 2.020371 | 1.50148775 | 5.20500496 | 12/07/2012 | B:\Data\MIMS\Backup\ARGONNE_11\CFF-B9A-P20f.039 | 55°C LifeCycle+RPT test (compare to B9A 30°C results) cells are for 55°C life cycle testing | CFF-Cycle Life_RPT_5C_4p4.000C/20 then 47 cycles at C/2 HPPC with 5C Disch. Pulse 3.75C Chrg 2.5 -4.4V | 200
4735 | ARGONNE_11_CFF-B9A-P21a.040 | CFF | B9A | 21 | P21a | 08:59:10 | 0 | 8 | 10060.5253 | 0.6139242737 | 2.602879727 | 0.1174181735 | 0 | 4.54993515 | 11/12/2012 | B:\Data\MIMS\Backup\ARGONNE_11\CFF-B9A-P21a.040 | for 55°C lifecycle testing | CFF-FORMwCrate-4p55.000Formation C/10 at 2.5 to 4.1 V then C/10 at 2.5 to 4.55 V then C/3 to 4.5 | 8
4736 | ARGONNE_11_CFF-B9A-P21b.040 | CFF | B9A | 21 | P21b | 09:19:09 | 0 | 12 | 4219.5165 | 0.4916277932 | 1.861771 | 0.7022201877 | 2.50003815 | 4.50049592 | 11/19/2012 | B:\Data\MIMS\Backup\ARGONNE_11\CFF-B9A-P21b.040 | 30°C rate test but cells are for 55°C life cycle testing | CFF-Rate-4p5V.000Rate Capability Test at 0.2C 0.5C 1C 2C; from 2.5 to 4.5V | 12
4737 | ARGONNE_11_CFF-B9A-P21c.040 | CFF | B9A | 21 | P21c | 09:03:35 | 0 | 3 | 4343.7948 | 0.4808204749 | 1.766823 | 2.002441 | 2.07217517 | 4.40024414 | 11/26/2012 | B:\Data\MIMS\Backup\ARGONNE_11\CFF-B9A-P21c.040 | 30°C RPT test but cells are for 55°C life cycle testing | CFF-RPT_5C_4p4.000C/20 then HPPC with 5C Disch. Pulse 3.75C Chrg 2.5 - 4.4V | 3
4738 | ARGONNE_11_CFF-B9A-P21d.040 | CFF | B9A | 21 | P21d | 16:09:28 | 0 | 12 | 4404.1803 | 0.5163821674 | 1.9345 | 0.7019913024 | 2.50003815 | 4.5008011 | 11/30/2012 | B:\Data\MIMS\Backup\ARGONNE_11\CFF-B9A-P21d.040 | 55°C Rate test (2nd Rate Study for build 1st was at 30°C) cells are for 55°C life cycle testing | CFF-Rate-4p5V.000Rate Capability Test at 0.2C 0.5C 1C 2C; from 2.5 to 4.5V | 12
4739 | ARGONNE_11_CFF-B9A-P21e.040 | CFF | B9A | 21 | P21e | 08:39:54 | 0 | 3 | 3932.3105 | 0.457101154 | 1.676343 | 2.002441 | 2.36987869 | 4.40009155 | 12/04/2012 | B:\Data\MIMS\Backup\ARGONNE_11\CFF-B9A-P21e.040 | 55°C RPT test (2nd RPT for this build 1st was at 30°C) cells are for 55°C life cycle testing | CFF-RPT_5C_4p4.000C/20 then HPPC with 5C Disch. Pulse 3.75C Chrg 2.5 - 4.4V | 3
4740 | ARGONNE_11_CFF-B9A-P21f.040 | CFF | B9A | 21 | P21f | 08:23:48 | 0 | 200 | 30250.512 | 0.4253397936 | 1.565214 | 2.013123 | 1.66475929 | 4.72785534 | 12/07/2012 | B:\Data\MIMS\Backup\ARGONNE_11\CFF-B9A-P21f.040 | 55°C LifeCycle+RPT test (compare to B9A 30°C results) cells are for 55°C life cycle testing | CFF-Cycle Life_RPT_5C_4p4.000C/20 then 47 cycles at C/2 HPPC with 5C Disch. Pulse 3.75C Chrg 2.5 -4.4V | 200
4741 | ARGONNE_11_CFF-B9B-P1a.009 | CFF | B9B | 1 | P1a | 11:37:44 | 0 | 8 | 9943.3065 | 0.6036535341 | 2.562619 | 0.1189440757 | 0.01022354 | 4.55008774 | 11/12/2012 | B:\Data\MIMS\Backup\ARGONNE_11\CFF-B9B-P1a.009 | additive for 30°C testing | CFF-FORMwCrate-4p55.000Formation C/10 at 2.5 to 4.1 V then C/10 at 2.5 to 4.55 V then C/3 to 4.5 | 8
4742 | ARGONNE_11_CFF-B9B-P1b.009 | CFF | B9B | 1 | P1b | 11:22:03 | 0 | 12 | 4247.2583 | 0.4905473364 | 1.859108 | 0.7022201877 | 2.50003815 | 4.5008011 | 11/19/2012 | B:\Data\MIMS\Backup\ARGONNE_11\CFF-B9B-P1b.009 | Rate Study @ 30°C -> additive study | CFF-Rate-4p5V.000Rate Capability Test at 0.2C 0.5C 1C 2C; from 2.5 to 4.5V | 12
4743 | ARGONNE_11_CFF-B9B-P1c.009 | CFF | B9B | 1 | P1c | 09:04:38 | 0 | 3 | 4069.7613 | 0.4651548147 | 1.712326 | 2.002441 | 2.16861219 | 4.40070192 | 11/26/2012 | B:\Data\MIMS\Backup\ARGONNE_11\CFF-B9B-P1c.009 | RPT Study @ 30°C -> additive study | CFF-RPT_5C_4p4.000C/20 then HPPC with 5C Disch. Pulse 3.75C Chrg 2.5 - 4.4V | 3
4744 | ARGONNE_11_CFF-B9B-P1d.009 | CFF | B9B | 1 | P1d | 14:41:20 | 0 | 200 | 54796.0443 | 0.4456788225 | 1.637654 | 2.002365 | 1.99969482 | 4.40192264 | 11/29/2012 | B:\Data\MIMS\Backup\ARGONNE_11\CFF-B9B-P1d.009 | RPT+Cycle Life Study @ 30°C -> additive study | CFF-Cycle Life_RPT_5C_4p4.000C/20 then 47 cycles at C/2 HPPC with 5C Disch. Pulse 3.75C Chrg 2.5 -4.4V | 200
4745 | ARGONNE_11_CFF-B9B-P1e.009 | CFF | B9B | 1 | P1e | 08:35:55 | 200 | 400 | 46438.2752 | 0.3488562466 | 1.272763 | 2.002441 | 1.99969482 | 4.40177005 | 01/07/2013 | B:\Data\MIMS\Backup\ARGONNE_11\CFF-B9B-P1e.009 | RPT+Cycle Life Study @ 30°C -> additive study | CFF-Cycle Life_RPT_5C_4p4.000C/20 then 47 cycles at C/2 HPPC with 5C Disch. Pulse 3.75C Chrg 2.5 -4.4V | 200
4746 | ARGONNE_11_CFF-B9B-P1f.009 | CFF | B9B | 1 | P1f | 13:42:24 | 400 | 600 | 40975.1765 | 0.3045067047 | 1.119371 | 2.002441 | 1.99969482 | 4.40192264 | 02/11/2013 | B:\Data\MIMS\Backup\ARGONNE_11\CFF-B9B-P1f.009 | RPT+Cycle Life Study @ 30°C -> additive study | CFF-Cycle Life_RPT_5C_4p4.000C/20 then 47 cycles at C/2 HPPC with 5C Disch. Pulse 3.75C Chrg 2.5 -4.4V | 200
4747 | ARGONNE_11_CFF-B9B-P1g.009 | CFF | B9B | 1 | P1g | 08:47:19 | 600 | 695 | 17377.5493 | 0.2697033154 | 1.000068 | 2.002441 | 1.99969482 | 4.40177005 | 03/20/2013 | B:\Data\MIMS\Backup\ARGONNE_11\CFF-B9B-P1g.009 | RPT+Cycle Life Study @ 30°C -> additive study | CFF-Cycle Life_RPT_5C_4p4.000C/20 then 47 cycles at C/2 HPPC with 5C Disch. Pulse 3.75C Chrg 2.5 -4.4V | 95
4748 | ARGONNE_11_CFF-B9B-P2a.010 | CFF | B9B | 2 | P2a | 11:38:19 | 0 | 8 | 9942.8173 | 0.6022322019 | 2.55586378 | 0.1173418784 | 0.00396735 | 4.54993515 | 11/12/2012 | B:\Data\MIMS\Backup\ARGONNE_11\CFF-B9B-P2a.010 | additive for 30°C testing | CFF-FORMwCrate-4p55.000Formation C/10 at 2.5 to 4.1 V then C/10 at 2.5 to 4.55 V then C/3 to 4.5 | 8
4749 | ARGONNE_11_CFF-B9B-P2b.010 | CFF | B9B | 2 | P2b | 11:22:31 | 0 | 12 | 4314.4487 | 0.5018675173 | 1.902353 | 0.7009994659 | 2.50003815 | 4.50095369 | 11/19/2012 | B:\Data\MIMS\Backup\ARGONNE_11\CFF-B9B-P2b.010 | Rate Study @ 30°C -> additive study | CFF-Rate-4p5V.000Rate Capability Test at 0.2C 0.5C 1C 2C; from 2.5 to 4.5V | 12
4750 | ARGONNE_11_CFF-B9B-P2c.010 | CFF | B9B | 2 | P2c | 09:05:00 | 0 | 3 | 4117.6595 | 0.4715727615 | 1.735596 | 2.000916 | 2.2153048 | 4.40070192 | 11/26/2012 | B:\Data\MIMS\Backup\ARGONNE_11\CFF-B9B-P2c.010 | RPT Study @ 30°C -> additive study | CFF-RPT_5C_4p4.000C/20 then HPPC with 5C Disch. Pulse 3.75C Chrg 2.5 - 4.4V | 3
4751 | ARGONNE_11_CFF-B9B-P2d.010 | CFF | B9B | 2 | P2d | 14:41:48 | 0 | 200 | 55414.002 | 0.4516266739 | 1.659109 | 2.000992 | 1.99984741 | 4.40192264 | 11/29/2012 | B:\Data\MIMS\Backup\ARGONNE_11\CFF-B9B-P2d.010 | RPT+Cycle Life Study @ 30°C -> additive study | CFF-Cycle Life_RPT_5C_4p4.000C/20 then 47 cycles at C/2 HPPC with 5C Disch. Pulse 3.75C Chrg 2.5 -4.4V | 200
4752 | ARGONNE_11_CFF-B9B-P2e.010 | CFF | B9B | 2 | P2e | 08:36:28 | 200 | 400 | 47505.9795 | 0.3535439394 | 1.286781823 | 2.001144 | 1.99984741 | 4.40177005 | 01/07/2013 | B:\Data\MIMS\Backup\ARGONNE_11\CFF-B9B-P2e.010 | RPT+Cycle Life Study @ 30°C -> additive study | CFF-Cycle Life_RPT_5C_4p4.000C/20 then 47 cycles at C/2 HPPC with 5C Disch. Pulse 3.75C Chrg 2.5 -4.4V | 200
4753 | ARGONNE_11_CFF-B9B-P2f.010 | CFF | B9B | 2 | P2f | 13:43:12 | 400 | 600 | 42600.915 | 0.3133036648 | 1.147755 | 2.001144 | 1.99969482 | 4.40192264 | 02/11/2013 | B:\Data\MIMS\Backup\ARGONNE_11\CFF-B9B-P2f.010 | RPT+Cycle Life Study @ 30°C -> additive study | CFF-Cycle Life_RPT_5C_4p4.000C/20 then 47 cycles at C/2 HPPC with 5C Disch. Pulse 3.75C Chrg 2.5 -4.4V | 200
4754 | ARGONNE_11_CFF-B9B-P2g.010 | CFF | B9B | 2 | P2g | 08:47:55 | 600 | 683 | 16372.0097 | 0.2825260421 | 1.043144 | 2.000763 | 1.99984741 | 4.40177005 | 03/20/2013 | B:\Data\MIMS\Backup\ARGONNE_11\CFF-B9B-P2g.010 | RPT+Cycle Life Study @ 30°C -> additive study | CFF-Cycle Life_RPT_5C_4p4.000C/20 then 47 cycles at C/2 HPPC with 5C Disch. Pulse 3.75C Chrg 2.5 -4.4V | 83
4755 | ARGONNE_11_CFF-B9B-P3a.011 | CFF | B9B | 3 | P3a | 11:38:49 | 0 | 8 | 9942.377 | 0.6077409508 | 2.581387 | 0.1190203708 | 0.0047303 | 4.55008774 | 11/12/2012 | B:\Data\MIMS\Backup\ARGONNE_11\CFF-B9B-P3a.011 | additive for 30°C testing | CFF-FORMwCrate-4p55.000Formation C/10 at 2.5 to 4.1 V then C/10 at 2.5 to 4.55 V then C/3 to 4.5 | 8
4756 | ARGONNE_11_CFF-B9B-P3b.011 | CFF | B9B | 3 | P3b | 11:22:53 | 0 | 12 | 4219.444 | 0.4970172175 | 1.881943 | 0.7022964828 | 2.49988556 | 4.50110628 | 11/19/2012 | B:\Data\MIMS\Backup\ARGONNE_11\CFF-B9B-P3b.011 | Rate Study @ 30°C -> additive study | CFF-Rate-4p5V.000Rate Capability Test at 0.2C 0.5C 1C 2C; from 2.5 to 4.5V | 12
4757 | ARGONNE_11_CFF-B9B-P3c.011 | CFF | B9B | 3 | P3c | 09:05:22 | 0 | 3 | 4182.1912 | 0.4750860491 | 1.747354 | 2.000229 | 2.23544671 | 4.40070192 | 11/26/2012 | B:\Data\MIMS\Backup\ARGONNE_11\CFF-B9B-P3c.011 | RPT Study @ 30°C -> additive study | CFF-RPT_5C_4p4.000C/20 then HPPC with 5C Disch. Pulse 3.75C Chrg 2.5 - 4.4V | 3
4758 | ARGONNE_11_CFF-B9B-P3d.011 | CFF | B9B | 3 | P3d | 14:42:12 | 0 | 200 | 55750.5685 | 0.4560940359 | 1.67393 | 2.000305 | 2 | 4.40177005 | 11/29/2012 | B:\Data\MIMS\Backup\ARGONNE_11\CFF-B9B-P3d.011 | RPT+Cycle Life Study @ 30°C -> additive study | CFF-Cycle Life_RPT_5C_4p4.000C/20 then 47 cycles at C/2 HPPC with 5C Disch. Pulse 3.75C Chrg 2.5 -4.4V | 200
4759 | ARGONNE_11_CFF-B9B-P3e.011 | CFF | B9B | 3 | P3e | 08:36:56 | 200 | 400 | 47704.9885 | 0.3548061524 | 1.288879 | 2.000305 | 1.99984741 | 4.40192264 | 01/07/2013 | B:\Data\MIMS\Backup\ARGONNE_11\CFF-B9B-P3e.011 | RPT+Cycle Life Study @ 30°C -> additive study | CFF-Cycle Life_RPT_5C_4p4.000C/20 then 47 cycles at C/2 HPPC with 5C Disch. Pulse 3.75C Chrg 2.5 -4.4V | 200
4760 | ARGONNE_11_CFF-B9B-P3f.011 | CFF | B9B | 3 | P3f | 13:43:41 | 400 | 600 | 42730.035 | 0.3144343944 | 1.151038 | 2.000229 | 1.99969482 | 4.40177005 | 02/11/2013 | B:\Data\MIMS\Backup\ARGONNE_11\CFF-B9B-P3f.011 | RPT+Cycle Life Study @ 30°C -> additive study | CFF-Cycle Life_RPT_5C_4p4.000C/20 then 47 cycles at C/2 HPPC with 5C Disch. Pulse 3.75C Chrg 2.5 -4.4V | 200
4761 | ARGONNE_11_CFF-B9B-P3g.011 | CFF | B9B | 3 | P3g | 08:48:38 | 600 | 689 | 17398.4055 | 0.2830825794 | 1.044491 | 2.000229 | 1.99969482 | 4.40177005 | 03/20/2013 | B:\Data\MIMS\Backup\ARGONNE_11\CFF-B9B-P3g.011 | RPT+Cycle Life Study @ 30°C -> additive study | CFF-Cycle Life_RPT_5C_4p4.000C/20 then 47 cycles at C/2 HPPC with 5C Disch. Pulse 3.75C Chrg 2.5 -4.4V | 89
4762 | ARGONNE_11_CFF-B9B-P4a.012 | CFF | B9B | 4 | P4a | 11:39:23 | 0 | 8 | 9941.8757 | 0.6084666639 | 2.582417 | 0.1176470588 | 0.0047303 | 4.55008774 | 11/12/2012 | B:\Data\MIMS\Backup\ARGONNE_11\CFF-B9B-P4a.012 | additive for 30°C testing | CFF-FORMwCrate-4p55.000Formation C/10 at 2.5 to 4.1 V then C/10 at 2.5 to 4.55 V then C/3 to 4.5 | 8
4763 | ARGONNE_11_CFF-B9B-P4b.012 | CFF | B9B | 4 | P4b | 11:23:23 | 0 | 12 | 4388.7672 | 0.5092236669 | 1.929153 | 0.7006179904 | 2.50003815 | 4.50064851 | 11/19/2012 | B:\Data\MIMS\Backup\ARGONNE_11\CFF-B9B-P4b.012 | Rate Study @ 30°C -> additive study | CFF-Rate-4p5V.000Rate Capability Test at 0.2C 0.5C 1C 2C; from 2.5 to 4.5V | 12
4764 | ARGONNE_11_CFF-B9B-P4c.012 | CFF | B9B | 4 | P4c | 09:05:45 | 0 | 3 | 4115.1908 | 0.4733320705 | 1.74218 | 2.001678 | 2.22751202 | 4.40039673 | 11/26/2012 | B:\Data\MIMS\Backup\ARGONNE_11\CFF-B9B-P4c.012 | RPT Study @ 30°C -> additive study | CFF-RPT_5C_4p4.000C/20 then HPPC with 5C Disch. Pulse 3.75C Chrg 2.5 - 4.4V | 3
4765 | ARGONNE_11_CFF-B9B-P4d.012 | CFF | B9B | 4 | P4d | 14:42:42 | 0 | 200 | 55102.9262 | 0.4521647129 | 1.661453 | 2.001984 | 2 | 4.40177005 | 11/29/2012 | B:\Data\MIMS\Backup\ARGONNE_11\CFF-B9B-P4d.012 | RPT+Cycle Life Study @ 30°C -> additive study | CFF-Cycle Life_RPT_5C_4p4.000C/20 then 47 cycles at C/2 HPPC with 5C Disch. Pulse 3.75C Chrg 2.5 -4.4V | 200
4766 | ARGONNE_11_CFF-B9B-P4e.012 | CFF | B9B | 4 | P4e | 08:37:21 | 200 | 400 | 46875.0253 | 0.3509107267 | 1.280066 | 2.002059968 | 1.99984741 | 4.40192264 | 01/07/2013 | B:\Data\MIMS\Backup\ARGONNE_11\CFF-B9B-P4e.012 | RPT+Cycle Life Study @ 30°C -> additive study | CFF-Cycle Life_RPT_5C_4p4.000C/20 then 47 cycles at C/2 HPPC with 5C Disch. Pulse 3.75C Chrg 2.5 -4.4V | 200
4767 | ARGONNE_11_CFF-B9B-P4f.012 | CFF | B9B | 4 | P4f | 13:44:12 | 400 | 600 | 41919.6592 | 0.3091197319 | 1.135852 | 2.002059968 | 1.99984741 | 4.40192264 | 02/11/2013 | B:\Data\MIMS\Backup\ARGONNE_11\CFF-B9B-P4f.012 | RPT+Cycle Life Study @ 30°C -> additive study | CFF-Cycle Life_RPT_5C_4p4.000C/20 then 47 cycles at C/2 HPPC with 5C Disch. Pulse 3.75C Chrg 2.5 -4.4V | 200
4768 | ARGONNE_11_CFF-B9B-P4g.012 | CFF | B9B | 4 | P4g | 08:49:04 | 600 | 691 | 17376.032 | 0.2774804765 | 1.027544933 | 2.002213 | 1.99969482 | 4.40161746 | 03/20/2013 | B:\Data\MIMS\Backup\ARGONNE_11\CFF-B9B-P4g.012 | RPT+Cycle Life Study @ 30°C -> additive study | CFF-Cycle Life_RPT_5C_4p4.000C/20 then 47 cycles at C/2 HPPC with 5C Disch. Pulse 3.75C Chrg 2.5 -4.4V | 91
4769 | ARGONNE_11_CFF-B9B-P5a.033 | CFF | B9B | 5 | P5a | 15:01:37 | 0 | 8 | 8534.6697 | 0.5999303193 | 2.544771 | 0.118486305 | 0.03555352 | 4.54993515 | 01/08/2013 | B:\Data\MIMS\Backup\ARGONNE_11\CFF-B9B-P5a.033 | Formation at 30°C -> to by cycled at 55°C for life cycle compare to B9A B9B B9C 30°C and 55°C cycling | CFF-FORMwCrate-4p55.000Formation C/10 at 2.5 to 4.1 V then C/10 at 2.5 to 4.55 V then C/3 to 4.5 | 8
4770 | ARGONNE_11_CFF-B9B-P5b.033 | CFF | B9B | 5 | P5b | 15:08:51 | 0 | 14 | 11231.9953 | 0.5252636884 | 1.98156 | 0.702449073 | 2.50003815 | 4.50141146 | 01/14/2013 | B:\Data\MIMS\Backup\ARGONNE_11\CFF-B9B-P5b.033 | Rate Study with C/24 rate at 30°C -> to by cycled at 55°C for life cycle compare to B9A B9B B9C 30°C and 55°C cycling | CFF-Rate-4p5Va.000Rate Capability Test at 0.05C 0.2C 0.5C 1C 2C; from 2.5 to 4.5V | 14
4771 | ARGONNE_11_CFF-B9B-P5c.033 | CFF | B9B | 5 | P5c | 16:45:27 | 16 | 17 | 856.5075 | 0.3939963944 | 1.512251 | 2.002441 | 2.27527276 | 4.40054932 | 01/22/2013 | B:\Data\MIMS\Backup\ARGONNE_11\CFF-B9B-P5c.033 | HPPC with no C/24 at 30°C -> to by cycled at 55°C for life cycle compare to B9A B9B B9C 30°C and 55°C cycling | CFF-HPPC-5C-4p4.000HPPC with 5C Disch. Pulse 3.75C Chrg 2.5 -4.4 | 1
4772 | ARGONNE_11_CFF-B9B-P5d.033 | CFF | B9B | 5 | P5d | 07:18:53 | 19 | 33 | 9553.829 | 0.4746263667 | 1.789726 | 0.7022201877 | 2.50003815 | 4.50156405 | 01/23/2013 | B:\Data\MIMS\Backup\ARGONNE_11\CFF-B9B-P5d.033 | Rate Study (includes C/24) at 55°C -> to by cycled at 55°C for life cycle compare to B9A B9B B9C 30°C and 55°C cycling | CFF-Rate-4p5Va.000Rate Capability Test at 0.05C 0.2C 0.5C 1C 2C; from 2.5 to 4.5V | 14
4773 | ARGONNE_11_CFF-B9B-P5e.033 | CFF | B9B | 5 | P5e | 16:29:46 | 35 | 36 | 826.9187 | 0.2812777158 | 1.085886 | 2.002441 | 1.99969482 | 4.40085451 | 01/30/2013 | B:\Data\MIMS\Backup\ARGONNE_11\CFF-B9B-P5e.033 | HPPC (no RPT) at 55°C -> to by cycled at 55°C for life cycle compare to B9A B9B B9C 30°C and 55°C cycling | CFF-HPPC-5C-4p4.000HPPC with 5C Disch. Pulse 3.75C Chrg 2.5 -4.4 | 1
4774 | ARGONNE_11_CFF-B9B-P5f.033 | CFF | B9B | 5 | P5f | 08:44:28 | 39 | 239 | 31140.9328 | 0.3311775033 | 1.234881 | 2.002441 | 1.99938964 | 4.40192264 | 01/31/2013 | B:\Data\MIMS\Backup\ARGONNE_11\CFF-B9B-P5f.033 | Life Cycles + RPT at 55°C -> to by cycled at 55°C for life cycle compare to B9A B9B B9C 30°C and 55°C cycling | CFF-Cycle Life_RPT_5C_4p4.000C/20 then 47 cycles at C/2 HPPC with 5C Disch. Pulse 3.75C Chrg 2.5 -4.4V | 200
4775 | ARGONNE_11_CFF-B9B-P6a.034 | CFF | B9B | 6 | P6a | 15:02:12 | 0 | 8 | 8534.2198 | 0.6080596123 | 2.582461 | 0.1173418784 | 0.02532998 | 4.55008774 | 01/08/2013 | B:\Data\MIMS\Backup\ARGONNE_11\CFF-B9B-P6a.034 | Formation at 30°C -> to by cycled at 55°C for life cycle compare to B9A B9B B9C 30°C and 55°C cycling | CFF-FORMwCrate-4p55.000Formation C/10 at 2.5 to 4.1 V then C/10 at 2.5 to 4.55 V then C/3 to 4.5 | 8
4776 | ARGONNE_11_CFF-B9B-P6b.034 | CFF | B9B | 6 | P6b | 15:09:20 | 0 | 14 | 11396.5418 | 0.5339138379 | 2.012643 | 0.7009231708 | 2.50003815 | 4.50141146 | 01/14/2013 | B:\Data\MIMS\Backup\ARGONNE_11\CFF-B9B-P6b.034 | Rate Study with C/24 rate at 30°C -> to by cycled at 55°C for life cycle compare to B9A B9B B9C 30°C and 55°C cycling | CFF-Rate-4p5Va.000Rate Capability Test at 0.05C 0.2C 0.5C 1C 2C; from 2.5 to 4.5V | 14
4777 | ARGONNE_11_CFF-B9B-P6c.034 | CFF | B9B | 6 | P6c | 16:45:55 | 16 | 17 | 855.5687 | 0.3910642527 | 1.500084 | 2.002289 | 2.18951705 | 4.40085451 | 01/22/2013 | B:\Data\MIMS\Backup\ARGONNE_11\CFF-B9B-P6c.034 | HPPC with no C/24 at 30°C -> to by cycled at 55°C for life cycle compare to B9A B9B B9C 30°C and 55°C cycling | CFF-HPPC-5C-4p4.000HPPC with 5C Disch. Pulse 3.75C Chrg 2.5 -4.4 | 1
4778 | ARGONNE_11_CFF-B9B-P6d.034 | CFF | B9B | 6 | P6d | 07:19:43 | 19 | 33 | 9763.7963 | 0.4789938157 | 1.802861 | 0.7011520562 | 2.50003815 | 4.50186923 | 01/23/2013 | B:\Data\MIMS\Backup\ARGONNE_11\CFF-B9B-P6d.034 | Rate Study (includes C/24) at 55°C -> to by cycled at 55°C for life cycle compare to B9A B9B B9C 30°C and 55°C cycling | CFF-Rate-4p5Va.000Rate Capability Test at 0.05C 0.2C 0.5C 1C 2C; from 2.5 to 4.5V | 14
4779 | ARGONNE_11_CFF-B9B-P6e.034 | CFF | B9B | 6 | P6e | 16:30:24 | 35 | 36 | 836.1312 | 0.3297410826 | 1.263985 | 2.002441 | 1.99984741 | 4.40115969 | 01/30/2013 | B:\Data\MIMS\Backup\ARGONNE_11\CFF-B9B-P6e.034 | HPPC (no RPT) at 55°C -> to by cycled at 55°C for life cycle compare to B9A B9B B9C 30°C and 55°C cycling | CFF-HPPC-5C-4p4.000HPPC with 5C Disch. Pulse 3.75C Chrg 2.5 -4.4 | 1
4780 | ARGONNE_11_CFF-B9B-P6f.034 | CFF | B9B | 6 | P6f | 08:44:59 | 39 | 239 | 34811.7855 | 0.3560678829 | 1.321017572 | 2.002441 | 1.99938964 | 4.40177005 | 01/31/2013 | B:\Data\MIMS\Backup\ARGONNE_11\CFF-B9B-P6f.034 | Life Cycles + RPT at 55°C -> to by cycled at 55°C for life cycle compare to B9A B9B B9C 30°C and 55°C cycling | CFF-Cycle Life_RPT_5C_4p4.000C/20 then 47 cycles at C/2 HPPC with 5C Disch. Pulse 3.75C Chrg 2.5 -4.4V | 200
4781 | ARGONNE_11_CFF-B9B-P7a.035 | CFF | B9B | 7 | P7a | 15:02:30 | 0 | 8 | 8533.9702 | 0.6150968934 | 2.611901 | 0.1183337148 | 0.03143359 | 4.54993515 | 01/08/2013 | B:\Data\MIMS\Backup\ARGONNE_11\CFF-B9B-P7a.035 | Formation at 30°C -> to by cycled at 55°C for life cycle compare to B9A B9B B9C 30°C and 55°C cycling | CFF-FORMwCrate-4p55.000Formation C/10 at 2.5 to 4.1 V then C/10 at 2.5 to 4.55 V then C/3 to 4.5 | 8
4782 | ARGONNE_11_CFF-B9B-P7b.035 | CFF | B9B | 7 | P7b | 15:09:44 | 0 | 14 | 11430.6687 | 0.538222795 | 2.029339888 | 0.7016861219 | 2.50003815 | 4.50095369 | 01/14/2013 | B:\Data\MIMS\Backup\ARGONNE_11\CFF-B9B-P7b.035 | Rate Study with C/24 rate at 30°C -> to by cycled at 55°C for life cycle compare to B9A B9B B9C 30°C and 55°C cycling | CFF-Rate-4p5Va.000Rate Capability Test at 0.05C 0.2C 0.5C 1C 2C; from 2.5 to 4.5V | 14
4783 | ARGONNE_11_CFF-B9B-P7c.035 | CFF | B9B | 7 | P7c | 16:46:24 | 16 | 17 | 855.994 | 0.3905638764 | 1.500336 | 2.002441 | 2.17425803 | 4.40070192 | 01/22/2013 | B:\Data\MIMS\Backup\ARGONNE_11\CFF-B9B-P7c.035 | HPPC with no C/24 at 30°C -> to by cycled at 55°C for life cycle compare to B9A B9B B9C 30°C and 55°C cycling | CFF-HPPC-5C-4p4.000HPPC with 5C Disch. Pulse 3.75C Chrg 2.5 -4.4 | 1
4784 | ARGONNE_11_CFF-B9B-P7d.035 | CFF | B9B | 7 | P7d | 07:20:13 | 19 | 33 | 9661.8882 | 0.4721236743 | 1.780445 | 0.7019150072 | 2.50003815 | 4.50141146 | 01/23/2013 | B:\Data\MIMS\Backup\ARGONNE_11\CFF-B9B-P7d.035 | Rate Study (includes C/24) at 55°C -> to by cycled at 55°C for life cycle compare to B9A B9B B9C 30°C and 55°C cycling | CFF-Rate-4p5Va.000Rate Capability Test at 0.05C 0.2C 0.5C 1C 2C; from 2.5 to 4.5V | 14
4785 | ARGONNE_11_CFF-B9B-P7e.035 | CFF | B9B | 7 | P7e | 16:30:59 | 35 | 36 | 836.4062 | 0.3232254068 | 1.243205 | 2.002136 | 2 | 4.40115969 | 01/30/2013 | B:\Data\MIMS\Backup\ARGONNE_11\CFF-B9B-P7e.035 | HPPC (no RPT) at 55°C -> to by cycled at 55°C for life cycle compare to B9A B9B B9C 30°C and 55°C cycling | CFF-HPPC-5C-4p4.000HPPC with 5C Disch. Pulse 3.75C Chrg 2.5 -4.4 | 1
4786 | ARGONNE_11_CFF-B9B-P7f.035 | CFF | B9B | 7 | P7f | 08:45:28 | 39 | 239 | 36455.7963 | 0.3529178474 | 1.311018 | 2.002441 | 1.99954223 | 4.40192264 | 01/31/2013 | B:\Data\MIMS\Backup\ARGONNE_11\CFF-B9B-P7f.035 | Life Cycles + RPT at 55°C -> to by cycled at 55°C for life cycle compare to B9A B9B B9C 30°C and 55°C cycling | CFF-Cycle Life_RPT_5C_4p4.000C/20 then 47 cycles at C/2 HPPC with 5C Disch. Pulse 3.75C Chrg 2.5 -4.4V | 200
4787 | ARGONNE_11_CFF-B9B-P8a.036 | CFF | B9B | 8 | P8a | 15:02:52 | 0 | 8 | 8533.662 | 0.6132568253 | 2.603452 | 0.1171129931 | 0.02731365 | 4.55008774 | 01/08/2013 | B:\Data\MIMS\Backup\ARGONNE_11\CFF-B9B-P8a.036 | Formation at 30°C -> to by cycled at 55°C for life cycle compare to B9A B9B B9C 30°C and 55°C cycling | CFF-FORMwCrate-4p55.000Formation C/10 at 2.5 to 4.1 V then C/10 at 2.5 to 4.55 V then C/3 to 4.5 | 8
4788 | ARGONNE_11_CFF-B9B-P8b.036 | CFF | B9B | 8 | P8b | 15:10:20 | 0 | 14 | 11504.1117 | 0.5385282577 | 2.031182 | 0.701075761 | 2.50003815 | 4.50110628 | 01/14/2013 | B:\Data\MIMS\Backup\ARGONNE_11\CFF-B9B-P8b.036 | Rate Study with C/24 rate at 30°C -> to by cycled at 55°C for life cycle compare to B9A B9B B9C 30°C and 55°C cycling | CFF-Rate-4p5Va.000Rate Capability Test at 0.05C 0.2C 0.5C 1C 2C; from 2.5 to 4.5V | 14
4789 | ARGONNE_11_CFF-B9B-P8c.036 | CFF | B9B | 8 | P8c | 16:46:51 | 16 | 17 | 856.3257 | 0.3935380583 | 1.509485 | 2.001221 | 2.19043259 | 4.40039673 | 01/22/2013 | B:\Data\MIMS\Backup\ARGONNE_11\CFF-B9B-P8c.036 | HPPC with no C/24 at 30°C -> to by cycled at 55°C for life cycle compare to B9A B9B B9C 30°C and 55°C cycling | CFF-HPPC-5C-4p4.000HPPC with 5C Disch. Pulse 3.75C Chrg 2.5 -4.4 | 1
4790 | ARGONNE_11_CFF-B9B-P8d.036 | CFF | B9B | 8 | P8d | 07:20:45 | 19 | 33 | 9776.4638 | 0.4775577739 | 1.799186 | 0.7005416953 | 2.50003815 | 4.50171664 | 01/23/2013 | B:\Data\MIMS\Backup\ARGONNE_11\CFF-B9B-P8d.036 | Rate Study (includes C/24) at 55°C -> to by cycled at 55°C for life cycle compare to B9A B9B B9C 30°C and 55°C cycling | CFF-Rate-4p5Va.000Rate Capability Test at 0.05C 0.2C 0.5C 1C 2C; from 2.5 to 4.5V | 14
4791 | ARGONNE_11_CFF-B9B-P8e.036 | CFF | B9B | 8 | P8e | 16:31:25 | 35 | 36 | 837.0202 | 0.334362061 | 1.280446 | 2.001144 | 2.02426184 | 4.40115969 | 01/30/2013 | B:\Data\MIMS\Backup\ARGONNE_11\CFF-B9B-P8e.036 | HPPC (no RPT) at 55°C -> to by cycled at 55°C for life cycle compare to B9A B9B B9C 30°C and 55°C cycling | CFF-HPPC-5C-4p4.000HPPC with 5C Disch. Pulse 3.75C Chrg 2.5 -4.4 | 1
4792 | ARGONNE_11_CFF-B9B-P8f.036 | CFF | B9B | 8 | P8f | 08:46:20 | 39 | 239 | 36455.34 | 0.3584070652 | 1.330251 | 2.001221 | 1.99969482 | 4.40177005 | 01/31/2013 | B:\Data\MIMS\Backup\ARGONNE_11\CFF-B9B-P8f.036 | Life Cycles + RPT at 55°C -> to by cycled at 55°C for life cycle compare to B9A B9B B9C 30°C and 55°C cycling | CFF-Cycle Life_RPT_5C_4p4.000C/20 then 47 cycles at C/2 HPPC with 5C Disch. Pulse 3.75C Chrg 2.5 -4.4V | 200
4793 | ARGONNE_11_CFF-B9C-P1a.013 | CFF | B9C | 1 | P1a | 11:39:51 | 0 | 8 | 9941.4825 | 0.6044155824 | 2.569756 | 0.1190203708 | 0.00717174 | 4.54993515 | 11/12/2012 | B:\Data\MIMS\Backup\ARGONNE_11\CFF-B9C-P1a.013 | additive for 30°C testing | CFF-FORMwCrate-4p55.000Formation C/10 at 2.5 to 4.1 V then C/10 at 2.5 to 4.55 V then C/3 to 4.5 | 8
4794 | ARGONNE_11_CFF-B9C-P1b.013 | CFF | B9C | 1 | P1b | 11:23:54 | 0 | 12 | 4194.7468 | 0.4972144004 | 1.873802 | 0.7023727779 | 2.50003815 | 4.50034333 | 11/19/2012 | B:\Data\MIMS\Backup\ARGONNE_11\CFF-B9C-P1b.013 | Rate Study @ 30°C -> additive study | CFF-Rate-4p5V.000Rate Capability Test at 0.2C 0.5C 1C 2C; from 2.5 to 4.5V | 12
4795 | ARGONNE_11_CFF-B9C-P1c.013 | CFF | B9C | 1 | P1c | 09:06:24 | 0 | 3 | 4225.832 | 0.4682339054 | 1.723258 | 2.002441 | 2.10543984 | 4.40024414 | 11/26/2012 | B:\Data\MIMS\Backup\ARGONNE_11\CFF-B9C-P1c.013 | RPT Study @ 30°C -> additive study | CFF-RPT_5C_4p4.000C/20 then HPPC with 5C Disch. Pulse 3.75C Chrg 2.5 - 4.4V | 3
4796 | ARGONNE_11_CFF-B9C-P1d.013 | CFF | B9C | 1 | P1d | 14:43:09 | 0 | 200 | 58491.6553 | 0.4584604298 | 1.682087 | 2.002441 | 2.02716106 | 4.40192264 | 11/29/2012 | B:\Data\MIMS\Backup\ARGONNE_11\CFF-B9C-P1d.013 | RPT+Cycle Life Study @ 30°C -> additive study | CFF-Cycle Life_RPT_5C_4p4.000C/20 then 47 cycles at C/2 HPPC with 5C Disch. Pulse 3.75C Chrg 2.5 -4.4V | 200
4797 | ARGONNE_11_CFF-B9C-P1e.013 | CFF | B9C | 1 | P1e | 08:43:11 | 200 | 400 | 55378.2975 | 0.4039000574 | 1.451427666 | 2.002441 | 2.13046464 | 4.40192264 | 01/09/2013 | B:\Data\MIMS\Backup\ARGONNE_11\CFF-B9C-P1e.013 | RPT+Cycle Life Study @ 30°C -> additive study | CFF-Cycle Life_RPT_5C_4p4.000C/20 then 47 cycles at C/2 HPPC with 5C Disch. Pulse 3.75C Chrg 2.5 -4.4V | 200
4798 | ARGONNE_11_CFF-B9C-P1f.013 | CFF | B9C | 1 | P1f | 10:48:36 | 400 | 600 | 52747.2633 | 0.381807279 | 1.364872 | 2.002441 | 2.0654612 | 4.40192264 | 02/18/2013 | B:\Data\MIMS\Backup\ARGONNE_11\CFF-B9C-P1f.013 | RPT+Cycle Life Study @ 30°C -> additive study | CFF-Cycle Life_RPT_5C_4p4.000C/20 then 47 cycles at C/2 HPPC with 5C Disch. Pulse 3.75C Chrg 2.5 -4.4V | 200
4799 | ARGONNE_11_CFF-B9C-P1g.013 | CFF | B9C | 1 | P1g | 09:10:33 | 600 | 601 | 421.2225 | 0.1177651706 | 0.3557670324 | 0.0200503548 | 2.50003815 | 3.31593805 | 04/01/2013 | B:\Data\MIMS\Backup\ARGONNE_11\CFF-B9C-P1g.013 | RPT+Cycle Life Study @ 30°C -> additive study | CFF-Cycle Life_RPT_5C_4p4.000C/20 then 47 cycles at C/2 HPPC with 5C Disch. Pulse 3.75C Chrg 2.5 -4.4V | 1
4800 | ARGONNE_11_CFF-B9C-P2a.014 | CFF | B9C | 2 | P2a | 11:40:21 | 0 | 8 | 9941.0548 | 0.5946265705 | 2.528785 | 0.117799649 | 0.00991836 | 4.54993515 | 11/12/2012 | B:\Data\MIMS\Backup\ARGONNE_11\CFF-B9C-P2a.014 | additive for 30°C testing | CFF-FORMwCrate-4p55.000Formation C/10 at 2.5 to 4.1 V then C/10 at 2.5 to 4.55 V then C/3 to 4.5 | 8
4801 | ARGONNE_11_CFF-B9C-P2b.014 | CFF | B9C | 2 | P2b | 11:24:33 | 0 | 12 | 4174.6518 | 0.4979296961 | 1.88313 | 0.702449073 | 2.50003815 | 4.50064851 | 11/19/2012 | B:\Data\MIMS\Backup\ARGONNE_11\CFF-B9C-P2b.014 | Rate Study @ 30°C -> additive study | CFF-Rate-4p5V.000Rate Capability Test at 0.2C 0.5C 1C 2C; from 2.5 to 4.5V | 12
4802 | ARGONNE_11_CFF-B9C-P2c.014 | CFF | B9C | 2 | P2c | 09:06:46 | 0 | 3 | 4205.6993 | 0.4679834078 | 1.721166 | 2.001221 | 2.0624094 | 4.40024414 | 11/26/2012 | B:\Data\MIMS\Backup\ARGONNE_11\CFF-B9C-P2c.014 | RPT Study @ 30°C -> additive study | CFF-RPT_5C_4p4.000C/20 then HPPC with 5C Disch. Pulse 3.75C Chrg 2.5 - 4.4V | 3
4803 | ARGONNE_11_CFF-B9C-P2d.014 | CFF | B9C | 2 | P2d | 14:43:30 | 0 | 200 | 57988.9783 | 0.4542949506 | 1.666967801 | 2.001526 | 1.99984741 | 4.40177005 | 11/29/2012 | B:\Data\MIMS\Backup\ARGONNE_11\CFF-B9C-P2d.014 | RPT+Cycle Life Study @ 30°C -> additive study | CFF-Cycle Life_RPT_5C_4p4.000C/20 then 47 cycles at C/2 HPPC with 5C Disch. Pulse 3.75C Chrg 2.5 -4.4V | 200
4804 | ARGONNE_11_CFF-B9C-P2e.014 | CFF | B9C | 2 | P2e | 08:43:40 | 200 | 400 | 54514.9702 | 0.3980218024 | 1.432222 | 2.001755 | 2.07873655 | 4.40192264 | 01/09/2013 | B:\Data\MIMS\Backup\ARGONNE_11\CFF-B9C-P2e.014 | RPT+Cycle Life Study @ 30°C -> additive study | CFF-Cycle Life_RPT_5C_4p4.000C/20 then 47 cycles at C/2 HPPC with 5C Disch. Pulse 3.75C Chrg 2.5 -4.4V | 200
4805 | ARGONNE_11_CFF-B9C-P2f.014 | CFF | B9C | 2 | P2f | 10:49:22 | 400 | 600 | 52081.2902 | 0.3758511371 | 1.345514 | 2.001602 | 2.02441444 | 4.40192264 | 02/18/2013 | B:\Data\MIMS\Backup\ARGONNE_11\CFF-B9C-P2f.014 | RPT+Cycle Life Study @ 30°C -> additive study | CFF-Cycle Life_RPT_5C_4p4.000C/20 then 47 cycles at C/2 HPPC with 5C Disch. Pulse 3.75C Chrg 2.5 -4.4V | 200
4806 | ARGONNE_11_CFF-B9C-P2g.014 | CFF | B9C | 2 | P2g | 09:11:10 | 600 | 601 | 420.543 | 0.1198974027 | 0.3643107341 | 0.0200503548 | 2.50003815 | 3.34996567 | 04/01/2013 | B:\Data\MIMS\Backup\ARGONNE_11\CFF-B9C-P2g.014 | RPT+Cycle Life Study @ 30°C -> additive study | CFF-Cycle Life_RPT_5C_4p4.000C/20 then 47 cycles at C/2 HPPC with 5C Disch. Pulse 3.75C Chrg 2.5 -4.4V | 1
4807 | ARGONNE_11_CFF-B9C-P3a.015 | CFF | B9C | 3 | P3a | 11:41:07 | 0 | 8 | 9940.3695 | 0.6045903499 | 2.570551 | 0.1184100099 | 0.00671397 | 4.55008774 | 11/12/2012 | B:\Data\MIMS\Backup\ARGONNE_11\CFF-B9C-P3a.015 | additive for 30°C testing | CFF-FORMwCrate-4p55.000Formation C/10 at 2.5 to 4.1 V then C/10 at 2.5 to 4.55 V then C/3 to 4.5 | 8
4808 | ARGONNE_11_CFF-B9C-P3b.015 | CFF | B9C | 3 | P3b | 11:24:58 | 0 | 12 | 4248.1648 | 0.5064993628 | 1.914384836 | 0.7020675975 | 2.50003815 | 4.5008011 | 11/19/2012 | B:\Data\MIMS\Backup\ARGONNE_11\CFF-B9C-P3b.015 | Rate Study @ 30°C -> additive study | CFF-Rate-4p5V.000Rate Capability Test at 0.2C 0.5C 1C 2C; from 2.5 to 4.5V | 12
4809 | ARGONNE_11_CFF-B9C-P3c.015 | CFF | B9C | 3 | P3c | 09:07:11 | 0 | 3 | 4228.0237 | 0.472529832 | 1.738018 | 2.001755 | 2.11444266 | 4.40009155 | 11/26/2012 | B:\Data\MIMS\Backup\ARGONNE_11\CFF-B9C-P3c.015 | RPT Study @ 30°C -> additive study | CFF-RPT_5C_4p4.000C/20 then HPPC with 5C Disch. Pulse 3.75C Chrg 2.5 - 4.4V | 3
4810 | ARGONNE_11_CFF-B9C-P3d.015 | CFF | B9C | 3 | P3d | 14:43:57 | 0 | 200 | 58194.4962 | 0.4631144093 | 1.69865 | 2.001831 | 2.00366217 | 4.40177005 | 11/29/2012 | B:\Data\MIMS\Backup\ARGONNE_11\CFF-B9C-P3d.015 | RPT+Cycle Life Study @ 30°C -> additive study | CFF-Cycle Life_RPT_5C_4p4.000C/20 then 47 cycles at C/2 HPPC with 5C Disch. Pulse 3.75C Chrg 2.5 -4.4V | 200
4811 | ARGONNE_11_CFF-B9C-P3e.015 | CFF | B9C | 3 | P3e | 08:44:13 | 200 | 400 | 55063.063 | 0.4038502259 | 1.452721 | 2.001907 | 2.10742351 | 4.40177005 | 01/09/2013 | B:\Data\MIMS\Backup\ARGONNE_11\CFF-B9C-P3e.015 | RPT+Cycle Life Study @ 30°C -> additive study | CFF-Cycle Life_RPT_5C_4p4.000C/20 then 47 cycles at C/2 HPPC with 5C Disch. Pulse 3.75C Chrg 2.5 -4.4V | 200
4812 | ARGONNE_11_CFF-B9C-P3f.015 | CFF | B9C | 3 | P3f | 10:49:59 | 400 | 600 | 53063.5355 | 0.3838184216 | 1.373526 | 2.001907 | 2.0531014 | 4.40177005 | 02/18/2013 | B:\Data\MIMS\Backup\ARGONNE_11\CFF-B9C-P3f.015 | RPT+Cycle Life Study @ 30°C -> additive study | CFF-Cycle Life_RPT_5C_4p4.000C/20 then 47 cycles at C/2 HPPC with 5C Disch. Pulse 3.75C Chrg 2.5 -4.4V | 200
4813 | ARGONNE_11_CFF-B9C-P3g.015 | CFF | B9C | 3 | P3g | 09:11:41 | 600 | 601 | 419.9485 | 0.1176725605 | 0.3556921194 | 0.0200434882 | 2.50003815 | 3.31898985 | 04/01/2013 | B:\Data\MIMS\Backup\ARGONNE_11\CFF-B9C-P3g.015 | RPT+Cycle Life Study @ 30°C -> additive study | CFF-Cycle Life_RPT_5C_4p4.000C/20 then 47 cycles at C/2 HPPC with 5C Disch. Pulse 3.75C Chrg 2.5 -4.4V | 1
4814 | ARGONNE_11_CFF-B9C-P4a.016 | CFF | B9C | 4 | P4a | 11:41:47 | 0 | 8 | 9939.8032 | 0.5997598393 | 2.550069736 | 0.1187151904 | 0 | 4.55008774 | 11/12/2012 | B:\Data\MIMS\Backup\ARGONNE_11\CFF-B9C-P4a.016 | additive for 30°C testing | CFF-FORMwCrate-4p55.000Formation C/10 at 2.5 to 4.1 V then C/10 at 2.5 to 4.55 V then C/3 to 4.5 | 8
4815 | ARGONNE_11_CFF-B9C-P4b.016 | CFF | B9C | 4 | P4b | 11:25:34 | 0 | 12 | 4158.344 | 0.4923679363 | 1.859166 | 0.702449073 | 2.50003815 | 4.50034333 | 11/19/2012 | B:\Data\MIMS\Backup\ARGONNE_11\CFF-B9C-P4b.016 | Rate Study @ 30°C -> additive study | CFF-Rate-4p5V.000Rate Capability Test at 0.2C 0.5C 1C 2C; from 2.5 to 4.5V | 12
4816 | ARGONNE_11_CFF-B9C-P4c.016 | CFF | B9C | 4 | P4c | 09:07:40 | 0 | 3 | 4215.6668 | 0.4628461864 | 1.702614 | 2.002365 | 2.05554284 | 4.40024414 | 11/26/2012 | B:\Data\MIMS\Backup\ARGONNE_11\CFF-B9C-P4c.016 | RPT Study @ 30°C -> additive study | CFF-RPT_5C_4p4.000C/20 then HPPC with 5C Disch. Pulse 3.75C Chrg 2.5 - 4.4V | 3
4817 | ARGONNE_11_CFF-B9C-P4d.016 | CFF | B9C | 4 | P4d | 14:44:18 | 0 | 200 | 57842.1465 | 0.4524122465 | 1.659679 | 2.002441 | 2.00991836 | 4.40192264 | 11/29/2012 | B:\Data\MIMS\Backup\ARGONNE_11\CFF-B9C-P4d.016 | RPT+Cycle Life Study @ 30°C -> additive study | CFF-Cycle Life_RPT_5C_4p4.000C/20 then 47 cycles at C/2 HPPC with 5C Disch. Pulse 3.75C Chrg 2.5 -4.4V | 200
4818 | ARGONNE_11_CFF-B9C-P4e.016 | CFF | B9C | 4 | P4e | 08:44:46 | 200 | 400 | 54353.1927 | 0.3960557301 | 1.425259 | 2.002441 | 2.09765774 | 4.40192264 | 01/09/2013 | B:\Data\MIMS\Backup\ARGONNE_11\CFF-B9C-P4e.016 | RPT+Cycle Life Study @ 30°C -> additive study | CFF-Cycle Life_RPT_5C_4p4.000C/20 then 47 cycles at C/2 HPPC with 5C Disch. Pulse 3.75C Chrg 2.5 -4.4V | 200
4819 | ARGONNE_11_CFF-B9C-P4f.016 | CFF | B9C | 4 | P4f | 10:50:31 | 400 | 600 | 51775.3615 | 0.3748279052 | 1.341341 | 2.002441 | 2.05523766 | 4.40177005 | 02/18/2013 | B:\Data\MIMS\Backup\ARGONNE_11\CFF-B9C-P4f.016 | RPT+Cycle Life Study @ 30°C -> additive study | CFF-Cycle Life_RPT_5C_4p4.000C/20 then 47 cycles at C/2 HPPC with 5C Disch. Pulse 3.75C Chrg 2.5 -4.4V | 200
4820 | ARGONNE_11_CFF-B9C-P4g.016 | CFF | B9C | 4 | P4g | 09:12:14 | 600 | 601 | 419.3443 | 0.1179289912 | 0.3578411463 | 0.020061799 | 2.50003815 | 3.34035248 | 04/01/2013 | B:\Data\MIMS\Backup\ARGONNE_11\CFF-B9C-P4g.016 | RPT+Cycle Life Study @ 30°C -> additive study | CFF-Cycle Life_RPT_5C_4p4.000C/20 then 47 cycles at C/2 HPPC with 5C Disch. Pulse 3.75C Chrg 2.5 -4.4V | 1
4821 | ARGONNE_11_CFF-B9C-P5a.037 | CFF | B9C | 5 | P5a | 15:03:27 | 0 | 8 | 8533.1275 | 0.6046664411 | 2.571249 | 0.1189440757 | 0.03555352 | 4.54993515 | 01/08/2013 | B:\Data\MIMS\Backup\ARGONNE_11\CFF-B9C-P5a.037 | Formation at 30°C -> to by cycled at 55°C for life cycle compare to B9A B9B B9C 30°C and 55°C cycling | CFF-FORMwCrate-4p55.000Formation C/10 at 2.5 to 4.1 V then C/10 at 2.5 to 4.55 V then C/3 to 4.5 | 8
4822 | ARGONNE_11_CFF-B9C-P5b.037 | CFF | B9C | 5 | P5b | 15:10:51 | 0 | 14 | 11266.8888 | 0.5283920434 | 1.989305 | 0.7022201877 | 2.50003815 | 4.50049592 | 01/14/2013 | B:\Data\MIMS\Backup\ARGONNE_11\CFF-B9C-P5b.037 | Rate Study with C/24 rate at 30°C -> to by cycled at 55°C for life cycle compare to B9A B9B B9C 30°C and 55°C cycling | CFF-Rate-4p5Va.000Rate Capability Test at 0.05C 0.2C 0.5C 1C 2C; from 2.5 to 4.5V | 14
4823 | ARGONNE_11_CFF-B9C-P5c.037 | CFF | B9C | 5 | P5c | 16:48:14 | 16 | 17 | 852.5703 | 0.3678838286 | 1.419592 | 2.002365 | 2 | 4.39993896 | 01/22/2013 | B:\Data\MIMS\Backup\ARGONNE_11\CFF-B9C-P5c.037 | HPPC with no C/24 at 30°C -> to by cycled at 55°C for life cycle compare to B9A B9B B9C 30°C and 55°C cycling | CFF-HPPC-5C-4p4.000HPPC with 5C Disch. Pulse 3.75C Chrg 2.5 -4.4 | 1
4824 | ARGONNE_11_CFF-B9C-P5d.037 | CFF | B9C | 5 | P5d | 07:22:00 | 19 | 33 | 10383.8385 | 0.494926576 | 1.861996 | 0.702449073 | 2.50003815 | 4.50156405 | 01/23/2013 | B:\Data\MIMS\Backup\ARGONNE_11\CFF-B9C-P5d.037 | Rate Study (includes C/24) at 55°C -> to by cycled at 55°C for life cycle compare to B9A B9B B9C 30°C and 55°C cycling | CFF-Rate-4p5Va.000Rate Capability Test at 0.05C 0.2C 0.5C 1C 2C; from 2.5 to 4.5V | 14
4825 | ARGONNE_11_CFF-B9C-P5e.037 | CFF | B9C | 5 | P5e | 16:31:59 | 35 | 36 | 850.0795 | 0.36661266 | 1.392558 | 2.002136 | 2.25940337 | 4.40070192 | 01/30/2013 | B:\Data\MIMS\Backup\ARGONNE_11\CFF-B9C-P5e.037 | HPPC (no RPT) at 55°C -> to by cycled at 55°C for life cycle compare to B9A B9B B9C 30°C and 55°C cycling | CFF-HPPC-5C-4p4.000HPPC with 5C Disch. Pulse 3.75C Chrg 2.5 -4.4 | 1
4826 | ARGONNE_11_CFF-B9C-P5f.037 | CFF | B9C | 5 | P5f | 08:52:16 | 39 | 239 | 40938.1337 | 0.402562557 | 1.479705 | 2.002289 | 1.99954223 | 4.40177005 | 01/31/2013 | B:\Data\MIMS\Backup\ARGONNE_11\CFF-B9C-P5f.037 | Life Cycles + RPT at 55°C -> to by cycled at 55°C for life cycle compare to B9A B9B B9C 30°C and 55°C cycling | CFF-Cycle Life_RPT_5C_4p4.000C/20 then 47 cycles at C/2 HPPC with 5C Disch. Pulse 3.75C Chrg 2.5 -4.4V | 200
4827 | ARGONNE_11_CFF-B9C-P6a.038 | CFF | B9C | 6 | P6a | 15:03:47 | 0 | 8 | 8532.8643 | 0.6085012897 | 2.587095 | 0.1174944686 | 0.02944991 | 4.54993515 | 01/08/2013 | B:\Data\MIMS\Backup\ARGONNE_11\CFF-B9C-P6a.038 | Formation at 30°C -> to by cycled at 55°C for life cycle compare to B9A B9B B9C 30°C and 55°C cycling | CFF-FORMwCrate-4p55.000Formation C/10 at 2.5 to 4.1 V then C/10 at 2.5 to 4.55 V then C/3 to 4.5 | 8
4828 | ARGONNE_11_CFF-B9C-P6b.038 | CFF | B9C | 6 | P6b | 15:11:18 | 0 | 14 | 11314.0292 | 0.530658991 | 1.997423 | 0.702449073 | 2.50003815 | 4.50049592 | 01/14/2013 | B:\Data\MIMS\Backup\ARGONNE_11\CFF-B9C-P6b.038 | Rate Study with C/24 rate at 30°C -> to by cycled at 55°C for life cycle compare to B9A B9B B9C 30°C and 55°C cycling | CFF-Rate-4p5Va.000Rate Capability Test at 0.05C 0.2C 0.5C 1C 2C; from 2.5 to 4.5V | 14
4829 | ARGONNE_11_CFF-B9C-P6c.038 | CFF | B9C | 6 | P6c | 16:48:41 | 16 | 17 | 853.4745 | 0.3685233389 | 1.421769 | 2.002213 | 2.00549325 | 4.40009155 | 01/22/2013 | B:\Data\MIMS\Backup\ARGONNE_11\CFF-B9C-P6c.038 | HPPC with no C/24 at 30°C -> to by cycled at 55°C for life cycle compare to B9A B9B B9C 30°C and 55°C cycling | CFF-HPPC-5C-4p4.000HPPC with 5C Disch. Pulse 3.75C Chrg 2.5 -4.4 | 1
4830 | ARGONNE_11_CFF-B9C-P6d.038 | CFF | B9C | 6 | P6d | 07:22:50 | 19 | 33 | 10271.014 | 0.4954745073 | 1.865196 | 0.7019150072 | 2.50003815 | 4.50141146 | 01/23/2013 | B:\Data\MIMS\Backup\ARGONNE_11\CFF-B9C-P6d.038 | Rate Study (includes C/24) at 55°C -> to by cycled at 55°C for life cycle compare to B9A B9B B9C 30°C and 55°C cycling | CFF-Rate-4p5Va.000Rate Capability Test at 0.05C 0.2C 0.5C 1C 2C; from 2.5 to 4.5V | 14
4831 | ARGONNE_11_CFF-B9C-P6e.038 | CFF | B9C | 6 | P6e | 16:32:28 | 35 | 36 | 832.3177 | 0.2926050834 | 1.141273 | 2.002441 | 1.99954223 | 4.40009155 | 01/30/2013 | B:\Data\MIMS\Backup\ARGONNE_11\CFF-B9C-P6e.038 | HPPC (no RPT) at 55°C -> to by cycled at 55°C for life cycle compare to B9A B9B B9C 30°C and 55°C cycling | CFF-HPPC-5C-4p4.000HPPC with 5C Disch. Pulse 3.75C Chrg 2.5 -4.4 | 1
4832 | ARGONNE_11_CFF-B9C-P6f.038 | CFF | B9C | 6 | P6f | 08:52:54 | 39 | 239 | 26422.4128 | 0.3244319665 | 1.214054 | 2.002365 | 1.66628519 | 5.02830549 | 01/31/2013 | B:\Data\MIMS\Backup\ARGONNE_11\CFF-B9C-P6f.038 | Life Cycles + RPT at 55°C -> to by cycled at 55°C for life cycle compare to B9A B9B B9C 30°C and 55°C cycling | CFF-Cycle Life_RPT_5C_4p4.000C/20 then 47 cycles at C/2 HPPC with 5C Disch. Pulse 3.75C Chrg 2.5 -4.4V | 200
4833 | ARGONNE_11_CFF-B9C-P6g.038 | CFF | B9C | 6 | P6g | 17:05:43 | 239 | 439 | 8899.7058 | 0.124101393 | 0.4836334649 | 2.011597 | 0.64530404 | 5.67376211 | 02/20/2013 | B:\Data\MIMS\Backup\ARGONNE_11\CFF-B9C-P6g.038 | Life Cycles + RPT at 55°C -> to by cycled at 55°C for life cycle compare to B9A B9B B9C 30°C and 55°C cycling | CFF-Cycle Life_RPT_5C_4p4.000C/20 then 47 cycles at C/2 HPPC with 5C Disch. Pulse 3.75C Chrg 2.5 -4.4V | 200
4834 | ARGONNE_11_CFF-B9C-P7a.039 | CFF | B9C | 7 | P7a | 15:04:10 | 0 | 8 | 8532.616 | 0.6088926159 | 2.588705 | 0.1183337148 | 0.02929732 | 4.55008774 | 01/08/2013 | B:\Data\MIMS\Backup\ARGONNE_11\CFF-B9C-P7a.039 | Formation at 30°C -> to by cycled at 55°C for life cycle compare to B9A B9B B9C 30°C and 55°C cycling | CFF-FORMwCrate-4p55.000Formation C/10 at 2.5 to 4.1 V then C/10 at 2.5 to 4.55 V then C/3 to 4.5 | 8
4835 | ARGONNE_11_CFF-B9C-P7b.039 | CFF | B9C | 7 | P7b | 15:11:48 | 0 | 14 | 11194.5723 | 0.5283139756 | 1.988721 | 0.7021438926 | 2.50003815 | 4.50110628 | 01/14/2013 | B:\Data\MIMS\Backup\ARGONNE_11\CFF-B9C-P7b.039 | Rate Study with C/24 rate at 30°C -> to by cycled at 55°C for life cycle compare to B9A B9B B9C 30°C and 55°C cycling | CFF-Rate-4p5Va.000Rate Capability Test at 0.05C 0.2C 0.5C 1C 2C; from 2.5 to 4.5V | 14
4836 | ARGONNE_11_CFF-B9C-P7c.039 | CFF | B9C | 7 | P7c | 16:49:14 | 16 | 17 | 852.0247 | 0.3556323102 | 1.373637 | 2.000305 | 2 | 4.40024414 | 01/22/2013 | B:\Data\MIMS\Backup\ARGONNE_11\CFF-B9C-P7c.039 | HPPC with no C/24 at 30°C -> to by cycled at 55°C for life cycle compare to B9A B9B B9C 30°C and 55°C cycling | CFF-HPPC-5C-4p4.000HPPC with 5C Disch. Pulse 3.75C Chrg 2.5 -4.4 | 1
4837 | ARGONNE_11_CFF-B9C-P7d.039 | CFF | B9C | 7 | P7d | 07:23:17 | 19 | 33 | 10140.0628 | 0.4900593658 | 1.847376 | 0.7019913024 | 2.49988556 | 4.50156405 | 01/23/2013 | B:\Data\MIMS\Backup\ARGONNE_11\CFF-B9C-P7d.039 | Rate Study (includes C/24) at 55°C -> to by cycled at 55°C for life cycle compare to B9A B9B B9C 30°C and 55°C cycling | CFF-Rate-4p5Va.000Rate Capability Test at 0.05C 0.2C 0.5C 1C 2C; from 2.5 to 4.5V | 14
4838 | ARGONNE_11_CFF-B9C-P7e.039 | CFF | B9C | 7 | P7e | 16:32:56 | 35 | 36 | 840.2752 | 0.3117196052 | 1.20193 | 2.000458 | 2.0030518 | 4.40009155 | 01/30/2013 | B:\Data\MIMS\Backup\ARGONNE_11\CFF-B9C-P7e.039 | HPPC (no RPT) at 55°C -> to by cycled at 55°C for life cycle compare to B9A B9B B9C 30°C and 55°C cycling | CFF-HPPC-5C-4p4.000HPPC with 5C Disch. Pulse 3.75C Chrg 2.5 -4.4 | 1
4839 | ARGONNE_11_CFF-B9C-P7f.039 | CFF | B9C | 7 | P7f | 08:57:40 | 39 | 239 | 30728.427 | 0.3630854182 | 1.347026 | 2.021668 | 1.61028458 | 5.00663767 | 01/31/2013 | B:\Data\MIMS\Backup\ARGONNE_11\CFF-B9C-P7f.039 | Life Cycles + RPT at 55°C -> to by cycled at 55°C for life cycle compare to B9A B9B B9C 30°C and 55°C cycling | CFF-Cycle Life_RPT_5C_4p4.000C/20 then 47 cycles at C/2 HPPC with 5C Disch. Pulse 3.75C Chrg 2.5 -4.4V | 200
4840 | ARGONNE_11_CFF-B9C-P8a.040 | CFF | B9C | 8 | P8a | 15:04:38 | 0 | 8 | 8532.2028 | 0.5958508663 | 2.534246 | 0.1185626001 | 0.03219654 | 4.54993515 | 01/08/2013 | B:\Data\MIMS\Backup\ARGONNE_11\CFF-B9C-P8a.040 | Formation at 30°C -> to by cycled at 55°C for life cycle compare to B9A B9B B9C 30°C and 55°C cycling | CFF-FORMwCrate-4p55.000Formation C/10 at 2.5 to 4.1 V then C/10 at 2.5 to 4.55 V then C/3 to 4.5 | 8
4841 | ARGONNE_11_CFF-B9C-P8b.040 | CFF | B9C | 8 | P8b | 15:12:13 | 0 | 14 | 11126.7695 | 0.5216733697 | 1.963452 | 0.702449073 | 2.50003815 | 4.50034333 | 01/14/2013 | B:\Data\MIMS\Backup\ARGONNE_11\CFF-B9C-P8b.040 | Rate Study with C/24 rate at 30°C -> to by cycled at 55°C for life cycle compare to B9A B9B B9C 30°C and 55°C cycling | CFF-Rate-4p5Va.000Rate Capability Test at 0.05C 0.2C 0.5C 1C 2C; from 2.5 to 4.5V | 14
4842 | ARGONNE_11_CFF-B9C-P8c.040 | CFF | B9C | 8 | P8c | 16:49:38 | 16 | 17 | 851.9118 | 0.3607397036 | 1.390947 | 2.002441 | 1.99969482 | 4.40009155 | 01/22/2013 | B:\Data\MIMS\Backup\ARGONNE_11\CFF-B9C-P8c.040 | HPPC with no C/24 at 30°C -> to by cycled at 55°C for life cycle compare to B9A B9B B9C 30°C and 55°C cycling | CFF-HPPC-5C-4p4.000HPPC with 5C Disch. Pulse 3.75C Chrg 2.5 -4.4 | 1
4843 | ARGONNE_11_CFF-B9C-P8d.040 | CFF | B9C | 8 | P8d | 07:23:57 | 19 | 33 | 10120.6747 | 0.4875129103 | 1.835431 | 0.702449073 | 2.50003815 | 4.50141146 | 01/23/2013 | B:\Data\MIMS\Backup\ARGONNE_11\CFF-B9C-P8d.040 | Rate Study (includes C/24) at 55°C -> to by cycled at 55°C for life cycle compare to B9A B9B B9C 30°C and 55°C cycling | CFF-Rate-4p5Va.000Rate Capability Test at 0.05C 0.2C 0.5C 1C 2C; from 2.5 to 4.5V | 14
4844 | ARGONNE_11_CFF-B9C-P8e.040 | CFF | B9C | 8 | P8e | 16:33:29 | 35 | 36 | 844.8518 | 0.3382763927 | 1.293251346 | 2.002441 | 2.1622034 | 4.40054932 | 01/30/2013 | B:\Data\MIMS\Backup\ARGONNE_11\CFF-B9C-P8e.040 | HPPC (no RPT) at 55°C -> to by cycled at 55°C for life cycle compare to B9A B9B B9C 30°C and 55°C cycling | CFF-HPPC-5C-4p4.000HPPC with 5C Disch. Pulse 3.75C Chrg 2.5 -4.4 | 1
4845 | ARGONNE_11_CFF-B9C-P8f.040 | CFF | B9C | 8 | P8f | 08:58:11 | 39 | 239 | 34906.2162 | 0.3781778254 | 1.395985 | 2.013809 | 1.06385901 | 5.23704891 | 01/31/2013 | B:\Data\MIMS\Backup\ARGONNE_11\CFF-B9C-P8f.040 | Life Cycles + RPT at 55°C -> to by cycled at 55°C for life cycle compare to B9A B9B B9C 30°C and 55°C cycling | CFF-Cycle Life_RPT_5C_4p4.000C/20 then 47 cycles at C/2 HPPC with 5C Disch. Pulse 3.75C Chrg 2.5 -4.4V | 200
4846 | ARGONNE_11_CFF_B41A-P8a.004 | CFF | B41A | 8 | P8a | 06/14/2019 16:32:46 | 0 | 0 | 0.6895 | 0 | 0 | 0 | 0.10666056 | 0.10803388 | 06/14/2019 | C:\Data\MIMS\Backup\ARGONNE_11\CFF_B41A-P8a.004 | B41A Form only Toda NMC 111 [A-C021] vs. Superior Graphite 1520P [A-A005B] Gen2 (470uL) for Jaclyn (NREL) xx3450 SLP CFF-ReCell-SLP-Form-4p1.000 3.0 to 4.1V 1C-rate = 17 mA 30°C | CFF-ReCell-SLP-Form-4p1.000Formation 1.5V tap and hold 15min C/10 x 4 3.0-4.1V then safe SOC | 0
4847 | ARGONNE_11_SET-AY37.087 | SET | AY37 | 37 | AY37 | 06/07/2019 16:08:33 | 0 | 3 | 6503.0122 | 0.0024288419 | 0.0093540584 | 0.00014607 | 2.52216373 | 4.20187686 | 06/07/2019 | C:\Data\MIMS\Backup\ARGONNE_11\SET-AY37.087 |  | AY-NMC-H-Form-4p2.000Formation Test at 0.1C; from 3.0 to 4.2V trickle charge | 3
4848 | ARGONNE_11_SET-AY38.088 | SET | AY38 | 38 | AY38 | 06/07/2019 16:09:02 | 0 | 3 | 6509.2327 | 0.0022135436 | 0.0085150965 | 0.000146006 | 2.71458 | 4.20187686 | 06/07/2019 | C:\Data\MIMS\Backup\ARGONNE_11\SET-AY38.088 |  | AY-NMC-H-Form-4p2a.000Formation Test at 0.1C; initial 26 hour rest from 3.0 to 4.2V trickle charge | 3
4849 | ARGONNE_11_SET-AY39.089 | SET | AY39 | 39 | AY39 | 06/07/2019 16:09:34 | 0 | 3 | 5893.933 | 9.676e-07 | 3.9774e-06 | 0.0001460243 | 2.8471809 | 4.2075227 | 06/07/2019 | C:\Data\MIMS\Backup\ARGONNE_11\SET-AY39.089 |  | AY-NMC-H-Form-4p2b.000Formation Test at 0.1C; initial 86 hour rest from 3.0 to 4.2V trickle charge | 3
4850 | ARGONNE_11_SET-AY39b.089 | SET | AY39b | 39 | AY39b | 06/14/2019 09:45:06 | 4 | 9 | 10370.2777 | 0.002790073 | 0.0111851125 | 0.0001460632 | 2.9999237 | 4.60181582 | 06/14/2019 | C:\Data\MIMS\Backup\ARGONNE_11\SET-AY39b.089 |  | SET-NMC-H-4p4-6.000Voltage Test at 0.1C; from 3.0 to 4.4V and 4.6V then 4.2 V trickle charge | 5
4851 | ARGONNE_11_SET-AY40.090 | SET | AY40 | 40 | AY40 | 06/07/2019 16:10:35 | 0 | 3 | 11654.0078 | 9.809e-07 | 4.035e-06 | 0.0001460723 | 2.99977111 | 4.20630198 | 06/07/2019 | C:\Data\MIMS\Backup\ARGONNE_11\SET-AY40.090 |  | AY-NMC-H-Form-4p2c.000Formation Test at 0.1C; initial 7 day + 14 hour rest from 3.0 to 4.2V trickle charge | 3
4852 | ARGONNE_11_SET-AY40b.090 | SET | AY40b | 40 | AY40b | 06/24/2019 17:04:55 | 4 | 8 | 8191.1817 | 0.0027866425 | 0.0116856647 | 0.0001461913 | 2.9999237 | 4.40161746 | 06/24/2019 | C:\Data\MIMS\Backup\ARGONNE_11\SET-AY40b.090 |  | SET-NMC-H-4p4-2.000Voltage Test at 0.1C; from 3.0 to 4.4V then 4.2 V trickle charge | 4
4853 | ARGONNE_11_SET-LN2487-100-1a.089 | SET | LN2487_100 | 1 | 1a | 10:10:44 | 0 | 200 | 150488.627 | 0.0042976183 | 0.0011011249 | 0.0003274586 | 0.05004959 | 3.36919203 | 12/20/2013 | B:\Data\MIMS\Backup\ARGONNE_11\SET-LN2487-100-1a.089 | LN2487-100 TTL cathode wt. = 19.9mg | SET-Gr_vs_Li_v6.000Gr or Si vs. Li C/10 0.050 to 1.5V 200 cycles | 200
4854 | ARGONNE_11_SET-LN2487-100-2a.090 | SET | LN2487_100 | 2 | 2a | 10:11:07 | 0 | 18 | 44723.2937 | 0.1375123367 | 0.0653757873 | 0.0003270771 | 0.05004959 | 3.0717937 | 12/20/2013 | B:\Data\MIMS\Backup\ARGONNE_11\SET-LN2487-100-2a.090 | LN2487-100 TTL cathode wt. = 19.6mg | SET-Gr_vs_Li_v6.000Gr or Si vs. Li C/10 0.050 to 1.5V 200 cycles | 18
4855 | ARGONNE_11_SET-LN2487-100-3a.091 | SET | LN2487_100 | 3 | 3a | 10:12:07 | 0 | 200 | 167376.861 | 0.0041006567 | 0.0010624783 | 0.0003274586 | 0.05004959 | 3.34462501 | 12/20/2013 | B:\Data\MIMS\Backup\ARGONNE_11\SET-LN2487-100-3a.091 | LN2487-100 TTL cathode wt. = 20.0mg | SET-Gr_vs_Li_v6.000Gr or Si vs. Li C/10 0.050 to 1.5V 200 cycles | 200
4856 | ARGONNE_11_SET-LN2487-100-4a.092 | SET | LN2487_100 | 4 | 4a | 10:12:33 | 0 | 200 | 157946.9695 | 0.0040204088 | 0.0010359326 | 0.0003274586 | 0.05004959 | 3.35744259 | 12/20/2013 | B:\Data\MIMS\Backup\ARGONNE_11\SET-LN2487-100-4a.092 | LN2487-100 TTL cathode wt. = 19.5mg | SET-Gr_vs_Li_v6.000Gr or Si vs. Li C/10 0.050 to 1.5V 200 cycles | 200
4857 | ARGONNE_11_SET-LN2487-101-1a.069 | SET | LN2487_101 | 1 | 1a | 13:17:46 | 0 | 125 | 47883.8155 | 0.0052571121 | 0.0014696508 | 0.0036023499 | 0.05004959 | 3.17494469 | 01/15/2014 | B:\Data\MIMS\Backup\ARGONNE_11\SET-LN2487-101-1a.069 | LN2487-101 TTL active wt. = 7.1mg | SET-Gr_vs_Li_v5.000Gr or Si vs. Li Rate Study 10x C/10 0.050 to 1.5V then C/5 C/2 1C then C/5 | 125
4858 | ARGONNE_11_SET-LN2487-101-2a.070 | SET | LN2487_101 | 2 | 2a | 13:18:17 | 0 | 125 | 59136.1547 | 0.0052575884 | 0.0014611216 | 0.0036006714 | 0.05004959 | 3.185626 | 01/15/2014 | B:\Data\MIMS\Backup\ARGONNE_11\SET-LN2487-101-2a.070 | LN2487-101 TTL active wt. = 7.1mg | SET-Gr_vs_Li_v5.000Gr or Si vs. Li Rate Study 10x C/10 0.050 to 1.5V then C/5 C/2 1C then C/5 | 125
4859 | ARGONNE_11_SET-LN2487-101-3a.071 | SET | LN2487_101 | 3 | 3a | 13:18:50 | 0 | 125 | 57095.7507 | 0.0053311864 | 0.0014751918 | 0.0036015869 | 0.05004959 | 3.17769131 | 01/15/2014 | B:\Data\MIMS\Backup\ARGONNE_11\SET-LN2487-101-3a.071 | LN2487-101 TTL active wt. = 7.0mg | SET-Gr_vs_Li_v5.000Gr or Si vs. Li Rate Study 10x C/10 0.050 to 1.5V then C/5 C/2 1C then C/5 | 125
4860 | ARGONNE_11_SET-LN2487-101-4a.072 | SET | LN2487_101 | 4 | 4a | 13:19:19 | 0 | 1 | 7093.4002 | 0.0365546051 | 0.0100948489 | 0.0003612573 | 0.05004959 | 3.17174029 | 01/15/2014 | B:\Data\MIMS\Backup\ARGONNE_11\SET-LN2487-101-4a.072 | LN2487-101 TTL active wt. = 6.8mg | SET-Gr_vs_Li_v5.000Gr or Si vs. Li Rate Study 10x C/10 0.050 to 1.5V then C/5 C/2 1C then C/5 | 1
4861 | ARGONNE_11_SET-LN2487-102-1a.073 | SET | LN2487_102 | 1 | 1a | 13:20:14 | 0 | 40 | 63520.843 | 0.2150843948 | 0.2188466122 | 0.0036021973 | 0.05004959 | 3.17265583 | 01/15/2014 | B:\Data\MIMS\Backup\ARGONNE_11\SET-LN2487-102-1a.073 | LN2487-102 TTL active wt. = 6.5mg | SET-Gr_vs_Li_v5.000Gr or Si vs. Li Rate Study 10x C/10 0.050 to 1.5V then C/5 C/2 1C then C/5 | 40
4862 | ARGONNE_11_SET-LN2487-102-2a.074 | SET | LN2487_102 | 2 | 2a | 13:20:40 | 0 | 1 | 7093.0247 | 0.0365720743 | 0.0052951074 | 0.0003610285 | 0.05004959 | 3.17357137 | 01/15/2014 | B:\Data\MIMS\Backup\ARGONNE_11\SET-LN2487-102-2a.074 | LN2487-102 TTL active wt. = 7.0mg | SET-Gr_vs_Li_v5.000Gr or Si vs. Li Rate Study 10x C/10 0.050 to 1.5V then C/5 C/2 1C then C/5 | 1
4863 | ARGONNE_11_SET-LN2487-102-3a.075 | SET | LN2487_102 | 3 | 3a | 13:21:12 | 0 | 125 | 44887.508 | 0.0049466689 | 0.0013932296 | 0.0036021973 | 0.05004959 | 3.17967498 | 01/15/2014 | B:\Data\MIMS\Backup\ARGONNE_11\SET-LN2487-102-3a.075 | LN2487-102 TTL active wt. = 7.0mg | SET-Gr_vs_Li_v5.000Gr or Si vs. Li Rate Study 10x C/10 0.050 to 1.5V then C/5 C/2 1C then C/5 | 125
4864 | ARGONNE_11_SET-LN2487-102-4a.076 | SET | LN2487_102 | 4 | 4a | 13:21:39 | 0 | 125 | 55433.7617 | 0.005368043 | 0.0014980007 | 0.0036002899 | 0.05004959 | 3.17021439 | 01/15/2014 | B:\Data\MIMS\Backup\ARGONNE_11\SET-LN2487-102-4a.076 | LN2487-102 TTL active wt. = 6.8mg | SET-Gr_vs_Li_v5.000Gr or Si vs. Li Rate Study 10x C/10 0.050 to 1.5V then C/5 C/2 1C then C/5 | 125
4865 | ARGONNE_11_SET-LN2487-103-1a.077 | SET | LN2487_103 | 1 | 1a | 13:22:13 | 0 | 1 | 7091.3688 | 0.0365442033 | 0.0146588635 | 0.0003614099 | 0.01113909 | 3.17830167 | 01/15/2014 | B:\Data\MIMS\Backup\ARGONNE_11\SET-LN2487-103-1a.077 | LN2487-103 TTL active wt. = 6.8mg | SET-Gr_vs_Li_v5.000Gr or Si vs. Li Rate Study 10x C/10 0.050 to 1.5V then C/5 C/2 1C then C/5 | 1
4866 | ARGONNE_11_SET-LN2487-103-2a.078 | SET | LN2487_103 | 2 | 2a | 13:22:40 | 0 | 1 | 7091.2025 | 0.0368093283 | 0.0074957578 | 0.0003623255 | 0.05004959 | 3.18684672 | 01/15/2014 | B:\Data\MIMS\Backup\ARGONNE_11\SET-LN2487-103-2a.078 | LN2487-103 TTL active wt. = 7.1mg | SET-Gr_vs_Li_v5.000Gr or Si vs. Li Rate Study 10x C/10 0.050 to 1.5V then C/5 C/2 1C then C/5 | 1
4867 | ARGONNE_11_SET-LN2487-103-3a.079 | SET | LN2487_103 | 3 | 3a | 13:23:05 | 0 | 125 | 57625.0358 | 0.0050838244 | 0.0014289152 | 0.0036021973 | 0.05004959 | 3.17372396 | 01/15/2014 | B:\Data\MIMS\Backup\ARGONNE_11\SET-LN2487-103-3a.079 | LN2487-103 TTL active wt. = 6.8mg | SET-Gr_vs_Li_v5.000Gr or Si vs. Li Rate Study 10x C/10 0.050 to 1.5V then C/5 C/2 1C then C/5 | 125
4868 | ARGONNE_11_SET-LN2487-103-4a.080 | SET | LN2487_103 | 4 | 4a | 13:23:32 | 0 | 125 | 51125.9105 | 0.0050004882 | 0.0014091611 | 0.0036022736 | 0.05004959 | 3.19645991 | 01/15/2014 | B:\Data\MIMS\Backup\ARGONNE_11\SET-LN2487-103-4a.080 | LN2487-103 TTL active wt. = 6.8mg | SET-Gr_vs_Li_v5.000Gr or Si vs. Li Rate Study 10x C/10 0.050 to 1.5V then C/5 C/2 1C then C/5 | 125
4869 | ARGONNE_11_SET-LN2487-106-1a.057 | SET | LN2487_106 | 1 | 1a | 11:30:47 | 0 | 125 | 59837.1567 | 0.0047821061 | 0.0013820129 | 0.0036009766 | 0.05004959 | 3.18104829 | 01/20/2014 | B:\Data\MIMS\Backup\ARGONNE_11\SET-LN2487-106-1a.057 | LN2487-106 TTL active wt. = 6.2mg | SET-Gr_vs_Li_v5.000Gr or Si vs. Li Rate Study 10x C/10 0.050 to 1.5V then C/5 C/2 1C then C/5 | 125
4870 | ARGONNE_11_SET-LN2487-106-2a.058 | SET | LN2487_106 | 2 | 2a | 11:31:15 | 0 | 125 | 66237.6892 | 0.0045008163 | 0.0013077829 | 0.0036019684 | 0.05004959 | 3.17235065 | 01/20/2014 | B:\Data\MIMS\Backup\ARGONNE_11\SET-LN2487-106-2a.058 | LN2487-106 TTL active wt. = 6.4mg | SET-Gr_vs_Li_v5.000Gr or Si vs. Li Rate Study 10x C/10 0.050 to 1.5V then C/5 C/2 1C then C/5 | 125
4871 | ARGONNE_11_SET-LN2487-106-3a.059 | SET | LN2487_106 | 3 | 3a | 11:31:43 | 0 | 7 | 63459.8472 | 0.320317625 | 0.0899829399 | 0.0003621729 | 0.00640879 | 3.17250324 | 01/20/2014 | B:\Data\MIMS\Backup\ARGONNE_11\SET-LN2487-106-3a.059 | LN2487-106 TTL active wt. = 6.5mg | SET-Gr_vs_Li_v5.000Gr or Si vs. Li Rate Study 10x C/10 0.050 to 1.5V then C/5 C/2 1C then C/5 | 7
4872 | ARGONNE_11_SET-LN2487-106-4a.060 | SET | LN2487_106 | 4 | 4a | 11:32:06 | 0 | 1 | 63459.5063 | 0.3725831956 | 0.0459871041 | 0.0003614862 | 0.00991836 | 3.16868849 | 01/20/2014 | B:\Data\MIMS\Backup\ARGONNE_11\SET-LN2487-106-4a.060 | LN2487-106 TTL active wt. = 6.5mg | SET-Gr_vs_Li_v5.000Gr or Si vs. Li Rate Study 10x C/10 0.050 to 1.5V then C/5 C/2 1C then C/5 | 1
4873 | ARGONNE_11_SET-LN2487-107-1a.041 | SET | LN2487_107 | 1 | 1a | 11:51:44 | 0 | 4 | 5256.6367 | 0.0032685167 | 0.0006217818 | 0.0002966354 | 0 | 3.26878767 | 01/20/2014 | B:\Data\MIMS\Backup\ARGONNE_11\SET-LN2487-107-1a.041 | LN2487-107 TTL active wt. = 9.2mg | CFF-EL-A12-Half-FORM.000Anode Half Cell Formation C/10 at 0-1.5 V 4 cycles | 4
4874 | ARGONNE_11_SET-LN2487-107-1b.041 | SET | LN2487_107 | 1 | 1b | 16:52:10 | 0 | 14 | 10613.3272 | 0.0033666046 | 0.0011718675 | 0.0059555962 | 0.00503548 | 1.53536278 | 01/24/2014 | B:\Data\MIMS\Backup\ARGONNE_11\SET-LN2487-107-1b.041 | LN2487-107 Rate Study TTL active wt. = 9.2mg | CFF-EL-A12-Half-RATE-C24.000Rate Test of 0.05C 0.2C 0.5C 1C 2C; always C/5 discharge from 0.005 to 1.5V | 14
4875 | ARGONNE_11_SET-LN2487-107-1c.041 | SET | LN2487_107 | 1 | 1c | 09:26:28 | 15 | 16 | 1216.8983 | 0.002352016 | 0.0003097985 | 0.002952163 | 0.00503548 | 1.70000763 | 02/10/2014 | B:\Data\MIMS\Backup\ARGONNE_11\SET-LN2487-107-1c.041 | LN2487-107 Rate Study TTL active wt. = 9.2mg | CFF-EL-A12-Half-HPPC.000HPPC with 1C Disch. Pulse 0.75C Chrg 0.005-1.5V | 1
4876 | ARGONNE_11_SET-LN2487-107-1d.041 | SET | LN2487_107 | 1 | 1d | 07:48:34 | 17 | 116 | 3472.7627 | 0.0010980642 | 0.0003811823 | 0.0014774548 | 0.00503548 | 1.50194553 | 02/12/2014 | B:\Data\MIMS\Backup\ARGONNE_11\SET-LN2487-107-1d.041 | LN2487-107 Rate Study TTL active wt. = 9.2mg | CFF-EL-A12-Half-CYCLE.000Anode 100 cycles at C/2 0.005-1.5V | 99
4877 | ARGONNE_11_SET-LN2487-107-2a.042 | SET | LN2487_107 | 2 | 2a | 01/20/2014 11:52:11 | 0 | 0 | 1 | 0 | 0 | 0 | 10 | 10 | 01/20/2014 | D:\Data\MIMS\Backup\ARGONNE_11\SET-LN2487-107-2a.042 | LN2487-107 TTL active wt. = 9.5mg | CFF-EL-A12-Half-FORM.000Anode Half Cell Formation C/10 at 0-1.5 V 4 cycles | 0
4878 | ARGONNE_11_SET-LN2487-107-2aa.043 | SET | LN2487_107 | 2 | 2aa | 11:53:52 | 0 | 4 | 5260.155 | 0.0034394602 | 0.0006128135 | 0.0002974746 | 0 | 3.29518578 | 01/20/2014 | B:\Data\MIMS\Backup\ARGONNE_11\SET-LN2487-107-2aa.043 | LN2487-107 TTL active wt. = 9.5mg | CFF-EL-A12-Half-FORM.000Anode Half Cell Formation C/10 at 0-1.5 V 4 cycles | 4
4879 | ARGONNE_11_SET-LN2487-107-2b.043 | SET | LN2487_107 | 2 | 2b | 16:52:43 | 0 | 14 | 10361.3338 | 0.0032982604 | 0.0010926988 | 0.005960174 | 0.00503548 | 1.53871977 | 01/24/2014 | B:\Data\MIMS\Backup\ARGONNE_11\SET-LN2487-107-2b.043 | LN2487-107 Rate Study TTL active wt. = 9.5mg | CFF-EL-A12-Half-RATE-C24.000Rate Test of 0.05C 0.2C 0.5C 1C 2C; always C/5 discharge from 0.005 to 1.5V | 14
4880 | ARGONNE_11_SET-LN2487-107-2c.043 | SET | LN2487_107 | 2 | 2c | 09:27:29 | 15 | 16 | 1338.9772 | 0.0029579332 | 0.0003882085 | 0.0029517815 | 0.00503548 | 1.50530251 | 02/10/2014 | B:\Data\MIMS\Backup\ARGONNE_11\SET-LN2487-107-2c.043 | LN2487-107 Rate Study TTL active wt. = 9.5mg | CFF-EL-A12-Half-HPPC.000HPPC with 1C Disch. Pulse 0.75C Chrg 0.005-1.5V | 1
4881 | ARGONNE_11_SET-LN2487-107-2d.043 | SET | LN2487_107 | 2 | 2d | 07:49:15 | 17 | 116 | 5592.3083 | 0.0024929616 | 0.0005913647 | 0.0014774548 | 0.00503548 | 1.50957504 | 02/12/2014 | B:\Data\MIMS\Backup\ARGONNE_11\SET-LN2487-107-2d.043 | LN2487-107 Rate Study TTL active wt. = 9.5mg | CFF-EL-A12-Half-CYCLE.000Anode 100 cycles at C/2 0.005-1.5V | 99
4882 | ARGONNE_11_SET-LN2487-107-3a.043 | SET | LN2487_107 | 3 | 3a | 01/20/2014 11:52:40 | 0 | 0 | 0.5 | 0 | 0 | 0 | 3.27275502 | 3.31441215 | 01/20/2014 | D:\Data\MIMS\Backup\ARGONNE_11\SET-LN2487-107-3a.043 | LN2487-107 TTL active wt. = 9.4mg | CFF-EL-A12-Half-FORM.000Anode Half Cell Formation C/10 at 0-1.5 V 4 cycles | 0
4883 | ARGONNE_11_SET-LN2487-107-3aa.044 | SET | LN2487_107 | 3 | 3aa | 11:54:19 | 0 | 4 | 5246.3795 | 0.0034576728 | 0.000607314 | 0.000296788 | 0 | 3.00099184 | 01/20/2014 | B:\Data\MIMS\Backup\ARGONNE_11\SET-LN2487-107-3aa.044 | LN2487-107 TTL active wt. = 9.4mg | CFF-EL-A12-Half-FORM.000Anode Half Cell Formation C/10 at 0-1.5 V 4 cycles | 4
4884 | ARGONNE_11_SET-LN2487-107-3b.044 | SET | LN2487_107 | 3 | 3b | 16:53:19 | 0 | 14 | 10348.3225 | 0.0032749351 | 0.0010060042 | 0.0059693294 | 0.00503548 | 1.53856718 | 01/24/2014 | B:\Data\MIMS\Backup\ARGONNE_11\SET-LN2487-107-3b.044 | LN2487-107 Rate Study TTL active wt. = 9.4mg | CFF-EL-A12-Half-RATE-C24.000Rate Test of 0.05C 0.2C 0.5C 1C 2C; always C/5 discharge from 0.005 to 1.5V | 14
4885 | ARGONNE_11_SET-LN2487-107-3c.044 | SET | LN2487_107 | 3 | 3c | 09:28:13 | 15 | 16 | 1312.0892 | 0.0028183515 | 0.0003638535 | 0.0029502556 | 0.00503548 | 1.50637064 | 02/10/2014 | B:\Data\MIMS\Backup\ARGONNE_11\SET-LN2487-107-3c.044 | LN2487-107 Rate Study TTL active wt. = 9.4mg | CFF-EL-A12-Half-HPPC.000HPPC with 1C Disch. Pulse 0.75C Chrg 0.005-1.5V | 1
4886 | ARGONNE_11_SET-LN2487-107-3d.044 | SET | LN2487_107 | 3 | 3d | 07:49:49 | 17 | 116 | 4813.5417 | 0.0019708145 | 0.0005189966 | 0.0014774548 | 0.00503548 | 1.50865949 | 02/12/2014 | B:\Data\MIMS\Backup\ARGONNE_11\SET-LN2487-107-3d.044 | LN2487-107 Rate Study TTL active wt. = ??mg | CFF-EL-A12-Half-CYCLE.000Anode 100 cycles at C/2 0.005-1.5V | 99
4887 | ARGONNE_11_SET-LN2487-107-4a.044 | SET | LN2487_107 | 4 | 4a | 01/20/2014 11:53:02 | 0 | 0 | 0.3333 | 0 | 0 | 0 | 2.97459373 | 3.03028916 | 01/20/2014 | D:\Data\MIMS\Backup\ARGONNE_11\SET-LN2487-107-4a.044 | LN2487-107 TTL active wt. = 9.5mg | CFF-EL-A12-Half-FORM.000Anode Half Cell Formation C/10 at 0-1.5 V 4 cycles | 0
4888 | ARGONNE_11_SET-LN2487-107-4aa.072 | SET | LN2487_107 | 4 | 4aa | 11:54:59 | 0 | 4 | 5385.2908 | 0.0034967864 | 0.0006174044 | 0.000296788 | 0 | 3.03807126 | 01/20/2014 | B:\Data\MIMS\Backup\ARGONNE_11\SET-LN2487-107-4aa.072 | LN2487-107 TTL active wt. = 9.5mg | CFF-EL-A12-Half-FORM.000Anode Half Cell Formation C/10 at 0-1.5 V 4 cycles | 4
4889 | ARGONNE_11_SET-LN2487-107-4b.072 | SET | LN2487_107 | 4 | 4b | 16:53:53 | 0 | 14 | 10648.5392 | 0.0033355663 | 0.0009335125 | 0.0059510185 | 0.00503548 | 1.53566796 | 01/24/2014 | B:\Data\MIMS\Backup\ARGONNE_11\SET-LN2487-107-4b.072 | LN2487-107 Rate Study TTL active wt. = 9.5mg | CFF-EL-A12-Half-RATE-C24.000Rate Test of 0.05C 0.2C 0.5C 1C 2C; always C/5 discharge from 0.005 to 1.5V | 14
4890 | ARGONNE_11_SET-LN2487-107-4c.072 | SET | LN2487_107 | 4 | 4c | 09:29:14 | 15 | 16 | 1373.6288 | 0.0031107447 | 0.0003803468 | 0.0029508659 | 0.00503548 | 1.49996185 | 02/10/2014 | B:\Data\MIMS\Backup\ARGONNE_11\SET-LN2487-107-4c.072 | LN2487-107 Rate Study TTL active wt. = 9.5mg | CFF-EL-A12-Half-HPPC.000HPPC with 1C Disch. Pulse 0.75C Chrg 0.005-1.5V | 1
4891 | ARGONNE_11_SET-LN2487-107-4d.072 | SET | LN2487_107 | 4 | 4d | 07:50:18 | 17 | 116 | 14234.6532 | 0.0024298797 | 0.0005966333 | 0.0014766155 | 0.00503548 | 1.50011444 | 02/12/2014 | B:\Data\MIMS\Backup\ARGONNE_11\SET-LN2487-107-4d.072 | LN2487-107 Rate Study TTL active wt. = ??mg | CFF-EL-A12-Half-CYCLE.000Anode 100 cycles at C/2 0.005-1.5V | 99
4892 | ARGONNE_11_SET-LN2487-116-1a.049 | SET | LN2487_116 | 1 | 1a | 16:34:00 | 0 | 4 | 5902.5355 | 0.0061117307 | 0.0286743081 | 0.0002491035 | 3.30251011 | 4.95857176 | 02/28/2014 | B:\Data\MIMS\Backup\ARGONNE_11\SET-LN2487-116-1a.049 | LN2487-116 TTL active wt. = 19.9mg | CFF-EL-5Vspin-Half-FORM.000LMNO 5V spinel Cathode Formation C/10 at 3.5 to 4.95 V 4 cycles | 4
4893 | ARGONNE_11_SET-LN2487-116-1b.049 | SET | LN2487_116 | 1 | 1b | 13:09:00 | 4 | 19 | 11022.3325 | 0.0027173724 | 0.0126025607 | 0.0059510185 | 3.48577096 | 4.95857176 | 03/05/2014 | B:\Data\MIMS\Backup\ARGONNE_11\SET-LN2487-116-1b.049 | LN2487-116 TTL active wt. = 19.9mg | CFF-EL-5Vspin-Half-RATEa.000Rate Test at 0.05C 0.2C 0.5C 1C 2C; from 3.5 to 4.95V | 15
4894 | ARGONNE_11_SET-LN2487-116-1c.049 | SET | LN2487_116 | 1 | 1c | 16:20:52 | 20 | 21 | 857.7772 | 0.0027975636 | 0.0131982732 | 0.0075646601 | 3.00083925 | 4.9500267 | 03/14/2014 | B:\Data\MIMS\Backup\ARGONNE_11\SET-LN2487-116-1c.049 | LN2487-116 TTL active wt. = 19.9mg | CFF-EL-5Vspin-Half-HPPC.000HPPC with 3C Disch. Pulse 2.25C Chrg 3.5 - 4.95 | 1
4895 | ARGONNE_11_SET-LN2487-116-2a.050 | SET | LN2487_116 | 2 | 2a | 16:34:38 | 0 | 3 | 3870.0103 | 0.0061117316 | 0.023139438 | 0.0002483406 | 2.75257496 | 4.11398489 | 02/28/2014 | B:\Data\MIMS\Backup\ARGONNE_11\SET-LN2487-116-2a.050 | LN2487-116 TTL active wt. = 19.7mg | CFF-EL-5Vspin-Half-FORM.000LMNO 5V spinel Cathode Formation C/10 at 3.5 to 4.95 V 4 cycles | 3
4896 | ARGONNE_11_SET-LN2487-116-3a.051 | SET | LN2487_116 | 3 | 3a | 16:35:00 | 0 | 4 | 5248.1605 | 0.0028216618 | 0.013108827 | 0.0002485695 | 3.29930571 | 4.96086061 | 02/28/2014 | B:\Data\MIMS\Backup\ARGONNE_11\SET-LN2487-116-3a.051 | LN2487-116 TTL active wt. = 19.7mg | CFF-EL-5Vspin-Half-FORM.000LMNO 5V spinel Cathode Formation C/10 at 3.5 to 4.95 V 4 cycles | 4
4897 | ARGONNE_11_SET-LN2487-116-3b.051 | SET | LN2487_116 | 3 | 3b | 13:09:43 | 4 | 19 | 11018.4332 | 0.0027127708 | 0.0125800583 | 0.0059510185 | 3.48500801 | 4.95994507 | 03/05/2014 | B:\Data\MIMS\Backup\ARGONNE_11\SET-LN2487-116-3b.051 | LN2487-116 TTL active wt. = 19.7mg | CFF-EL-5Vspin-Half-RATEa.000Rate Test at 0.05C 0.2C 0.5C 1C 2C; from 3.5 to 4.95V | 15
4898 | ARGONNE_11_SET-LN2487-116-3c.051 | SET | LN2487_116 | 3 | 3c | 16:21:24 | 20 | 21 | 854.6363 | 0.0026371561 | 0.0124300487 | 0.0075738155 | 3.49965667 | 4.95277333 | 03/14/2014 | B:\Data\MIMS\Backup\ARGONNE_11\SET-LN2487-116-3c.051 | LN2487-116 TTL active wt. = 19.7mg | CFF-EL-5Vspin-Half-HPPC.000HPPC with 3C Disch. Pulse 2.25C Chrg 3.5 - 4.95 | 1
4899 | ARGONNE_11_SET-LN2487-116-4a.052 | SET | LN2487_116 | 4 | 4a | 16:35:26 | 0 | 4 | 5216.5432 | 0.0028063199 | 0.013026458 | 0.0002486458 | 3.19233997 | 4.95338369 | 02/28/2014 | B:\Data\MIMS\Backup\ARGONNE_11\SET-LN2487-116-4a.052 | LN2487-116 TTL active wt. = 19.8mg | CFF-EL-5Vspin-Half-FORM.000LMNO 5V spinel Cathode Formation C/10 at 3.5 to 4.95 V 4 cycles | 4
4900 | ARGONNE_11_SET-LN2487-116-4b.052 | SET | LN2487_116 | 4 | 4b | 13:10:13 | 4 | 19 | 10950.0303 | 0.0027046917 | 0.0125433134 | 0.006942855 | 3.48622873 | 4.95796139 | 03/05/2014 | B:\Data\MIMS\Backup\ARGONNE_11\SET-LN2487-116-4b.052 | LN2487-116 TTL active wt. = 19.8mg | CFF-EL-5Vspin-Half-RATEa.000Rate Test at 0.05C 0.2C 0.5C 1C 2C; from 3.5 to 4.95V | 15
4901 | ARGONNE_11_SET-LN2487-116-4c.052 | SET | LN2487_116 | 4 | 4c | 16:21:56 | 20 | 21 | 856.368 | 0.0027509572 | 0.0129588476 | 0.0075715267 | 3.09773404 | 4.9500267 | 03/14/2014 | B:\Data\MIMS\Backup\ARGONNE_11\SET-LN2487-116-4c.052 | LN2487-116 TTL active wt. = 19.8mg | CFF-EL-5Vspin-Half-HPPC.000HPPC with 3C Disch. Pulse 2.25C Chrg 3.5 - 4.95 | 1
4902 | ARGONNE_11_SET-LN2487-117-1a.053 | SET | LN2487_117 | 1 | 1a | 16:36:11 | 0 | 4 | 5236.7967 | 0.0029158592 | 0.013540662 | 0.0002562753 | 3.06767376 | 4.95933471 | 02/28/2014 | B:\Data\MIMS\Backup\ARGONNE_11\SET-LN2487-117-1a.053 | LN2487-117 TTL active wt. = 20.7mg | CFF-EL-5Vspin-Half-FORM.000LMNO 5V spinel Cathode Formation C/10 at 3.5 to 4.95 V 4 cycles | 4
4903 | ARGONNE_11_SET-LN2487-117-1b.053 | SET | LN2487_117 | 1 | 1b | 13:10:58 | 4 | 19 | 12056.9395 | 0.0079296628 | 0.0382778096 | 0.0050354772 | 3.01808194 | 4.95750362 | 03/05/2014 | B:\Data\MIMS\Backup\ARGONNE_11\SET-LN2487-117-1b.053 | LN2487-117 TTL active wt. = 20.7mg | CFF-EL-5Vspin-Half-RATEa.000Rate Test at 0.05C 0.2C 0.5C 1C 2C; from 3.5 to 4.95V | 15
4904 | ARGONNE_11_SET-LN2487-117-1c.053 | SET | LN2487_117 | 1 | 1c | 16:23:58 | 20 | 21 | 913.711 | 0.0071672066 | 0.0332130205 | 0.0075005722 | 2.73975738 | 4.95033188 | 03/14/2014 | B:\Data\MIMS\Backup\ARGONNE_11\SET-LN2487-117-1c.053 | LN2487-117 TTL active wt. = 20.7mg | CFF-EL-5Vspin-Half-HPPC.000HPPC with 3C Disch. Pulse 2.25C Chrg 3.5 - 4.95 | 1
4905 | ARGONNE_11_SET-LN2487-117-2a.054 | SET | LN2487_117 | 2 | 2a | 16:36:34 | 0 | 3 | 3869.401 | 0.0063100033 | 0.0276920498 | 0.0002571145 | 2.82001984 | 4.64057374 | 02/28/2014 | B:\Data\MIMS\Backup\ARGONNE_11\SET-LN2487-117-2a.054 | LN2487-117 TTL active wt. = 20.4mg | CFF-EL-5Vspin-Half-FORM.000LMNO 5V spinel Cathode Formation C/10 at 3.5 to 4.95 V 4 cycles | 3
4906 | ARGONNE_11_SET-LN2487-117-3a.055 | SET | LN2487_117 | 3 | 3a | 16:37:02 | 0 | 4 | 5075.1908 | 0.0028194385 | 0.0130839867 | 0.0002573434 | 3.27794308 | 4.95017929 | 02/28/2014 | B:\Data\MIMS\Backup\ARGONNE_11\SET-LN2487-117-3a.055 | LN2487-117 TTL active wt. = 20.0mg | CFF-EL-5Vspin-Half-FORM.000LMNO 5V spinel Cathode Formation C/10 at 3.5 to 4.95 V 4 cycles | 4
4907 | ARGONNE_11_SET-LN2487-117-3b.055 | SET | LN2487_117 | 3 | 3b | 13:11:29 | 4 | 19 | 11008.3207 | 0.0027030939 | 0.0125369671 | 0.0057221332 | 3.48760204 | 4.95704585 | 03/05/2014 | B:\Data\MIMS\Backup\ARGONNE_11\SET-LN2487-117-3b.055 | LN2487-117 TTL active wt. = 20.0mg | CFF-EL-5Vspin-Half-RATEa.000Rate Test at 0.05C 0.2C 0.5C 1C 2C; from 3.5 to 4.95V | 15
4908 | ARGONNE_11_SET-LN2487-117-3c.055 | SET | LN2487_117 | 3 | 3c | 16:24:46 | 20 | 21 | 857.0465 | 0.0027443556 | 0.0129543344 | 0.0075692378 | 3.24071107 | 4.9500267 | 03/14/2014 | B:\Data\MIMS\Backup\ARGONNE_11\SET-LN2487-117-3c.055 | LN2487-117 TTL active wt. = 20.0mg | CFF-EL-5Vspin-Half-HPPC.000HPPC with 3C Disch. Pulse 2.25C Chrg 3.5 - 4.95 | 1
4909 | ARGONNE_11_SET-LN2487-117-4a.056 | SET | LN2487_117 | 4 | 4a | 16:37:23 | 0 | 3 | 3868.7693 | 0.0063100031 | 0.0243322402 | 0.0002558938 | 2.16678111 | 4.9500267 | 02/28/2014 | B:\Data\MIMS\Backup\ARGONNE_11\SET-LN2487-117-4a.056 | LN2487-117 TTL active wt. = 20.5mg | CFF-EL-5Vspin-Half-FORM.000LMNO 5V spinel Cathode Formation C/10 at 3.5 to 4.95 V 4 cycles | 3
4910 | ARGONNE_11_SET-LN2487-118-1a.069 | SET | LN2487_118 | 1 | 1a | 16:39:43 | 0 | 3 | 3869.6823 | 0.0061872634 | 0.0266764529 | 0.0002512398 | 1.9797055 | 4.51728084 | 02/28/2014 | B:\Data\MIMS\Backup\ARGONNE_11\SET-LN2487-118-1a.069 | LN2487-118 TTL active wt. = 8.9mg | CFF-EL-HE5050-Half-FORM.000LMNO 5V spinel Cathode Formation C/10 at 2.0 to 4.6 V 4 cycles | 3
4911 | ARGONNE_11_SET-LN2487-118-2a.070 | SET | LN2487_118 | 2 | 2a | 16:40:13 | 0 | 4 | 4783.1188 | 0.0027994657 | 0.0120311485 | 0.0002522316 | 2 | 4.59998474 | 02/28/2014 | B:\Data\MIMS\Backup\ARGONNE_11\SET-LN2487-118-2a.070 | LN2487-118 TTL active wt. = 9.4mg | CFF-EL-HE5050-Half-FORM.000LMNO 5V spinel Cathode Formation C/10 at 2.0 to 4.6 V 4 cycles | 4
4912 | ARGONNE_11_SET-LN2487-118-2b.070 | SET | LN2487_118 | 2 | 2b | 11:20:51 | 4 | 19 | 3123.5238 | 0.0023863243 | 0.0097052113 | 0.0045014115 | 1.99984741 | 4.60166323 | 03/05/2014 | B:\Data\MIMS\Backup\ARGONNE_11\SET-LN2487-118-2b.070 | LN2487-118 TTL active wt. = 9.4mg | CFF-EL-MERF1-Half-RATE.000Rate Test at 0.333C 1C 2; from 2.0 to 4.6V | 15
4913 | ARGONNE_11_SET-LN2487-118-2c.070 | SET | LN2487_118 | 2 | 2c | 09:36:02 | 20 | 21 | 870.3083 | 0.0025088222 | 0.0099418027 | 0.0060677501 | 1.99984741 | 4.50019074 | 03/26/2014 | B:\Data\MIMS\Backup\ARGONNE_11\SET-LN2487-118-2c.070 | LN2487-118 TTL active wt. = 9.4mg | CFF-EL-HE5050-Half-HPPC.000HPPC with 3C Disch. Pulse 2.25C Chrg 2.0 - 4.5 | 1
4914 | ARGONNE_11_SET-LN2487-118-3a.071 | SET | LN2487_118 | 3 | 3a | 16:40:40 | 0 | 4 | 4815.6433 | 0.0028181895 | 0.0121097567 | 0.0002517739 | 2 | 4.59998474 | 02/28/2014 | B:\Data\MIMS\Backup\ARGONNE_11\SET-LN2487-118-3a.071 | LN2487-118 TTL active wt. = 9.2mg | CFF-EL-HE5050-Half-FORM.000LMNO 5V spinel Cathode Formation C/10 at 2.0 to 4.6 V 4 cycles | 4
4915 | ARGONNE_11_SET-LN2487-118-3b.071 | SET | LN2487_118 | 3 | 3b | 11:21:34 | 4 | 19 | 3124.0447 | 0.0023444694 | 0.0091934305 | 0.0051880674 | 1.99984741 | 4.60013733 | 03/05/2014 | B:\Data\MIMS\Backup\ARGONNE_11\SET-LN2487-118-3b.071 | LN2487-118 TTL active wt. = 9.2mg | CFF-EL-MERF1-Half-RATE.000Rate Test at 0.333C 1C 2; from 2.0 to 4.6V | 15
4916 | ARGONNE_11_SET-LN2487-118-3c.071 | SET | LN2487_118 | 3 | 3c | 09:36:35 | 20 | 21 | 883.2368 | 0.0028587278 | 0.0113156972 | 0.0060677501 | 1.80285344 | 4.50003815 | 03/26/2014 | B:\Data\MIMS\Backup\ARGONNE_11\SET-LN2487-118-3c.071 | LN2487-118 TTL active wt. = 9.2mg | CFF-EL-HE5050-Half-HPPC.000HPPC with 3C Disch. Pulse 2.25C Chrg 2.0 - 4.5 | 1
4917 | ARGONNE_11_SET-LN2487-118-4a.072 | SET | LN2487_118 | 4 | 4a | 16:41:06 | 0 | 4 | 4989.5865 | 0.0029019335 | 0.0124796273 | 0.0002517739 | 2 | 4.60013733 | 02/28/2014 | B:\Data\MIMS\Backup\ARGONNE_11\SET-LN2487-118-4a.072 | LN2487-118 TTL active wt. = 9.6mg | CFF-EL-HE5050-Half-FORM.000LMNO 5V spinel Cathode Formation C/10 at 2.0 to 4.6 V 4 cycles | 4
4918 | ARGONNE_11_SET-LN2487-118-4b.072 | SET | LN2487_118 | 4 | 4b | 11:22:05 | 4 | 19 | 3458.4717 | 0.002549899 | 0.010606394 | 0.0061036088 | 2 | 4.60044251 | 03/05/2014 | B:\Data\MIMS\Backup\ARGONNE_11\SET-LN2487-118-4b.072 | LN2487-118 TTL active wt. = 9.6mg | CFF-EL-MERF1-Half-RATE.000Rate Test at 0.333C 1C 2; from 2.0 to 4.6V | 15
4919 | ARGONNE_11_SET-LN2487-118-4c.072 | SET | LN2487_118 | 4 | 4c | 09:37:10 | 20 | 21 | 894.7975 | 0.0031938801 | 0.0121867136 | 0.0060585946 | 1.51506828 | 4.50019074 | 03/26/2014 | B:\Data\MIMS\Backup\ARGONNE_11\SET-LN2487-118-4c.072 | LN2487-118 TTL active wt. = 9.6mg | CFF-EL-HE5050-Half-HPPC.000HPPC with 3C Disch. Pulse 2.25C Chrg 2.0 - 4.5 | 1
4920 | ARGONNE_11_SET-LN2487-119-1a.073 | SET | LN2487_119 | 1 | 1a | 16:44:11 | 0 | 4 | 3919.6888 | 0.0025137209 | 0.0038468491 | 0.0002972457 | 1.0000763 | 3.08003357 | 02/28/2014 | B:\Data\MIMS\Backup\ARGONNE_11\SET-LN2487-119-1a.073 | LN2487-119 TTL active wt. = 17.8mg | CFF-EL-LTO-Half-FORM.000Anode Half Cell Formation C/10 at 1.0-2.0V 4 cycles | 4
4921 | ARGONNE_11_SET-LN2487-119-1b.073 | SET | LN2487_119 | 1 | 1b | 11:31:40 | 4 | 18 | 10348.675 | 0.0024928392 | 0.0039157156 | 0.0045008011 | 0.99229419 | 2.00579843 | 03/05/2014 | B:\Data\MIMS\Backup\ARGONNE_11\SET-LN2487-119-1b.073 | LN2487-119 TTL active wt. = 17.8mg | CFF-EL-LTO-Half-RATE.000Rate Test of 0.05C 0.2C 0.5C 1C 2C; always C/5 discharge from 1.0 to 2.0V | 14
4922 | ARGONNE_11_SET-LN2487-119-1c.073 | SET | LN2487_119 | 1 | 1c | 16:31:08 | 19 | 20 | 1351.627 | 0.0022172495 | 0.003368243 | 0.0022505531 | 1.0000763 | 2 | 03/14/2014 | B:\Data\MIMS\Backup\ARGONNE_11\SET-LN2487-119-1c.073 | LN2487-119 TTL active wt. = 17.8mg | CFF-EL-LTO-Half-HPPC.000HPPC with 1C Chrg. Pulse 0.75C Dischrg 1.0-2.0V | 1
4923 | ARGONNE_11_SET-LN2487-119-2a.074 | SET | LN2487_119 | 2 | 2a | 16:44:35 | 0 | 4 | 3786.2273 | 0.002437232 | 0.0037470442 | 0.0002983139 | 1.0000763 | 3.07515068 | 02/28/2014 | B:\Data\MIMS\Backup\ARGONNE_11\SET-LN2487-119-2a.074 | LN2487-119 TTL active wt. = 17.6mg | CFF-EL-LTO-Half-FORM.000Anode Half Cell Formation C/10 at 1.0-2.0V 4 cycles | 4
4924 | ARGONNE_11_SET-LN2487-119-2b.074 | SET | LN2487_119 | 2 | 2b | 11:32:09 | 4 | 18 | 10048.0418 | 0.00240898 | 0.0037723661 | 0.004500267 | 0.99305715 | 2.00610361 | 03/05/2014 | B:\Data\MIMS\Backup\ARGONNE_11\SET-LN2487-119-2b.074 | LN2487-119 TTL active wt. = 17.6mg | CFF-EL-LTO-Half-RATE.000Rate Test of 0.05C 0.2C 0.5C 1C 2C; always C/5 discharge from 1.0 to 2.0V | 14
4925 | ARGONNE_11_SET-LN2487-119-2c.074 | SET | LN2487_119 | 2 | 2c | 03/14/2014 16:31:56 | 19 | 19 | 0.6722 | 4.98959e-05 | 8.28818e-05 | 0.0045005722 | 1.6302739 | 1.69054704 | 03/14/2014 | D:\Data\MIMS\Backup\ARGONNE_11\SET-LN2487-119-2c.074 | LN2487-119 TTL active wt. = 17.6mg | CFF-EL-LTO-Half-HPPC.000HPPC with 1C Chrg. Pulse 0.75C Dischrg 1.0-2.0V | 0
4926 | ARGONNE_11_SET-LN2487-119-2cc.074 | SET | LN2487_119 | 2 | 2cc | 16:33:34 | 19 | 20 | 1322.5192 | 0.0021622094 | 0.0032907149 | 0.002251545 | 1.0000763 | 2.00366217 | 03/14/2014 | B:\Data\MIMS\Backup\ARGONNE_11\SET-LN2487-119-2cc.074 | LN2487-119 TTL active wt. = 17.6mg | CFF-EL-LTO-Half-HPPC.000HPPC with 1C Chrg. Pulse 0.75C Dischrg 1.0-2.0V | 1
4927 | ARGONNE_11_SET-LN2487-119-3a.075 | SET | LN2487_119 | 3 | 3a | 16:45:07 | 0 | 4 | 3976.071 | 0.0025736395 | 0.0039272086 | 0.0002979324 | 0.99763485 | 3.02555886 | 02/28/2014 | B:\Data\MIMS\Backup\ARGONNE_11\SET-LN2487-119-3a.075 | LN2487-119 TTL active wt. = 18.2mg | CFF-EL-LTO-Half-FORM.000Anode Half Cell Formation C/10 at 1.0-2.0V 4 cycles | 4
4928 | ARGONNE_11_SET-LN2487-119-3b.075 | SET | LN2487_119 | 3 | 3b | 11:32:37 | 4 | 18 | 10549.2997 | 0.0025224632 | 0.0039706964 | 0.0045022507 | 0.99137865 | 2.00701915 | 03/05/2014 | B:\Data\MIMS\Backup\ARGONNE_11\SET-LN2487-119-3b.075 | LN2487-119 TTL active wt. = 18.2mg | CFF-EL-LTO-Half-RATE.000Rate Test of 0.05C 0.2C 0.5C 1C 2C; always C/5 discharge from 1.0 to 2.0V | 14
4929 | ARGONNE_11_SET-LN2487-119-3c.075 | SET | LN2487_119 | 3 | 3c | 16:32:42 | 19 | 20 | 1363.5917 | 0.0022651425 | 0.0034417093 | 0.0022521553 | 1.0000763 | 2 | 03/14/2014 | B:\Data\MIMS\Backup\ARGONNE_11\SET-LN2487-119-3c.075 | LN2487-119 TTL active wt. = 18.2mg | CFF-EL-LTO-Half-HPPC.000HPPC with 1C Chrg. Pulse 0.75C Dischrg 1.0-2.0V | 1
4930 | ARGONNE_11_SET-LN2487-119-3c.076 | SET | LN2487_119 | 3 | 3c | 16:34:11 | 19 | 20 | 1356.6322 | 0.0022453243 | 0.0033995413 | 0.0022511635 | 1.0000763 | 2 | 03/14/2014 | B:\Data\MIMS\Backup\ARGONNE_11\SET-LN2487-119-3c.076 | LN2487-119 TTL active wt. = 18.1mg | CFF-EL-LTO-Half-HPPC.000HPPC with 1C Chrg. Pulse 0.75C Dischrg 1.0-2.0V | 1
4931 | ARGONNE_11_SET-LN2487-119-4a.076 | SET | LN2487_119 | 4 | 4a | 16:45:36 | 0 | 4 | 3918.7725 | 0.0025273838 | 0.0038567839 | 0.0002975509 | 1.0000763 | 3.08018616 | 02/28/2014 | B:\Data\MIMS\Backup\ARGONNE_11\SET-LN2487-119-4a.076 | LN2487-119 TTL active wt. = 18.1mg | CFF-EL-LTO-Half-FORM.000Anode Half Cell Formation C/10 at 1.0-2.0V 4 cycles | 4
4932 | ARGONNE_11_SET-LN2487-119-4b.076 | SET | LN2487_119 | 4 | 4b | 11:33:07 | 4 | 18 | 10455.8563 | 0.0024895393 | 0.0039287541 | 0.0045001907 | 0.99122606 | 2.00717174 | 03/05/2014 | B:\Data\MIMS\Backup\ARGONNE_11\SET-LN2487-119-4b.076 | LN2487-119 TTL active wt. = 18.1mg | CFF-EL-LTO-Half-RATE.000Rate Test of 0.05C 0.2C 0.5C 1C 2C; always C/5 discharge from 1.0 to 2.0V | 14
4933 | ARGONNE_11_SET-LN2487-128-1a.049 | SET | LN2487_128 | 1 | 1a | 15:25:51 | 0 | 125 | 46009.88 | 0.0025375789 | 0.0007147899 | 0.0017013809 | 0.04806592 | 3.08018616 | 03/24/2014 | B:\Data\MIMS\Backup\ARGONNE_11\SET-LN2487-128-1a.049 | LN2487-128 TTL active wt. = 3.7mg | SET-Gr_vs_Li_v5.000Gr or Si vs. Li Rate Study 10x C/10 0.050 to 1.5V then C/5 C/2 1C then C/5 | 125
4934 | ARGONNE_11_SET-LN2487-128-2a.050 | SET | LN2487_128 | 2 | 2a | 15:26:14 | 0 | 125 | 55253.1432 | 0.0025819916 | 0.0007288306 | 0.0017010758 | 0.05004959 | 3.09452964 | 03/24/2014 | B:\Data\MIMS\Backup\ARGONNE_11\SET-LN2487-128-2a.050 | LN2487-128 TTL active wt. = 3.7mg | SET-Gr_vs_Li_v5.000Gr or Si vs. Li Rate Study 10x C/10 0.050 to 1.5V then C/5 C/2 1C then C/5 | 125
4935 | ARGONNE_11_SET-LN2487-128-3a.051 | SET | LN2487_128 | 3 | 3a | 15:26:39 | 0 | 125 | 55125.5918 | 0.0026571628 | 0.0007399015 | 0.0017004654 | 0.04791333 | 3.12626841 | 03/24/2014 | B:\Data\MIMS\Backup\ARGONNE_11\SET-LN2487-128-3a.051 | LN2487-128 TTL active wt. = 3.8mg | SET-Gr_vs_Li_v5.000Gr or Si vs. Li Rate Study 10x C/10 0.050 to 1.5V then C/5 C/2 1C then C/5 | 125
4936 | ARGONNE_11_SET-LN2487-128-4a.052 | SET | LN2487_128 | 4 | 4a | 15:27:10 | 0 | 125 | 51986.2292 | 0.0026230659 | 0.0007432946 | 0.0017013046 | 0.04226749 | 3.10017548 | 03/24/2014 | B:\Data\MIMS\Backup\ARGONNE_11\SET-LN2487-128-4a.052 | LN2487-128 TTL active wt. = 3.7mg | SET-Gr_vs_Li_v5.000Gr or Si vs. Li Rate Study 10x C/10 0.050 to 1.5V then C/5 C/2 1C then C/5 | 125
4937 | ARGONNE_11_SET-LN2487-129-1a.053 | SET | LN2487_129 | 1 | 1a | 15:28:12 | 0 | 4 | 4622.5552 | 0.0025097713 | 0.0038835484 | 0.0002524605 | 0.99549859 | 2.3245594 | 03/24/2014 | B:\Data\MIMS\Backup\ARGONNE_11\SET-LN2487-129-1a.053 | LN2487-129 TTL active wt. = 17.8mg | CFF-EL-LTO-Half-FORM.000Anode Half Cell Formation C/10 at 1.0-2.0V 4 cycles | 4
4938 | ARGONNE_11_SET-LN2487-129-2a.054 | SET | LN2487_129 | 2 | 2a | 15:28:39 | 0 | 4 | 4510.2268 | 0.0024719828 | 0.0037531866 | 0.0002522316 | 0.97947662 | 3.03318837 | 03/24/2014 | B:\Data\MIMS\Backup\ARGONNE_11\SET-LN2487-129-2a.054 | LN2487-129 TTL active wt. = 17.4mg | CFF-EL-LTO-Half-FORM.000Anode Half Cell Formation C/10 at 1.0-2.0V 4 cycles | 4
4939 | ARGONNE_11_SET-LN2487-129-3a.055 | SET | LN2487_129 | 3 | 3a | 15:29:09 | 0 | 4 | 4422.423 | 0.0024113802 | 0.0036619825 | 0.0002511635 | 1.0000763 | 2.94621195 | 03/24/2014 | B:\Data\MIMS\Backup\ARGONNE_11\SET-LN2487-129-3a.055 | LN2487-129 TTL active wt. = 17.1mg | CFF-EL-LTO-Half-FORM.000Anode Half Cell Formation C/10 at 1.0-2.0V 4 cycles | 4
4940 | ARGONNE_11_SET-LN2487-129-4a.056 | SET | LN2487_129 | 4 | 4a | 15:29:34 | 0 | 4 | 4952.7985 | 0.0026905072 | 0.0041364648 | 0.0002509346 | 1.0000763 | 2.85770962 | 03/24/2014 | B:\Data\MIMS\Backup\ARGONNE_11\SET-LN2487-129-4a.056 | LN2487-129 TTL active wt. = 18.8mg | CFF-EL-LTO-Half-FORM.000Anode Half Cell Formation C/10 at 1.0-2.0V 4 cycles | 4
4941 | ARGONNE_11_SET-LN2487-130-1a.033 | SET | LN2487_130 | 1 | 1a | 11:46:03 | 0 | 125 | 52397.7925 | 0.0037699689 | 0.0030021396 | 0.0025018692 | 0.05004959 | 3.15556573 | 03/25/2014 | B:\Data\MIMS\Backup\ARGONNE_11\SET-LN2487-130-1a.033 | LN2487-130 TTL active wt. = 3.6mg | SET-Gr_vs_Li_v5.000Gr or Si vs. Li Rate Study 10x C/10 0.050 to 1.5V then C/5 C/2 1C then C/5 | 125
4942 | ARGONNE_11_SET-LN2487-130-2a.034 | SET | LN2487_130 | 2 | 2a | 11:46:32 | 0 | 5 | 14672.3553 | 0.0400697257 | 0.0080208893 | 0.0002524605 | 0.00656138 | 3.12306401 | 03/25/2014 | B:\Data\MIMS\Backup\ARGONNE_11\SET-LN2487-130-2a.034 | LN2487-130 TTL active wt. = 3.6mg | SET-Gr_vs_Li_v5.000Gr or Si vs. Li Rate Study 10x C/10 0.050 to 1.5V then C/5 C/2 1C then C/5 | 5
4943 | ARGONNE_11_SET-LN2487-130-3a.035 | SET | LN2487_130 | 3 | 3a | 11:47:00 | 0 | 125 | 81890.1648 | 0.0808983304 | 0.0737608891 | 0.0025014878 | 0.0453193 | 3.14122225 | 03/25/2014 | B:\Data\MIMS\Backup\ARGONNE_11\SET-LN2487-130-3a.035 | LN2487-130 TTL active wt. = 4.1mg | SET-Gr_vs_Li_v5.000Gr or Si vs. Li Rate Study 10x C/10 0.050 to 1.5V then C/5 C/2 1C then C/5 | 125
4944 | ARGONNE_11_SET-LN2487-130-4a.036 | SET | LN2487_130 | 4 | 4a | 11:47:23 | 0 | 125 | 129778.3452 | 0.6525869249 | 0.2174022817 | 0.0025012589 | 0.05004959 | 3.04203861 | 03/25/2014 | B:\Data\MIMS\Backup\ARGONNE_11\SET-LN2487-130-4a.036 | LN2487-130 TTL active wt. = 3.9mg | SET-Gr_vs_Li_v5.000Gr or Si vs. Li Rate Study 10x C/10 0.050 to 1.5V then C/5 C/2 1C then C/5 | 125
4945 | ARGONNE_11_SET-LN2487-144-1a.081 | SET | LN2487_144 | 1 | 1a | 10:44:02 | 0 | 125 | 84418.603 | 0.0103170983 | 0.0049586723 | 0.0026714733 | 0.03967346 | 3.10856794 | 04/11/2014 | B:\Data\MIMS\Backup\ARGONNE_11\SET-LN2487-144-1a.081 | LN2487-144-1 TTL active wt. = 4.75mg | SET-Gr_vs_Li_v5.000Gr or Si vs. Li Rate Study 10x C/10 0.050 to 1.5V then C/5 C/2 1C then C/5 | 125
4946 | ARGONNE_11_SET-LN2487-144-2a.082 | SET | LN2487_144 | 2 | 2a | 10:44:38 | 0 | 125 | 75303.094 | 0.0032491417 | 0.0009383071 | 0.0026710918 | 0.05004959 | 3.11268788 | 04/11/2014 | B:\Data\MIMS\Backup\ARGONNE_11\SET-LN2487-144-2a.082 | LN2487-144-2 TTL active wt. = 5.02mg | SET-Gr_vs_Li_v5.000Gr or Si vs. Li Rate Study 10x C/10 0.050 to 1.5V then C/5 C/2 1C then C/5 | 125
4947 | ARGONNE_11_SET-LN2487-144-3a.083 | SET | LN2487_144 | 3 | 3a | 10:45:04 | 0 | 26 | 141339.8202 | 1.092186 | 0.2280793782 | 0.0026702525 | 0.00579843 | 3.08659495 | 04/11/2014 | B:\Data\MIMS\Backup\ARGONNE_11\SET-LN2487-144-3a.083 | LN2487-144-3 TTL active wt. = 4.75mg | SET-Gr_vs_Li_v5.000Gr or Si vs. Li Rate Study 10x C/10 0.050 to 1.5V then C/5 C/2 1C then C/5 | 26
4948 | ARGONNE_11_SET-LN2487-144-4a.084 | SET | LN2487_144 | 4 | 4a | 10:45:38 | 0 | 20 | 141338.7252 | 1.384694 | 0.5484180609 | 0.0013366903 | 0.01342794 | 3.08842603 | 04/11/2014 | B:\Data\MIMS\Backup\ARGONNE_11\SET-LN2487-144-4a.084 | LN2487-144-4 TTL active wt. = 4.93mg | SET-Gr_vs_Li_v5.000Gr or Si vs. Li Rate Study 10x C/10 0.050 to 1.5V then C/5 C/2 1C then C/5 | 20
4949 | ARGONNE_11_SET-LN2487-145-1a.093 | SET | LN2487_145 | 1 | 1a | 15:56:09 | 0 | 3 | 6499.9157 | 0.0044935976 | 0.0054781515 | 0.0002281224 | 0 | 3.63637751 | 04/11/2014 | B:\Data\MIMS\Backup\ARGONNE_11\SET-LN2487-145-1a.093 | LN2487-145-1 TTL active wt. = 15.89mg | SET-FORM-4p25V.000Formation C/10 at 3.0 to 4.25 V. 3 cycles | 3
4950 | ARGONNE_11_SET-LN2487-145-2a.094 | SET | LN2487_145 | 2 | 2a | 15:56:53 | 0 | 3 | 2898.304 | 3.796e-07 | 1.4277e-06 | 0.0002280461 | 0 | 9.71328298 | 04/11/2014 | B:\Data\MIMS\Backup\ARGONNE_11\SET-LN2487-145-2a.094 | LN2487-145-2 TTL active wt. = 15.98mg | SET-FORM-4p25V.000Formation C/10 at 3.0 to 4.25 V. 3 cycles | 3
4951 | ARGONNE_11_SET-LN2487-146-1a.095 | SET | LN2487_146 | 1 | 1a | 15:57:35 | 0 | 3 | 2896.9177 | 3.83e-08 | 1.509e-07 | 0.0002285801 | 0 | 7.71129931 | 04/11/2014 | B:\Data\MIMS\Backup\ARGONNE_11\SET-LN2487-146-1a.095 | LN2487-146-1 TTL active wt. = 16.07mg | SET-FORM-4p25V.000Formation C/10 at 3.0 to 4.25 V. 3 cycles | 3
4952 | ARGONNE_11_SET-LN2487-146-2a.096 | SET | LN2487_146 | 2 | 2a | 15:58:07 | 0 | 3 | 2898.4135 | 5.65e-08 | 2.184e-07 | 0.0002275883 | 0 | 7.77416648 | 04/11/2014 | B:\Data\MIMS\Backup\ARGONNE_11\SET-LN2487-146-2a.096 | LN2487-146-2 TTL active wt. = 15.98mg | SET-FORM-4p25V.000Formation C/10 at 3.0 to 4.25 V. 3 cycles | 3
4953 | ARGONNE_11_SET-LN2487-164-1a.053 | SET | LN2487_164 | 1 | 1a | 14:01:13 | 0 | 160 | 27242.1148 | 0.0043806603 | 0.0013996455 | 0.001200885 | 0.05004959 | 3.18120089 | 06/03/2014 | B:\Data\MIMS\Backup\ARGONNE_11\SET-LN2487-164-1a.053 | LN2487-164 TTL active wt. = 7.0mg | SET-Gr_vs_Li_v7.000Gr or Si vs. Li Rate Study 10x C/10 0.050 to 1.5V then C/3 | 160
4954 | ARGONNE_11_SET-LN2487-164-2a.054 | SET | LN2487_164 | 2 | 2a | 14:01:42 | 0 | 160 | 16332.3158 | 0.0039688399 | 0.0012076855 | 0.0012012665 | 0.05004959 | 3.13344015 | 06/03/2014 | B:\Data\MIMS\Backup\ARGONNE_11\SET-LN2487-164-2a.054 | LN2487-164 TTL active wt. = 7.3mg | SET-Gr_vs_Li_v7.000Gr or Si vs. Li Rate Study 10x C/10 0.050 to 1.5V then C/3 | 160
4955 | ARGONNE_11_SET-LN2487-164-3a.055 | SET | LN2487_164 | 3 | 3a | 14:02:13 | 0 | 160 | 15914.6632 | 0.0048385385 | 0.0013973165 | 0.0012012665 | 0 | 6.33463035 | 06/03/2014 | B:\Data\MIMS\Backup\ARGONNE_11\SET-LN2487-164-3a.055 | LN2487-164 TTL active wt. = 6.8mg | SET-Gr_vs_Li_v7.000Gr or Si vs. Li Rate Study 10x C/10 0.050 to 1.5V then C/3 | 160
4956 | ARGONNE_11_SET-LN2487-165-1a.061 | SET | LN2487_165 | 1 | 1a | 14:02:58 | 0 | 1 | 40448.5962 | 0.2392996678 | 0.0338130429 | 0.000361944 | 0.05004959 | 3.18074311 | 06/03/2014 | B:\Data\MIMS\Backup\ARGONNE_11\SET-LN2487-165-1a.061 | LN2487-165 TTL active wt. = 6.8mg | SET-Gr_vs_Li_v7.000Gr or Si vs. Li Rate Study 10x C/10 0.050 to 1.5V then C/3 | 1
4957 | ARGONNE_11_SET-LN2487-165-2a.062 | SET | LN2487_165 | 2 | 2a | 14:03:45 | 0 | 160 | 35791.2127 | 0.005089428 | 0.0014318977 | 0.0012012665 | 0.05004959 | 3.10780499 | 06/03/2014 | B:\Data\MIMS\Backup\ARGONNE_11\SET-LN2487-165-2a.062 | LN2487-165 TTL active wt. = 7.0mg | SET-Gr_vs_Li_v7.000Gr or Si vs. Li Rate Study 10x C/10 0.050 to 1.5V then C/3 | 160
4958 | ARGONNE_11_SET-LN2487-165-3a.063 | SET | LN2487_165 | 3 | 3a | 14:04:09 | 0 | 25 | 40446.8483 | 0.4335221621 | 0.2013330521 | 0.0012012665 | 0.05004959 | 3.12855726 | 06/03/2014 | B:\Data\MIMS\Backup\ARGONNE_11\SET-LN2487-165-3a.063 | LN2487-165 TTL active wt. = 7.7mg | SET-Gr_vs_Li_v7.000Gr or Si vs. Li Rate Study 10x C/10 0.050 to 1.5V then C/3 | 25
4959 | ARGONNE_11_SET-LN2487-166-1a.064 | SET | LN2487_166 | 1 | 1a | 14:05:09 | 0 | 160 | 19628.8952 | 0.0044197897 | 0.0013412409 | 0.0012011139 | 0.05004959 | 3.15495537 | 06/03/2014 | B:\Data\MIMS\Backup\ARGONNE_11\SET-LN2487-166-1a.064 | LN2487-166 TTL active wt. = 6.5mg | SET-Gr_vs_Li_v7.000Gr or Si vs. Li Rate Study 10x C/10 0.050 to 1.5V then C/3 | 160
4960 | ARGONNE_11_SET-LN2487-166-2a.065 | SET | LN2487_166 | 2 | 2a | 14:05:35 | 0 | 160 | 23974.2485 | 0.0045032275 | 0.001422363 | 0.001200351 | 0.05004959 | 3.15419242 | 06/03/2014 | B:\Data\MIMS\Backup\ARGONNE_11\SET-LN2487-166-2a.065 | LN2487-166 TTL active wt. = 7.1mg | SET-Gr_vs_Li_v7.000Gr or Si vs. Li Rate Study 10x C/10 0.050 to 1.5V then C/3 | 160
4961 | ARGONNE_11_SET-LN2487-166-3a.066 | SET | LN2487_166 | 3 | 3a | 14:06:02 | 0 | 1 | 40445.1885 | 0.2352468772 | 0.0776307075 | 0.0003614862 | 0.05004959 | 3.14488441 | 06/03/2014 | B:\Data\MIMS\Backup\ARGONNE_11\SET-LN2487-166-3a.066 | LN2487-166 TTL active wt. = 7.3mg | SET-Gr_vs_Li_v7.000Gr or Si vs. Li Rate Study 10x C/10 0.050 to 1.5V then C/3 | 1
4962 | ARGONNE_11_SET-LN2487-167-1a.067 | SET | LN2487_167 | 1 | 1a | 14:06:47 | 0 | 160 | 37853.367 | 0.0045859729 | 0.0013428019 | 0.0012012665 | 0.05004959 | 3.15938048 | 06/03/2014 | B:\Data\MIMS\Backup\ARGONNE_11\SET-LN2487-167-1a.067 | LN2487-167 TTL active wt. = 6.7mg | SET-Gr_vs_Li_v7.000Gr or Si vs. Li Rate Study 10x C/10 0.050 to 1.5V then C/3 | 160
4963 | ARGONNE_11_SET-LN2487-167-2a.068 | SET | LN2487_167 | 2 | 2a | 14:07:16 | 0 | 103 | 40442.8338 | 0.0251890222 | 0.0178758915 | 0.0012012665 | 0.0421149 | 3.14427405 | 06/03/2014 | B:\Data\MIMS\Backup\ARGONNE_11\SET-LN2487-167-2a.068 | LN2487-167 TTL active wt. = 7.3mg | SET-Gr_vs_Li_v7.000Gr or Si vs. Li Rate Study 10x C/10 0.050 to 1.5V then C/3 | 103
4964 | ARGONNE_11_SET-LN2487-167-3a.069 | SET | LN2487_167 | 3 | 3a | 14:09:59 | 0 | 131 | 40440.2315 | 0.0050445528 | 0.0020449302 | 0.0012012665 | 0.05004959 | 3.15312428 | 06/03/2014 | B:\Data\MIMS\Backup\ARGONNE_11\SET-LN2487-167-3a.069 | LN2487-167 TTL active wt. = 7.1mg | SET-Gr_vs_Li_v7.000Gr or Si vs. Li Rate Study 10x C/10 0.050 to 1.5V then C/3 | 131
4965 | ARGONNE_11_SET-LN2487-188-1a.029 | SET | LN2487_188 | 1 | 1a | 10:42:22 | 0 | 125 | 3612.4877 | 0.0065383831 | 0.0015459381 | 0.0040024414 | 0.049897 | 3.30663005 | 07/22/2014 | B:\Data\MIMS\Backup\ARGONNE_11\SET-LN2487-188-1a.029 | LN2487-188 -> using LN2487-186-2 electrode | SET-Gr_vs_Li_v5.000Gr or Si vs. Li Rate Study 10x C/10 0.050 to 1.5V then C/5 C/2 1C then C/5 | 125
4966 | ARGONNE_11_SET-LN2487-188-2a.030 | SET | LN2487_188 | 2 | 2a | 10:42:43 | 0 | 125 | 4030.4308 | 0.0066799975 | 0.0016017528 | 0.00400206 | 0.05004959 | 3.307393 | 07/22/2014 | B:\Data\MIMS\Backup\ARGONNE_11\SET-LN2487-188-2a.030 | LN2487-188 -> using LN2487-186-2 electrode | SET-Gr_vs_Li_v5.000Gr or Si vs. Li Rate Study 10x C/10 0.050 to 1.5V then C/5 C/2 1C then C/5 | 125
4967 | ARGONNE_11_SET-LN2487-188-3a.031 | SET | LN2487_188 | 3 | 3a | 10:43:05 | 0 | 125 | 3135.3553 | 0.0063789216 | 0.0015672671 | 0.00400206 | 0.049897 | 3.31181811 | 07/22/2014 | B:\Data\MIMS\Backup\ARGONNE_11\SET-LN2487-188-3a.031 | LN2487-188 -> using LN2487-186-2 electrode | SET-Gr_vs_Li_v5.000Gr or Si vs. Li Rate Study 10x C/10 0.050 to 1.5V then C/5 C/2 1C then C/5 | 125
4968 | ARGONNE_11_SET-LN2487-188-4a.032 | SET | LN2487_188 | 4 | 4a | 10:43:30 | 0 | 125 | 2854.0705 | 0.0061503213 | 0.0015098361 | 0.0040016785 | 0.049897 | 3.30830854 | 07/22/2014 | B:\Data\MIMS\Backup\ARGONNE_11\SET-LN2487-188-4a.032 | LN2487-188 -> using LN2487-186-2 electrode | SET-Gr_vs_Li_v5.000Gr or Si vs. Li Rate Study 10x C/10 0.050 to 1.5V then C/5 C/2 1C then C/5 | 125
4969 | ARGONNE_11_SET-LN2487-189-1a.033 | SET | LN2487_189 | 1 | 1a | 10:44:11 | 0 | 125 | 29912.6738 | 0.0085728227 | 0.0017008193 | 0.0060563058 | 0.05004959 | 3.32005798 | 07/22/2014 | B:\Data\MIMS\Backup\ARGONNE_11\SET-LN2487-189-1a.033 | LN2487-189 -> using LN2487-187-2 electrode | SET-Gr_vs_Li_v5.000Gr or Si vs. Li Rate Study 10x C/10 0.050 to 1.5V then C/5 C/2 1C then C/5 | 125
4970 | ARGONNE_11_SET-LN2487-189-2a.034 | SET | LN2487_189 | 2 | 2a | 10:44:35 | 0 | 125 | 32460.6803 | 0.0084349901 | 0.0016642369 | 0.0060654612 | 0.05004959 | 3.31120775 | 07/22/2014 | B:\Data\MIMS\Backup\ARGONNE_11\SET-LN2487-189-2a.034 | LN2487-189 -> using LN2487-187-2 electrode | SET-Gr_vs_Li_v5.000Gr or Si vs. Li Rate Study 10x C/10 0.050 to 1.5V then C/5 C/2 1C then C/5 | 125
4971 | ARGONNE_11_SET-LN2487-189-3a.035 | SET | LN2487_189 | 3 | 3a | 10:44:59 | 0 | 125 | 29571.771 | 0.0081226068 | 0.0016523401 | 0.0060700389 | 0.05004959 | 3.30937667 | 07/22/2014 | B:\Data\MIMS\Backup\ARGONNE_11\SET-LN2487-189-3a.035 | LN2487-189 -> using LN2487-187-2 electrode | SET-Gr_vs_Li_v5.000Gr or Si vs. Li Rate Study 10x C/10 0.050 to 1.5V then C/5 C/2 1C then C/5 | 125
4972 | ARGONNE_11_SET-LN2487-189-4a.036 | SET | LN2487_189 | 4 | 4a | 10:45:24 | 0 | 125 | 26762.8702 | 0.0073599105 | 0.0015350907 | 0.0060677501 | 0.05004959 | 3.31914244 | 07/22/2014 | B:\Data\MIMS\Backup\ARGONNE_11\SET-LN2487-189-4a.036 | LN2487-189 -> using LN2487-187-2 electrode | SET-Gr_vs_Li_v5.000Gr or Si vs. Li Rate Study 10x C/10 0.050 to 1.5V then C/5 C/2 1C then C/5 | 125
4973 | ARGONNE_11_SET-LN2487-190-1a.037 | SET | LN2487_190 | 1 | 1a | 14:52:53 | 0 | 4 | 5903.4758 | 0.0027774419 | 0.010977279 | 0.0002268254 | 2.81971466 | 4.09994659 | 07/22/2014 | B:\Data\MIMS\Backup\ARGONNE_11\SET-LN2487-190-1a.037 | Formation A-C010 LCO | CFF-EL-LCO-Half-FORM.000Formation C/10 at 3.0 to 4.1 V 4 cycles | 4
4974 | ARGONNE_11_SET-LN2487-190-1b.037 | SET | LN2487_190 | 1 | 1b | 09:19:24 | 4 | 19 | 12664.2278 | 0.0027791671 | 0.0109725655 | 0.0049553674 | 2.94666972 | 4.10025177 | 07/28/2014 | B:\Data\MIMS\Backup\ARGONNE_11\SET-LN2487-190-1b.037 | Rate Study A-C010 LCO | CFF-EL-LCO-Half-RATE.000Rate Test at 0.05C 0.2C 0.5C 1C 2C; from 3.0 to 4.1V | 15
4975 | ARGONNE_11_SET-LN2487-190-1c.037 | SET | LN2487_190 | 1 | 1c | 16:26:17 | 20 | 21 | 857.7783 | 0.0023873248 | 0.0096724665 | 0.0078736553 | 2.64286259 | 4.13199054 | 08/06/2014 | B:\Data\MIMS\Backup\ARGONNE_11\SET-LN2487-190-1c.037 | HPPC A-C010 LCO | CFF-EL-LCO-Half-HPPC.000HPPC with 3C Disch. Pulse 2.25C Chrg 3.0 - 4.1 | 1
4976 | ARGONNE_11_SET-LN2487-190-2a.038 | SET | LN2487_190 | 2 | 2a | 14:53:17 | 0 | 4 | 6110.2688 | 0.0028692239 | 0.0113369589 | 0.0002266728 | 2.79682612 | 4.09994659 | 07/22/2014 | B:\Data\MIMS\Backup\ARGONNE_11\SET-LN2487-190-2a.038 | Formation A-C010 LCO | CFF-EL-LCO-Half-FORM.000Formation C/10 at 3.0 to 4.1 V 4 cycles | 4
4977 | ARGONNE_11_SET-LN2487-190-2b.038 | SET | LN2487_190 | 2 | 2b | 09:19:49 | 4 | 19 | 13091.6883 | 0.0028723732 | 0.0113377878 | 0.0058747234 | 2.95063706 | 4.10025177 | 07/28/2014 | B:\Data\MIMS\Backup\ARGONNE_11\SET-LN2487-190-2b.038 | Rate Study A-C010 LCO | CFF-EL-LCO-Half-RATE.000Rate Test at 0.05C 0.2C 0.5C 1C 2C; from 3.0 to 4.1V | 15
4978 | ARGONNE_11_SET-LN2487-190-2c.038 | SET | LN2487_190 | 2 | 2c | 16:26:49 | 20 | 21 | 857.8585 | 0.002540857 | 0.0102812624 | 0.0078713664 | 2.99946593 | 4.140383 | 08/06/2014 | B:\Data\MIMS\Backup\ARGONNE_11\SET-LN2487-190-2c.038 | HPPC A-C010 LCO | CFF-EL-LCO-Half-HPPC.000HPPC with 3C Disch. Pulse 2.25C Chrg 3.0 - 4.1 | 1
4979 | ARGONNE_11_SET-LN2487-190-3a.039 | SET | LN2487_190 | 3 | 3a | 14:53:39 | 0 | 4 | 5816.4775 | 0.0027319126 | 0.0107949564 | 0.0002273594 | 2.74906538 | 4.09994659 | 07/22/2014 | B:\Data\MIMS\Backup\ARGONNE_11\SET-LN2487-190-3a.039 | Formation A-C010 LCO | CFF-EL-LCO-Half-FORM.000Formation C/10 at 3.0 to 4.1 V 4 cycles | 4
4980 | ARGONNE_11_SET-LN2487-190-3b.039 | SET | LN2487_190 | 3 | 3b | 09:20:11 | 4 | 19 | 12468.979 | 0.0027396872 | 0.0108890087 | 0.0046463722 | 2.94972152 | 4.10101472 | 07/28/2014 | B:\Data\MIMS\Backup\ARGONNE_11\SET-LN2487-190-3b.039 | Rate Study A-C010 LCO | CFF-EL-LCO-Half-RATE.000Rate Test at 0.05C 0.2C 0.5C 1C 2C; from 3.0 to 4.1V | 15
4981 | ARGONNE_11_SET-LN2487-190-3c.039 | SET | LN2487_190 | 3 | 3c | 16:27:12 | 20 | 21 | 851.5585 | 0.002537169 | 0.0102488775 | 0.007862211 | 2.79056992 | 4.13122759 | 08/06/2014 | B:\Data\MIMS\Backup\ARGONNE_11\SET-LN2487-190-3c.039 | HPPC A-C010 LCO | CFF-EL-LCO-Half-HPPC.000HPPC with 3C Disch. Pulse 2.25C Chrg 3.0 - 4.1 | 1
4982 | ARGONNE_11_SET-LN2487-190-4a.040 | SET | LN2487_190 | 4 | 4a | 14:54:06 | 0 | 4 | 5941.182 | 0.002795794 | 0.0110478476 | 0.0002261387 | 2.90592813 | 4.09994659 | 07/22/2014 | B:\Data\MIMS\Backup\ARGONNE_11\SET-LN2487-190-4a.040 | Formation A-C010 LCO | CFF-EL-LCO-Half-FORM.000Formation C/10 at 3.0 to 4.1 V 4 cycles | 4
4983 | ARGONNE_11_SET-LN2487-190-4b.040 | SET | LN2487_190 | 4 | 4b | 09:20:36 | 4 | 19 | 12806.5938 | 0.0029260545 | 0.0115623135 | 0.0066376745 | 2.94148165 | 4.10040436 | 07/28/2014 | B:\Data\MIMS\Backup\ARGONNE_11\SET-LN2487-190-4b.040 | Rate Study A-C010 LCO | CFF-EL-LCO-Half-RATE.000Rate Test at 0.05C 0.2C 0.5C 1C 2C; from 3.0 to 4.1V | 15
4984 | ARGONNE_11_SET-LN2487-190-4c.040 | SET | LN2487_190 | 4 | 4c | 16:27:35 | 20 | 21 | 854.4923 | 0.0025414868 | 0.0102811062 | 0.0078736553 | 2.50949874 | 4.13595789 | 08/06/2014 | B:\Data\MIMS\Backup\ARGONNE_11\SET-LN2487-190-4c.040 | HPPC A-C010 LCO | CFF-EL-LCO-Half-HPPC.000HPPC with 3C Disch. Pulse 2.25C Chrg 3.0 - 4.1 | 1
4985 | ARGONNE_11_SET-LN2487-191-1a.049 | SET | LN2487_191 | 1 | 1a | 14:55:47 | 0 | 4 | 5678.8325 | 0.0029275594 | 0.0112913311 | 0.000232166 | 2.67582208 | 4.30273899 | 07/22/2014 | B:\Data\MIMS\Backup\ARGONNE_11\SET-LN2487-191-1a.049 | Formation A-C011 NCM 622 | CFF-EL-622-Half-FORM.000Formation C/10 at 2.7 to 4.3 V 4 cycles | 4
4986 | ARGONNE_11_SET-LN2487-191-1b.049 | SET | LN2487_191 | 1 | 1b | 09:21:57 | 4 | 19 | 12066.1002 | 0.0027516323 | 0.0105963135 | 0.0063324941 | 2.67322805 | 4.30685893 | 07/28/2014 | B:\Data\MIMS\Backup\ARGONNE_11\SET-LN2487-191-1b.049 | Rate Study A-C011 622 | CFF-EL-622-Half-RATE.000Rate Test at 0.05C 0.2C 0.5C 1C 2C; from 2.7 to 4.3V | 15
4987 | ARGONNE_11_SET-LN2487-191-1c.049 | SET | LN2487_191 | 1 | 1c | 09:23:52 | 20 | 21 | 853.983 | 0.0024598972 | 0.0096944946 | 0.0071114672 | 2.69993133 | 4.30060273 | 08/06/2014 | B:\Data\MIMS\Backup\ARGONNE_11\SET-LN2487-191-1c.049 | HPPC A-C011 622 | CFF-EL-622-Half-HPPC.000HPPC with 3C Disch. Pulse 2.25C Chrg 2.7 - 4.3 | 1
4988 | ARGONNE_11_SET-LN2487-191-2a.050 | SET | LN2487_191 | 2 | 2a | 14:56:09 | 0 | 4 | 5533.08 | 0.0028586633 | 0.0110225321 | 0.0002315557 | 2.69993133 | 4.29999237 | 07/22/2014 | B:\Data\MIMS\Backup\ARGONNE_11\SET-LN2487-191-2a.050 | Formation A-C011 NCM 622 | CFF-EL-622-Half-FORM.000Formation C/10 at 2.7 to 4.3 V 4 cycles | 4
4989 | ARGONNE_11_SET-LN2487-191-2b.050 | SET | LN2487_191 | 2 | 2b | 09:22:25 | 4 | 19 | 11754.6013 | 0.0026819041 | 0.0103295657 | 0.0046074617 | 2.67414359 | 4.30670634 | 07/28/2014 | B:\Data\MIMS\Backup\ARGONNE_11\SET-LN2487-191-2b.050 | Rate Study A-C011 622 | CFF-EL-622-Half-RATE.000Rate Test at 0.05C 0.2C 0.5C 1C 2C; from 2.7 to 4.3V | 15
4990 | ARGONNE_11_SET-LN2487-191-2c.050 | SET | LN2487_191 | 2 | 2c | 09:24:23 | 20 | 21 | 850.7688 | 0.002375744 | 0.0093674937 | 0.0071183337 | 2.69993133 | 4.30014496 | 08/06/2014 | B:\Data\MIMS\Backup\ARGONNE_11\SET-LN2487-191-2c.050 | HPPC A-C011 622 | CFF-EL-622-Half-HPPC.000HPPC with 3C Disch. Pulse 2.25C Chrg 2.7 - 4.3 | 1
4991 | ARGONNE_11_SET-LN2487-191-3a.051 | SET | LN2487_191 | 3 | 3a | 14:56:28 | 0 | 4 | 5566.9622 | 0.0028737524 | 0.0110839135 | 0.0002324712 | 2.67170214 | 4.30365454 | 07/22/2014 | B:\Data\MIMS\Backup\ARGONNE_11\SET-LN2487-191-3a.051 | Formation A-C011 NCM 622 | CFF-EL-622-Half-FORM.000Formation C/10 at 2.7 to 4.3 V 4 cycles | 4
4992 | ARGONNE_11_SET-LN2487-191-3b.051 | SET | LN2487_191 | 3 | 3b | 09:22:50 | 4 | 19 | 11834.5577 | 0.0027010721 | 0.010402849 | 0.0049591821 | 2.67307546 | 4.3088426 | 07/28/2014 | B:\Data\MIMS\Backup\ARGONNE_11\SET-LN2487-191-3b.051 | Rate Study A-C011 622 | CFF-EL-622-Half-RATE.000Rate Test at 0.05C 0.2C 0.5C 1C 2C; from 2.7 to 4.3V | 15
4993 | ARGONNE_11_SET-LN2487-191-3c.051 | SET | LN2487_191 | 3 | 3c | 09:24:54 | 20 | 21 | 851.154 | 0.00239518 | 0.0094708744 | 0.0071229114 | 2.69993133 | 4.30182345 | 08/06/2014 | B:\Data\MIMS\Backup\ARGONNE_11\SET-LN2487-191-3c.051 | HPPC A-C011 622 | CFF-EL-622-Half-HPPC.000HPPC with 3C Disch. Pulse 2.25C Chrg 2.7 - 4.3 | 1
4994 | ARGONNE_11_SET-LN2487-191-4a.052 | SET | LN2487_191 | 4 | 4a | 14:56:50 | 0 | 4 | 5621.5955 | 0.0029081986 | 0.0112083671 | 0.0002320134 | 2.69657435 | 4.29999237 | 07/22/2014 | B:\Data\MIMS\Backup\ARGONNE_11\SET-LN2487-191-4a.052 | Formation A-C011 NCM 622 | CFF-EL-622-Half-FORM.000Formation C/10 at 2.7 to 4.3 V 4 cycles | 4
4995 | ARGONNE_11_SET-LN2487-191-4b.052 | SET | LN2487_191 | 4 | 4b | 09:23:14 | 4 | 19 | 11946.1708 | 0.0027254726 | 0.0104962411 | 0.0048935683 | 2.67460136 | 4.30716411 | 07/28/2014 | B:\Data\MIMS\Backup\ARGONNE_11\SET-LN2487-191-4b.052 | Rate Study A-C011 622 | CFF-EL-622-Half-RATE.000Rate Test at 0.05C 0.2C 0.5C 1C 2C; from 2.7 to 4.3V | 15
4996 | ARGONNE_11_SET-LN2487-191-4c.052 | SET | LN2487_191 | 4 | 4c | 09:25:25 | 20 | 21 | 853.3403 | 0.0024817594 | 0.0097731505 | 0.0071091783 | 2.69977874 | 4.29999237 | 08/06/2014 | B:\Data\MIMS\Backup\ARGONNE_11\SET-LN2487-191-4c.052 | HPPC A-C011 622 | CFF-EL-622-Half-HPPC.000HPPC with 3C Disch. Pulse 2.25C Chrg 2.7 - 4.3 | 1
4997 | ARGONNE_11_SET-LN2487-192-1a.053 | SET | LN2487_192 | 1 | 1a | 14:58:26 | 0 | 4 | 5962.4107 | 0.0028435882 | 0.0116568533 | 0.0002324712 | 3.26817731 | 4.4133669 | 07/22/2014 | B:\Data\MIMS\Backup\ARGONNE_11\SET-LN2487-192-1a.053 | Formation A-C012 4V LMO | CFF-EL-4V-Half-FORM.000Formation C/10 at 3.6 to 4.4 V 4 cycles | 4
4998 | ARGONNE_11_SET-LN2487-192-1b.053 | SET | LN2487_192 | 1 | 1b | 09:24:48 | 4 | 19 | 12732.6033 | 0.00294443 | 0.0123397878 | 0.0046051728 | 3.5803769 | 4.41428244 | 07/28/2014 | B:\Data\MIMS\Backup\ARGONNE_11\SET-LN2487-192-1b.053 | Rate Study A-C012 4V LMO | CFF-EL-4V-Half-RATE.000Rate Test at 0.05C 0.2C 0.5C 1C 2C; from 3.6 to 4.4V | 15
4999 | ARGONNE_11_SET-LN2487-192-1c.053 | SET | LN2487_192 | 1 | 1c | 09:30:58 | 20 | 21 | 852.7812 | 0.0028938828 | 0.0120518661 | 0.0081734951 | 3.60006104 | 4.39993896 | 08/06/2014 | B:\Data\MIMS\Backup\ARGONNE_11\SET-LN2487-192-1c.053 | HPPC A-C012 4V LMO | CFF-EL-4V-Half-HPPC.000HPPC with 3C Disch. Pulse 2.25C Chrg 3.6 - 4.4 | 1
5000 | ARGONNE_11_SET-LN2487-192-2a.054 | SET | LN2487_192 | 2 | 2a | 14:58:45 | 0 | 4 | 5849.2303 | 0.0027903581 | 0.0114490865 | 0.0002323949 | 3.25383383 | 4.41275654 | 07/22/2014 | B:\Data\MIMS\Backup\ARGONNE_11\SET-LN2487-192-2a.054 | Formation A-C012 4V LMO | CFF-EL-4V-Half-FORM.000Formation C/10 at 3.6 to 4.4 V 4 cycles | 4
5001 | ARGONNE_11_SET-LN2487-192-2b.054 | SET | LN2487_192 | 2 | 2b | 09:25:19 | 4 | 19 | 12465.6877 | 0.0027953049 | 0.0114326038 | 0.0074769207 | 3.58007172 | 4.41428244 | 07/28/2014 | B:\Data\MIMS\Backup\ARGONNE_11\SET-LN2487-192-2b.054 | Rate Study A-C012 4V LMO | CFF-EL-4V-Half-RATE.000Rate Test at 0.05C 0.2C 0.5C 1C 2C; from 3.6 to 4.4V | 15
5002 | ARGONNE_11_SET-LN2487-192-2c.054 | SET | LN2487_192 | 2 | 2c | 09:31:25 | 20 | 21 | 849.6738 | 0.0027844118 | 0.0115929988 | 0.0081712062 | 3.15510796 | 4.40024414 | 08/06/2014 | B:\Data\MIMS\Backup\ARGONNE_11\SET-LN2487-192-2c.054 | HPPC A-C012 4V LMO | CFF-EL-4V-Half-HPPC.000HPPC with 3C Disch. Pulse 2.25C Chrg 3.6 - 4.4 | 1
5003 | ARGONNE_11_SET-LN2487-192-3a.055 | SET | LN2487_192 | 3 | 3a | 14:59:06 | 0 | 4 | 5992.6787 | 0.0028594174 | 0.011733093 | 0.0002311742 | 3.24162661 | 4.40161746 | 07/22/2014 | B:\Data\MIMS\Backup\ARGONNE_11\SET-LN2487-192-3a.055 | Formation A-C012 4V LMO | CFF-EL-4V-Half-FORM.000Formation C/10 at 3.6 to 4.4 V 4 cycles | 4
5004 | ARGONNE_11_SET-LN2487-192-3b.055 | SET | LN2487_192 | 3 | 3b | 09:25:39 | 4 | 19 | 12802.9247 | 0.0028728179 | 0.0117332181 | 0.0046074617 | 3.58159762 | 4.41382467 | 07/28/2014 | B:\Data\MIMS\Backup\ARGONNE_11\SET-LN2487-192-3b.055 | Rate Study A-C012 4V LMO | CFF-EL-4V-Half-RATE.000Rate Test at 0.05C 0.2C 0.5C 1C 2C; from 3.6 to 4.4V | 15
5005 | ARGONNE_11_SET-LN2487-192-3c.055 | SET | LN2487_192 | 3 | 3c | 09:31:59 | 20 | 21 | 852.6872 | 0.0028260708 | 0.0117687754 | 0.0081734951 | 3.59990845 | 4.40009155 | 08/06/2014 | B:\Data\MIMS\Backup\ARGONNE_11\SET-LN2487-192-3c.055 | HPPC A-C012 4V LMO | CFF-EL-4V-Half-HPPC.000HPPC with 3C Disch. Pulse 2.25C Chrg 3.6 - 4.4 | 1
5006 | ARGONNE_11_SET-LN2487-192-4a.056 | SET | LN2487_192 | 4 | 4a | 14:59:24 | 0 | 4 | 5892.7747 | 0.002936041 | 0.0120049145 | 0.0002312505 | 2.94010834 | 4.40070192 | 07/22/2014 | B:\Data\MIMS\Backup\ARGONNE_11\SET-LN2487-192-4a.056 | Formation A-C012 4V LMO | CFF-EL-4V-Half-FORM.000Formation C/10 at 3.6 to 4.4 V 4 cycles | 4
5007 | ARGONNE_11_SET-LN2487-192-4b.056 | SET | LN2487_192 | 4 | 4b | 09:26:01 | 4 | 11 | 12962.473 | 0.00498156 | 0.0203936257 | 0.0011535821 | 2.77744717 | 4.41321431 | 07/28/2014 | B:\Data\MIMS\Backup\ARGONNE_11\SET-LN2487-192-4b.056 | Rate Study A-C012 4V LMO | CFF-EL-4V-Half-RATE.000Rate Test at 0.05C 0.2C 0.5C 1C 2C; from 3.6 to 4.4V | 7
5008 | ARGONNE_11_SET-LN2487-193-1a.057 | SET | LN2487_193 | 1 | 1a | 15:00:49 | 0 | 4 | 5876.3398 | 0.0031218458 | 0.0121109437 | 0.0002310216 | 2.99320974 | 4.29999237 | 07/22/2014 | B:\Data\MIMS\Backup\ARGONNE_11\SET-LN2487-193-1a.057 | Formation A-C013 NCM 523 | CFF-EL-523-Half-FORMa.000Formation C/10 at 3.0 to 4.3 V 4 cycles | 4
5009 | ARGONNE_11_SET-LN2487-193-1b.057 | SET | LN2487_193 | 1 | 1b | 09:27:35 | 4 | 19 | 12552.0797 | 0.002861609 | 0.0110736171 | 0.0046074617 | 2.97611963 | 4.30365454 | 07/28/2014 | B:\Data\MIMS\Backup\ARGONNE_11\SET-LN2487-193-1b.057 | Rate Study A-C013 NCM 523 | CFF-EL-523-Half-RATEa.000Rate Test at 0.05C 0.2C 0.5C 1C 2C; from 3.0 to 4.3V | 15
5010 | ARGONNE_11_SET-LN2487-193-1c.057 | SET | LN2487_193 | 1 | 1c | 09:35:07 | 20 | 21 | 852.1388 | 0.0025236722 | 0.0100006225 | 0.0075692378 | 2.9999237 | 4.30014496 | 08/06/2014 | B:\Data\MIMS\Backup\ARGONNE_11\SET-LN2487-193-1c.057 | HPPC A-C013 NCM 523 | CFF-EL-523-Half-HPPCa.000HPPC with 3C Disch. Pulse 2.25C Chrg 3.0 - 4.3 | 1
5011 | ARGONNE_11_SET-LN2487-193-2a.058 | SET | LN2487_193 | 2 | 2a | 15:01:14 | 0 | 4 | 5848.4037 | 0.0030811161 | 0.0119447211 | 0.000232166 | 2.854963 | 4.29999237 | 07/22/2014 | B:\Data\MIMS\Backup\ARGONNE_11\SET-LN2487-193-2a.058 | Formation A-C013 NCM 523 | CFF-EL-523-Half-FORMa.000Formation C/10 at 3.0 to 4.3 V 4 cycles | 4
5012 | ARGONNE_11_SET-LN2487-193-2b.058 | SET | LN2487_193 | 2 | 2b | 09:27:59 | 4 | 19 | 12485.4407 | 0.0028468068 | 0.0110169289 | 0.0046051728 | 2.9765774 | 4.30457008 | 07/28/2014 | B:\Data\MIMS\Backup\ARGONNE_11\SET-LN2487-193-2b.058 | Rate Study A-C013 NCM 523 | CFF-EL-523-Half-RATEa.000Rate Test at 0.05C 0.2C 0.5C 1C 2C; from 3.0 to 4.3V | 15
5013 | ARGONNE_11_SET-LN2487-193-2c.058 | SET | LN2487_193 | 2 | 2c | 09:35:35 | 20 | 21 | 851.0743 | 0.0024768566 | 0.0098054406 | 0.0075692378 | 2.9999237 | 4.30060273 | 08/06/2014 | B:\Data\MIMS\Backup\ARGONNE_11\SET-LN2487-193-2c.058 | HPPC A-C013 NCM 523 | CFF-EL-523-Half-HPPCa.000HPPC with 3C Disch. Pulse 2.25C Chrg 3.0 - 4.3 | 1
5014 | ARGONNE_11_SET-LN2487-193-3a.059 | SET | LN2487_193 | 3 | 3a | 15:01:50 | 0 | 4 | 5915.9763 | 0.0031145164 | 0.012086329 | 0.000231632 | 2.9999237 | 4.29999237 | 07/22/2014 | B:\Data\MIMS\Backup\ARGONNE_11\SET-LN2487-193-3a.059 | Formation A-C013 NCM 523 | CFF-EL-523-Half-FORMa.000Formation C/10 at 3.0 to 4.3 V 4 cycles | 4
5015 | ARGONNE_11_SET-LN2487-193-3b.059 | SET | LN2487_193 | 3 | 3b | 09:28:21 | 4 | 19 | 12637.8552 | 0.0028826943 | 0.0111553463 | 0.0046074617 | 2.97459373 | 4.30502785 | 07/28/2014 | B:\Data\MIMS\Backup\ARGONNE_11\SET-LN2487-193-3b.059 | Rate Study A-C013 NCM 523 | CFF-EL-523-Half-RATEa.000Rate Test at 0.05C 0.2C 0.5C 1C 2C; from 3.0 to 4.3V | 15
5016 | ARGONNE_11_SET-LN2487-193-3c.059 | SET | LN2487_193 | 3 | 3c | 09:36:01 | 20 | 21 | 852.0537 | 0.0025141081 | 0.0099571983 | 0.0075738155 | 2.9999237 | 4.30014496 | 08/06/2014 | B:\Data\MIMS\Backup\ARGONNE_11\SET-LN2487-193-3c.059 | HPPC A-C013 NCM 523 | CFF-EL-523-Half-HPPCa.000HPPC with 3C Disch. Pulse 2.25C Chrg 3.0 - 4.3 | 1
5017 | ARGONNE_11_SET-LN2487-193-4a.060 | SET | LN2487_193 | 4 | 4a | 15:02:10 | 0 | 4 | 5846.2378 | 0.0030850862 | 0.0119570084 | 0.0002320134 | 2.77988861 | 4.30121309 | 07/22/2014 | B:\Data\MIMS\Backup\ARGONNE_11\SET-LN2487-193-4a.060 | Formation A-C013 NCM 523 | CFF-EL-523-Half-FORMa.000Formation C/10 at 3.0 to 4.3 V 4 cycles | 4
5018 | ARGONNE_11_SET-LN2487-193-4b.060 | SET | LN2487_193 | 4 | 4b | 09:28:43 | 4 | 19 | 12477.6275 | 0.0028439341 | 0.0110060259 | 0.0046051728 | 2.97566186 | 4.30457008 | 07/28/2014 | B:\Data\MIMS\Backup\ARGONNE_11\SET-LN2487-193-4b.060 | Rate Study A-C013 NCM 523 | CFF-EL-523-Half-RATEa.000Rate Test at 0.05C 0.2C 0.5C 1C 2C; from 3.0 to 4.3V | 15
5019 | ARGONNE_11_SET-LN2487-193-4c.060 | SET | LN2487_193 | 4 | 4c | 09:36:28 | 20 | 21 | 850.6662 | 0.0024973705 | 0.0098922549 | 0.007566949 | 2.9999237 | 4.29999237 | 08/06/2014 | B:\Data\MIMS\Backup\ARGONNE_11\SET-LN2487-193-4c.060 | HPPC A-C013 NCM 523 | CFF-EL-523-Half-HPPCa.000HPPC with 3C Disch. Pulse 2.25C Chrg 3.0 - 4.3 | 1
5020 | ARGONNE_11_SET-LN2487-194-1a.061 | SET | LN2487_194 | 1 | 1a | 15:03:51 | 0 | 4 | 5405.985 | 0.0028540646 | 0.0110633239 | 0.000231632 | 2.97550927 | 4.20447089 | 07/22/2014 | B:\Data\MIMS\Backup\ARGONNE_11\SET-LN2487-194-1a.061 | Formation A-C014 NCM 424 | CFF-EL-424-Half-FORM.000Formation C/10 at 3.0 to 4.2 V 4 cycles | 4
5021 | ARGONNE_11_SET-LN2487-194-1b.061 | SET | LN2487_194 | 1 | 1b | 09:29:37 | 4 | 19 | 11532.0972 | 0.0026491456 | 0.0102294067 | 0.0053406577 | 2.97413596 | 4.20889601 | 07/28/2014 | B:\Data\MIMS\Backup\ARGONNE_11\SET-LN2487-194-1b.061 | Rate Study A-C014 NCM 424 | CFF-EL-424-Half-RATE.000Rate Test at 0.05C 0.2C 0.5C 1C 2C; from 3.0 to 4.2V | 15
5022 | ARGONNE_11_SET-LN2487-194-1c.061 | SET | LN2487_194 | 1 | 1c | 16:54:06 | 20 | 21 | 857.475 | 0.0022709159 | 0.0089669301 | 0.0066697185 | 2.9999237 | 4.21515221 | 08/05/2014 | B:\Data\MIMS\Backup\ARGONNE_11\SET-LN2487-194-1c.061 | HPPC A-C014 NCM 424 | CFF-EL-424-Half-HPPCa.000HPPC with 3C Disch. Pulse 2.25C Chrg 3.0 - 4.2 | 1
5023 | ARGONNE_11_SET-LN2487-194-2a.062 | SET | LN2487_194 | 2 | 2a | 15:04:09 | 0 | 4 | 5512.615 | 0.0029010107 | 0.0112407794 | 0.0002314031 | 2.87418936 | 4.20767529 | 07/22/2014 | B:\Data\MIMS\Backup\ARGONNE_11\SET-LN2487-194-2a.062 | Formation A-C014 NCM 424 | CFF-EL-424-Half-FORM.000Formation C/10 at 3.0 to 4.2 V 4 cycles | 4
5024 | ARGONNE_11_SET-LN2487-194-2b.062 | SET | LN2487_194 | 2 | 2b | 09:30:01 | 4 | 19 | 11749.983 | 0.0026968797 | 0.010413117 | 0.0046074617 | 2.97489891 | 4.20950637 | 07/28/2014 | B:\Data\MIMS\Backup\ARGONNE_11\SET-LN2487-194-2b.062 | Rate Study A-C014 NCM 424 | CFF-EL-424-Half-RATE.000Rate Test at 0.05C 0.2C 0.5C 1C 2C; from 3.0 to 4.2V | 15
5025 | ARGONNE_11_SET-LN2487-194-2c.062 | SET | LN2487_194 | 2 | 2c | 16:54:33 | 20 | 21 | 860.381 | 0.0023129622 | 0.009121062 | 0.0066651408 | 2.9999237 | 4.2230869 | 08/05/2014 | B:\Data\MIMS\Backup\ARGONNE_11\SET-LN2487-194-2c.062 | HPPC A-C014 NCM 424 | CFF-EL-424-Half-HPPCa.000HPPC with 3C Disch. Pulse 2.25C Chrg 3.0 - 4.2 | 1
5026 | ARGONNE_11_SET-LN2487-194-3a.063 | SET | LN2487_194 | 3 | 3a | 15:04:28 | 0 | 4 | 5463.7002 | 0.0028798697 | 0.0111643676 | 0.0002320897 | 2.9999237 | 4.20004578 | 07/22/2014 | B:\Data\MIMS\Backup\ARGONNE_11\SET-LN2487-194-3a.063 | Formation A-C014 NCM 424 | CFF-EL-424-Half-FORM.000Formation C/10 at 3.0 to 4.2 V 4 cycles | 4
5027 | ARGONNE_11_SET-LN2487-194-3b.063 | SET | LN2487_194 | 3 | 3b | 09:30:27 | 4 | 19 | 11652.6145 | 0.0026766163 | 0.0103358462 | 0.0046578164 | 2.97581445 | 4.20843824 | 07/28/2014 | B:\Data\MIMS\Backup\ARGONNE_11\SET-LN2487-194-3b.063 | Rate Study A-C014 NCM 424 | CFF-EL-424-Half-RATE.000Rate Test at 0.05C 0.2C 0.5C 1C 2C; from 3.0 to 4.2V | 15
5028 | ARGONNE_11_SET-LN2487-194-3c.063 | SET | LN2487_194 | 3 | 3c | 16:55:02 | 20 | 21 | 858.7135 | 0.0022903318 | 0.0090444381 | 0.0066720073 | 2.9999237 | 4.20004578 | 08/05/2014 | B:\Data\MIMS\Backup\ARGONNE_11\SET-LN2487-194-3c.063 | HPPC A-C014 NCM 424 | CFF-EL-424-Half-HPPCa.000HPPC with 3C Disch. Pulse 2.25C Chrg 3.0 - 4.2 | 1
5029 | ARGONNE_11_SET-LN2487-194-4a.064 | SET | LN2487_194 | 4 | 4a | 15:04:58 | 0 | 4 | 5447.18 | 0.0028691557 | 0.0111205835 | 0.0002319371 | 2.99931334 | 4.20035096 | 07/22/2014 | B:\Data\MIMS\Backup\ARGONNE_11\SET-LN2487-194-4a.064 | Formation A-C014 NCM 424 | CFF-EL-424-Half-FORM.000Formation C/10 at 3.0 to 4.2 V 4 cycles | 4
5030 | ARGONNE_11_SET-LN2487-194-4b.064 | SET | LN2487_194 | 4 | 4b | 09:30:49 | 4 | 19 | 11615.5677 | 0.0026672518 | 0.0102991157 | 0.0051117723 | 2.97703517 | 4.20843824 | 07/28/2014 | B:\Data\MIMS\Backup\ARGONNE_11\SET-LN2487-194-4b.064 | Rate Study A-C014 NCM 424 | CFF-EL-424-Half-RATE.000Rate Test at 0.05C 0.2C 0.5C 1C 2C; from 3.0 to 4.2V | 15
5031 | ARGONNE_11_SET-LN2487-194-4c.064 | SET | LN2487_194 | 4 | 4c | 16:55:26 | 20 | 21 | 858.2667 | 0.0022885133 | 0.0090372174 | 0.0066742962 | 2.9999237 | 4.2105745 | 08/05/2014 | B:\Data\MIMS\Backup\ARGONNE_11\SET-LN2487-194-4c.064 | HPPC A-C014 NCM 424 | CFF-EL-424-Half-HPPCa.000HPPC with 3C Disch. Pulse 2.25C Chrg 3.0 - 4.2 | 1
5032 | ARGONNE_11_SET-LN2487-40-1a.041 | SET | LN2487_40 | 1 | 1a | 14:55:35 | 0 | 200 | 33501.8565 | 0.0054731421 | 0.0029271832 | 0.0009681086 | 0.05004959 | 2.99656672 | 08/27/2013 | B:\Data\MIMS\Backup\ARGONNE_11\SET-LN2487-40-1a.041 | Silicon work half-cell coin cell TTL anode electrode = 21.1mg | jk_Li_vs_Si (.000Lithium vs Silicon 200 Cycles at C/3 between 0.05 & 1.5V Limit to C | 200
5033 | ARGONNE_11_SET-LN2487-40-2a.042 | SET | LN2487_40 | 2 | 2a | 14:56:18 | 0 | 200 | 36607.1162 | 0.0035691223 | 0.0012120089 | 0.0009681086 | 0.05004959 | 3.05806058 | 08/27/2013 | B:\Data\MIMS\Backup\ARGONNE_11\SET-LN2487-40-2a.042 | Silicon work half-cell coin cell TTL anode electrode = 22.5mg | jk_Li_vs_Si (.000Lithium vs Silicon 200 Cycles at C/3 between 0.05 & 1.5V Limit to C | 200
5034 | ARGONNE_11_SET-LN2487-40-3a.043 | SET | LN2487_40 | 3 | 3a | 14:56:49 | 0 | 200 | 32262.7717 | 0.0026586157 | 0.0007756097 | 0.0009681086 | 0.049897 | 3.04127565 | 08/27/2013 | B:\Data\MIMS\Backup\ARGONNE_11\SET-LN2487-40-3a.043 | Silicon work half-cell coin cell TTL anode electrode = 21.5mg | jk_Li_vs_Si (.000Lithium vs Silicon 200 Cycles at C/3 between 0.05 & 1.5V Limit to C | 200
5035 | ARGONNE_11_SET-LN2487-40-4a.044 | SET | LN2487_40 | 4 | 4a | 14:57:33 | 0 | 200 | 34564.2977 | 0.0029000012 | 0.0007919313 | 0.000967422 | 0 | 2.38117037 | 08/27/2013 | B:\Data\MIMS\Backup\ARGONNE_11\SET-LN2487-40-4a.044 | Silicon work half-cell coin cell TTL anode electrode = 21.0mg | jk_Li_vs_Si (.000Lithium vs Silicon 200 Cycles at C/3 between 0.05 & 1.5V Limit to C | 200
5036 | ARGONNE_11_SET-LN2487-42-1a.045 | SET | LN2487_42 | 1 | 1a | 13:07:54 | 0 | 203 | 24214.944 | 0.0018394335 | 0.007887146 | 0.0008016327 | 0 | 4.54993515 | 09/11/2013 | B:\Data\MIMS\Backup\ARGONNE_11\SET-LN2487-42-1a.045 | Silicon work full-cell coin cell Si/Gr vs. HE5050 TTL positive electrode = 18.9mg | SET-Si_vs_HE5050_v1.000Silicon vs HE5050 3 cycles C/3 2.5 to 4.55V 200 cycles C/3 2.5 to 4.4V | 203
5037 | ARGONNE_11_SET-LN2487-42-2a.046 | SET | LN2487_42 | 2 | 2a | 13:08:34 | 0 | 203 | 24785.7098 | 0.0018146661 | 0.0076941314 | 0.0008010224 | 0 | 4.55252918 | 09/11/2013 | B:\Data\MIMS\Backup\ARGONNE_11\SET-LN2487-42-2a.046 | Silicon work full-cell coin cell Si/Gr vs. HE5050 TTL positive electrode = 18.9mg | SET-Si_vs_HE5050_v1.000Silicon vs HE5050 3 cycles C/3 2.5 to 4.55V 200 cycles C/3 2.5 to 4.4V | 203
5038 | ARGONNE_11_SET-LN2487-42-3a.047 | SET | LN2487_42 | 3 | 3a | 13:09:09 | 0 | 203 | 22744.2883 | 0.0019280338 | 0.0081124904 | 0.0008016327 | 0 | 4.55237659 | 09/11/2013 | B:\Data\MIMS\Backup\ARGONNE_11\SET-LN2487-42-3a.047 | Silicon work full-cell coin cell Si/Gr vs. HE5050 TTL positive electrode = 18.7mg | SET-Si_vs_HE5050_v1.000Silicon vs HE5050 3 cycles C/3 2.5 to 4.55V 200 cycles C/3 2.5 to 4.4V | 203
5039 | ARGONNE_11_SET-LN2487-42-4a.048 | SET | LN2487_42 | 4 | 4a | 13:09:44 | 0 | 203 | 25208.3007 | 0.0016156923 | 0.0069281128 | 0.0008016327 | 0 | 4.55512322 | 09/11/2013 | B:\Data\MIMS\Backup\ARGONNE_11\SET-LN2487-42-4a.048 | Silicon work full-cell coin cell Si/Gr vs. HE5050 TTL positive electrode = 18.9mg | SET-Si_vs_HE5050_v1.000Silicon vs HE5050 3 cycles C/3 2.5 to 4.55V 200 cycles C/3 2.5 to 4.4V | 203
5040 | ARGONNE_11_SET-LN2487-43-1a.049 | SET | LN2487_43 | 1 | 1a | 15:00:00 | 0 | 203 | 61661.4002 | 0.0008988056 | 0.0001533654 | 0.0003354696 | 0 | 3.23231861 | 09/13/2013 | B:\Data\MIMS\Backup\ARGONNE_11\SET-LN2487-43-1a.049 |  | SET-Gr_vs_Li_v1.000Gr vs. Li 3 cycles C/10 0.05 to 1.5V 200 cycles C/3 0.05 to 1.5V | 203
5041 | ARGONNE_11_SET-LN2487-43-2a.050 | SET | LN2487_43 | 2 | 2a | 15:00:20 | 0 | 203 | 64819.5195 | 0.0009540381 | 0.0001628761 | 0.0003351644 | 0.02105745 | 3.22957198 | 09/13/2013 | B:\Data\MIMS\Backup\ARGONNE_11\SET-LN2487-43-2a.050 |  | SET-Gr_vs_Li_v1.000Gr vs. Li 3 cycles C/10 0.05 to 1.5V 200 cycles C/3 0.05 to 1.5V | 203
5042 | ARGONNE_11_SET-LN2487-43-3a.051 | SET | LN2487_43 | 3 | 3a | 15:00:42 | 0 | 203 | 58993.8067 | 0.0008545236 | 0.0001452826 | 0.0003354696 | 0 | 3.06935225 | 09/13/2013 | B:\Data\MIMS\Backup\ARGONNE_11\SET-LN2487-43-3a.051 |  | SET-Gr_vs_Li_v1.000Gr vs. Li 3 cycles C/10 0.05 to 1.5V 200 cycles C/3 0.05 to 1.5V | 203
5043 | ARGONNE_11_SET-LN2487-43-4a.052 | SET | LN2487_43 | 4 | 4a | 15:00:58 | 0 | 203 | 57241.5927 | 0.0008426658 | 0.0001438738 | 0.0003354696 | 0.00808728 | 3.07789731 | 09/13/2013 | B:\Data\MIMS\Backup\ARGONNE_11\SET-LN2487-43-4a.052 |  | SET-Gr_vs_Li_v1.000Gr vs. Li 3 cycles C/10 0.05 to 1.5V 200 cycles C/3 0.05 to 1.5V | 203
5044 | ARGONNE_11_SET-LN2487-65-1a.089 | SET | LN2487_65 | 1 | 1a | 10/31/2013 14:50:37 | 0 | 0 | 0.9393 | 0 | 0 | 0 | 3.0186923 | 3.10017548 | 10/31/2013 | D:\Data\MIMS\Backup\ARGONNE_11\SET-LN2487-65-1a.089 | LN2487-65 TTL anode wt. = 18.8mg | SET-Gr_vs_Li_v2.000Gr or Si vs. Li C/5 0.10 to 1.5V 200 cycles | 0
5045 | ARGONNE_11_SET-LN2487-65-1aa.089 | SET | LN2487_65 | 1 | 1aa | 14:52:31 | 0 | 200 | 63705.5787 | 0.0011122092 | 0.0004219032 | 0.0003164721 | 0.099794 | 3.08628977 | 10/31/2013 | B:\Data\MIMS\Backup\ARGONNE_11\SET-LN2487-65-1aa.089 | LN2487-65 TTL cathode wt. = 18.8mg | SET-Gr_vs_Li_v2.000Gr or Si vs. Li C/5 0.10 to 1.5V 200 cycles | 200
5046 | ARGONNE_11_SET-LN2487-65-2a.090 | SET | LN2487_65 | 2 | 2a | 14:53:15 | 0 | 200 | 70371.2935 | 0.0043492261 | 0.00208385 | 0.0003164721 | 0.09994659 | 3.14625772 | 10/31/2013 | B:\Data\MIMS\Backup\ARGONNE_11\SET-LN2487-65-2a.090 | LN2487-65 TTL cathode wt. = 19.1mg | SET-Gr_vs_Li_v2.000Gr or Si vs. Li C/5 0.10 to 1.5V 200 cycles | 200
5047 | ARGONNE_11_SET-LN2487-65-3a.091 | SET | LN2487_65 | 3 | 3a | 14:53:46 | 0 | 200 | 69637.3208 | 0.0011723376 | 0.0004551846 | 0.0003164721 | 0.09994659 | 3.14320592 | 10/31/2013 | B:\Data\MIMS\Backup\ARGONNE_11\SET-LN2487-65-3a.091 | LN2487-65 TTL cathode wt. = 19.1mg | SET-Gr_vs_Li_v2.000Gr or Si vs. Li C/5 0.10 to 1.5V 200 cycles | 200
5048 | ARGONNE_11_SET-LN2487-65-4a.092 | SET | LN2487_65 | 4 | 4a | 14:54:28 | 0 | 199 | 71737.954 | 0.0012194849 | 0.0004739714 | 0.0003164721 | 0.09994659 | 3.13313497 | 10/31/2013 | B:\Data\MIMS\Backup\ARGONNE_11\SET-LN2487-65-4a.092 | LN2487-65 TTL cathode wt. = 19.1mg | SET-Gr_vs_Li_v2.000Gr or Si vs. Li C/5 0.10 to 1.5V 200 cycles | 199
5049 | ARGONNE_11_SET-LN2487-66-1a.093 | SET | LN2487_66 | 1 | 1a | 14:55:27 | 0 | 200 | 123317.664 | 0.0027525325 | 0.0007769863 | 0.0003464561 | 0.05004959 | 3.11985962 | 10/31/2013 | B:\Data\MIMS\Backup\ARGONNE_11\SET-LN2487-66-1a.093 | LN2487-66 TTL cathode wt. = 18.8mg | SET-Gr_vs_Li_v3.000Gr or Si vs. Li C/5 0.050 to 1.5V 200 cycles | 200
5050 | ARGONNE_11_SET-LN2487-66-2a.094 | SET | LN2487_66 | 2 | 2a | 14:56:05 | 0 | 35 | 31790.6327 | 0.016461114 | 0.0068100093 | 0.0003458457 | 0.04974441 | 3.13832303 | 10/31/2013 | B:\Data\MIMS\Backup\ARGONNE_11\SET-LN2487-66-2a.094 | LN2487-66 TTL cathode wt. = 19.1mg | SET-Gr_vs_Li_v3.000Gr or Si vs. Li C/5 0.050 to 1.5V 200 cycles | 35
5051 | ARGONNE_11_SET-LN2487-66-3a.095 | SET | LN2487_66 | 3 | 3a | 14:58:09 | 0 | 200 | 101564.9842 | 0.0027034759 | 0.0007655817 | 0.0003464561 | 0.049897 | 3.10551614 | 10/31/2013 | B:\Data\MIMS\Backup\ARGONNE_11\SET-LN2487-66-3a.095 | LN2487-66 TTL cathode wt. = 19.1mg (wrote 18.1mg on box but I think that must is wrong) | SET-Gr_vs_Li_v3.000Gr or Si vs. Li C/5 0.050 to 1.5V 200 cycles | 200
5052 | ARGONNE_11_SET-LN2487-66-4a.096 | SET | LN2487_66 | 4 | 4a | 14:58:50 | 0 | 200 | 125057.1433 | 0.0024891924 | 0.0006969181 | 0.0003463798 | 0.05004959 | 3.1622797 | 10/31/2013 | B:\Data\MIMS\Backup\ARGONNE_11\SET-LN2487-66-4a.096 | LN2487-66 TTL cathode wt. = 18.9mg | SET-Gr_vs_Li_v3.000Gr or Si vs. Li C/5 0.050 to 1.5V 200 cycles | 200
5053 | ARGONNE_11_SET-LN2487-67-1a.029 | SET | LN2487_67 | 1 | 1a | 15:01:11 | 0 | 200 | 126807.5467 | 0.0013989624 | 0.0002289925 | 0.0002604715 | 0.04974441 | 3.11299306 | 10/31/2013 | B:\Data\MIMS\Backup\ARGONNE_11\SET-LN2487-67-1a.029 | LN2487-67 TTL cathode wt. = 18.3mg | SET-Gr_vs_Li_v3.000Gr or Si vs. Li C/5 0.050 to 1.5V 200 cycles | 200
5054 | ARGONNE_11_SET-LN2487-67-1b.029 | SET | LN2487_67 | 1 | 1b | 09:31:23 | 200 | 400 | 127075.6332 | 0.0013895286 | 0.0002283206 | 0.0002604715 | 0.04776074 | 1.53002213 | 02/10/2014 | B:\Data\MIMS\Backup\ARGONNE_11\SET-LN2487-67-1b.029 | LN2487-67 TTL cathode wt. = 18.3mg | SET-Gr_vs_Li_v3.000Gr or Si vs. Li C/5 0.050 to 1.5V 200 cycles | 200
5055 | ARGONNE_11_SET-LN2487-67-2a.030 | SET | LN2487_67 | 2 | 2a | 15:01:54 | 0 | 200 | 128746.0705 | 0.0014153072 | 0.0002380498 | 0.0002603952 | 0.05004959 | 3.13542382 | 10/31/2013 | B:\Data\MIMS\Backup\ARGONNE_11\SET-LN2487-67-2a.030 | LN2487-67 TTL cathode wt. = 18.5mg | SET-Gr_vs_Li_v3.000Gr or Si vs. Li C/5 0.050 to 1.5V 200 cycles | 200
5056 | ARGONNE_11_SET-LN2487-67-2b.030 | SET | LN2487_67 | 2 | 2b | 09:32:01 | 200 | 400 | 127703.6417 | 0.0014030659 | 0.0002313315 | 0.0002604715 | 0.05004959 | 1.50011444 | 02/10/2014 | B:\Data\MIMS\Backup\ARGONNE_11\SET-LN2487-67-2b.030 | LN2487-67 TTL cathode wt. = 18.5mg | SET-Gr_vs_Li_v3.000Gr or Si vs. Li C/5 0.050 to 1.5V 200 cycles | 200
5057 | ARGONNE_11_SET-LN2487-67-3a.031 | SET | LN2487_67 | 3 | 3a | 15:02:27 | 0 | 200 | 132792.9892 | 0.0014692833 | 0.0002387584 | 0.0002604715 | 0.05004959 | 3.12108034 | 10/31/2013 | B:\Data\MIMS\Backup\ARGONNE_11\SET-LN2487-67-3a.031 | LN2487-67 TTL cathode wt. = 18.5mg | SET-Gr_vs_Li_v3.000Gr or Si vs. Li C/5 0.050 to 1.5V 200 cycles | 200
5058 | ARGONNE_11_SET-LN2487-67-3b.031 | SET | LN2487_67 | 3 | 3b | 09:32:44 | 200 | 400 | 137286.7342 | 0.0014647156 | 0.000239023 | 0.0002604715 | 0.05004959 | 1.50057221 | 02/10/2014 | B:\Data\MIMS\Backup\ARGONNE_11\SET-LN2487-67-3b.031 | LN2487-67 TTL cathode wt. = ??mg | SET-Gr_vs_Li_v3.000Gr or Si vs. Li C/5 0.050 to 1.5V 200 cycles | 200
5059 | ARGONNE_11_SET-LN2487-67-4a.032 | SET | LN2487_67 | 4 | 4a | 15:02:58 | 0 | 200 | 128108.7248 | 0.0014363179 | 0.0002367549 | 0.0002604715 | 0.05004959 | 3.12825208 | 10/31/2013 | B:\Data\MIMS\Backup\ARGONNE_11\SET-LN2487-67-4a.032 | LN2487-67 TTL cathode wt. = 18.3mg | SET-Gr_vs_Li_v3.000Gr or Si vs. Li C/5 0.050 to 1.5V 200 cycles | 200
5060 | ARGONNE_11_SET-LN2487-67-4b.032 | SET | LN2487_67 | 4 | 4b | 09:33:25 | 200 | 400 | 144723.3662 | 0.0027241855 | 0.0008743448 | 0.0002604715 | 0.05004959 | 1.5179675 | 02/10/2014 | B:\Data\MIMS\Backup\ARGONNE_11\SET-LN2487-67-4b.032 | LN2487-67 TTL cathode wt. = 18.3mg | SET-Gr_vs_Li_v3.000Gr or Si vs. Li C/5 0.050 to 1.5V 200 cycles | 200
5061 | ARGONNE_11_SET-LN2487-68-1a.049 | SET | LN2487_68 | 1 | 1a | 15:03:41 | 0 | 200 | 119393.5147 | 0.0014270985 | 0.0002396286 | 0.0002604715 | 0.05004959 | 3.18242161 | 10/31/2013 | B:\Data\MIMS\Backup\ARGONNE_11\SET-LN2487-68-1a.049 | LN2487-68 TTL cathode wt. = 18.4mg | SET-Gr_vs_Li_v3.000Gr or Si vs. Li C/5 0.050 to 1.5V 200 cycles | 200
5062 | ARGONNE_11_SET-LN2487-68-2a.050 | SET | LN2487_68 | 2 | 2a | 15:04:10 | 0 | 200 | 110167.2315 | 0.0014022545 | 0.0002389707 | 0.0002604715 | 0.05004959 | 3.15434501 | 10/31/2013 | B:\Data\MIMS\Backup\ARGONNE_11\SET-LN2487-68-2a.050 | LN2487-68 TTL cathode wt. = 18.5mg | SET-Gr_vs_Li_v3.000Gr or Si vs. Li C/5 0.050 to 1.5V 200 cycles | 200
5063 | ARGONNE_11_SET-LN2487-68-3a.051 | SET | LN2487_68 | 3 | 3a | 15:04:43 | 0 | 200 | 113952.338 | 0.0013874372 | 0.000234066 | 0.0002604715 | 0.0468452 | 3.13359274 | 10/31/2013 | B:\Data\MIMS\Backup\ARGONNE_11\SET-LN2487-68-3a.051 | LN2487-68 TTL cathode wt. = 18.5mg | SET-Gr_vs_Li_v3.000Gr or Si vs. Li C/5 0.050 to 1.5V 200 cycles | 200
5064 | ARGONNE_11_SET-LN2487-68-4a.052 | SET | LN2487_68 | 4 | 4a | 15:05:10 | 0 | 200 | 119454.1552 | 0.0014079785 | 0.0002366617 | 0.0002603952 | 0.04013123 | 3.15159838 | 10/31/2013 | B:\Data\MIMS\Backup\ARGONNE_11\SET-LN2487-68-4a.052 | LN2487-68 TTL cathode wt. = 18.4mg | SET-Gr_vs_Li_v3.000Gr or Si vs. Li C/5 0.050 to 1.5V 200 cycles | 200
5065 | ARGONNE_11_SET-LN2487-79-1a.061 | SET | LN2487_79 | 1 | 1a | 16:22:37 | 0 | 8 | 9733.3077 | 0.0026169017 | 0.0111009469 | 0.0005275044 | 0 | 4.56672007 | 12/04/2013 | B:\Data\MIMS\Backup\ARGONNE_11\SET-LN2487-79-1a.061 | LN2487-79 TTL cathode wt. = 18.6mg | AF_Form_1.000Formation C/10 at 2.5 to 4.1 V then C/10 at 2.5 to 4.55 V then C/3 to 4.5 | 8
5066 | ARGONNE_11_SET-LN2487-79-2a.062 | SET | LN2487_79 | 2 | 2a | 16:23:13 | 0 | 8 | 10533.996 | 0.0026326792 | 0.0111552497 | 0.0005287251 | 0 | 4.56809339 | 12/04/2013 | B:\Data\MIMS\Backup\ARGONNE_11\SET-LN2487-79-2a.062 | LN2487-79 TTL cathode wt. = 18.4mg | AF_Form_1.000Formation C/10 at 2.5 to 4.1 V then C/10 at 2.5 to 4.55 V then C/3 to 4.5 | 8
5067 | ARGONNE_11_SET-LN2487-79-3a.063 | SET | LN2487_79 | 3 | 3a | 16:23:39 | 0 | 8 | 9854.7157 | 0.0023854998 | 0.010128897 | 0.0005266651 | 0.03006027 | 4.55008774 | 12/04/2013 | B:\Data\MIMS\Backup\ARGONNE_11\SET-LN2487-79-3a.063 | LN2487-79 TTL cathode wt. = 18.5mg | AF_Form_1.000Formation C/10 at 2.5 to 4.1 V then C/10 at 2.5 to 4.55 V then C/3 to 4.5 | 8
5068 | ARGONNE_11_SET-LN2487-79-4a.064 | SET | LN2487_79 | 4 | 4a | 16:24:10 | 0 | 8 | 9735.5267 | 0.0026002039 | 0.0110291205 | 0.0005271229 | 0.01785306 | 4.5506981 | 12/04/2013 | B:\Data\MIMS\Backup\ARGONNE_11\SET-LN2487-79-4a.064 | LN2487-79 TTL cathode wt. = 18.5mg | AF_Form_1.000Formation C/10 at 2.5 to 4.1 V then C/10 at 2.5 to 4.55 V then C/3 to 4.5 | 8
5069 | ARGONNE_11_SET-LN2487-80-1a.065 | SET | LN2487_80 | 1 | 1a | 16:27:11 | 0 | 200 | 241715.889 | 0.0175910747 | 0.0121410493 | 0.00026009 | 0.0483711 | 3.28740368 | 12/04/2013 | B:\Data\MIMS\Backup\ARGONNE_11\SET-LN2487-80-1a.065 | LN2487-80 TTL cathode wt. = 20.1mg | SET-Gr_vs_Li_v3.000Gr or Si vs. Li C/5 0.050 to 1.5V 200 cycles | 200
5070 | ARGONNE_11_SET-LN2487-80-2a.066 | SET | LN2487_80 | 2 | 2a | 16:27:56 | 0 | 200 | 176574.5537 | 0.0019569702 | 0.0003321199 | 0.0002604715 | 0.04577707 | 3.28740368 | 12/04/2013 | B:\Data\MIMS\Backup\ARGONNE_11\SET-LN2487-80-2a.066 | LN2487-80 TTL cathode wt. = 20.3mg | SET-Gr_vs_Li_v3.000Gr or Si vs. Li C/5 0.050 to 1.5V 200 cycles | 200
5071 | ARGONNE_11_SET-LN2487-80-3a.067 | SET | LN2487_80 | 3 | 3a | 16:28:31 | 0 | 200 | 194985.0607 | 0.0050030697 | 0.001228628 | 0.0002604715 | 0.049897 | 3.29365988 | 12/04/2013 | B:\Data\MIMS\Backup\ARGONNE_11\SET-LN2487-80-3a.067 | LN2487-80 TTL cathode wt. = 20.0mg | SET-Gr_vs_Li_v3.000Gr or Si vs. Li C/5 0.050 to 1.5V 200 cycles | 200
5072 | ARGONNE_11_SET-LN2487-80-4a.056 | SET | LN2487_80 | 4 | 4a | 16:28:54 | 0 | 200 | 260 | 0 | 0 | 0.0002580301 | 0 | 10 | 12/04/2013 | B:\Data\MIMS\Backup\ARGONNE_11\SET-LN2487-80-4a.056 | LN2487-80 TTL cathode wt. = 20.0mg | SET-Gr_vs_Li_v3.000Gr or Si vs. Li C/5 0.050 to 1.5V 200 cycles | 200
5073 | ARGONNE_11_SET-LN2487-80-4a.068 | SET | LN2487_80 | 4 | 4a | 16:28:54 | 0 | 183 | 254392.6395 | 0.1641436379 | 0.0546043326 | 0.0002604715 | 0.03692683 | 3.23674372 | 12/04/2013 | B:\Data\MIMS\Backup\ARGONNE_11\SET-LN2487-80-4a.068 | LN2487-80 TTL cathode wt. = 20.0mg | SET-Gr_vs_Li_v3.000Gr or Si vs. Li C/5 0.050 to 1.5V 200 cycles | 183
5074 | ARGONNE_11_SET-LN2487-81-1a.069 | SET | LN2487_81 | 1 | 1a | 16:30:45 | 0 | 6 | 60269.6938 | 0.3320471141 | 0.1325929823 | 0.0003820859 | 0.05004959 | 3.23613336 | 12/04/2013 | B:\Data\MIMS\Backup\ARGONNE_11\SET-LN2487-81-1a.069 | LN2487-81 TTL cathode wt. = 21.3mg | SET-Gr_vs_Li_v3.000Gr or Si vs. Li C/5 0.050 to 1.5V 200 cycles | 6
5075 | ARGONNE_11_SET-LN2487-81-2a.070 | SET | LN2487_81 | 2 | 2a | 16:31:23 | 0 | 8 | 60272.2573 | 0.3151279875 | 0.0907794435 | 0.0003815518 | 0.05004959 | 3.28282597 | 12/04/2013 | B:\Data\MIMS\Backup\ARGONNE_11\SET-LN2487-81-2a.070 | LN2487-81 TTL cathode wt. = 21.4mg | SET-Gr_vs_Li_v3.000Gr or Si vs. Li C/5 0.050 to 1.5V 200 cycles | 8
5076 | ARGONNE_11_SET-LN2487-81-3a.071 | SET | LN2487_81 | 3 | 3a | 16:32:00 | 0 | 1 | 8591.6265 | 0.049137871 | 0.0060548503 | 0.0003810941 | 0.05004959 | 3.28740368 | 12/04/2013 | B:\Data\MIMS\Backup\ARGONNE_11\SET-LN2487-81-3a.071 | LN2487-81 TTL cathode wt. = 21.3mg | SET-Gr_vs_Li_v3.000Gr or Si vs. Li C/5 0.050 to 1.5V 200 cycles | 1
5077 | ARGONNE_11_SET-LN2487-81-4a.072 | SET | LN2487_81 | 4 | 4a | 16:32:30 | 0 | 43 | 60270.5295 | 0.006756211 | 0.002754965 | 0.0003820096 | 0.05004959 | 3.32494087 | 12/04/2013 | B:\Data\MIMS\Backup\ARGONNE_11\SET-LN2487-81-4a.072 | LN2487-81 TTL cathode wt. = 21.2mg | SET-Gr_vs_Li_v3.000Gr or Si vs. Li C/5 0.050 to 1.5V 200 cycles | 43
5078 | ARGONNE_11_SET-LN2487-83-1a.073 | SET | LN2487_83 | 1 | 1a | 16:16:37 | 0 | 125 | 52388.4877 | 0.0025530342 | 0.0007462389 | 0.0022504005 | 0.05004959 | 3.21293965 | 12/09/2013 | B:\Data\MIMS\Backup\ARGONNE_11\SET-LN2487-83-1a.073 | LN2487-83 TTL cathode wt. = 19.3mg | SET-Gr_vs_Li_v5.000Gr or Si vs. Li Rate Study 10x C/10 0.050 to 1.5V then C/5 C/2 1C then C/5 | 125
5079 | ARGONNE_11_SET-LN2487-83-2a.074 | SET | LN2487_83 | 2 | 2a | 16:17:11 | 0 | 118 | 53087.5692 | 0.0028044687 | 0.0007982706 | 0.002252079 | 0.05004959 | 3.21766995 | 12/09/2013 | B:\Data\MIMS\Backup\ARGONNE_11\SET-LN2487-83-2a.074 | LN2487-83 TTL cathode wt. = 19.4mg | SET-Gr_vs_Li_v5.000Gr or Si vs. Li Rate Study 10x C/10 0.050 to 1.5V then C/5 C/2 1C then C/5 | 118
5080 | ARGONNE_11_SET-LN2487-83-3a.075 | SET | LN2487_83 | 3 | 3a | 16:17:53 | 0 | 116 | 53085.5447 | 0.0029524913 | 0.0008440551 | 0.0022523842 | 0.05004959 | 3.20485237 | 12/09/2013 | B:\Data\MIMS\Backup\ARGONNE_11\SET-LN2487-83-3a.075 | LN2487-83 TTL cathode wt. = 19.4mg | SET-Gr_vs_Li_v5.000Gr or Si vs. Li Rate Study 10x C/10 0.050 to 1.5V then C/5 C/2 1C then C/5 | 116
5081 | ARGONNE_11_SET-LN2487-83-4a.076 | SET | LN2487_83 | 4 | 4a | 16:18:27 | 0 | 125 | 50831.7518 | 0.0029284955 | 0.0008346473 | 0.0022504768 | 0.05004959 | 3.20500496 | 12/09/2013 | B:\Data\MIMS\Backup\ARGONNE_11\SET-LN2487-83-4a.076 | LN2487-83 TTL cathode wt. = 19.3mg | SET-Gr_vs_Li_v5.000Gr or Si vs. Li Rate Study 10x C/10 0.050 to 1.5V then C/5 C/2 1C then C/5 | 125
5082 | ARGONNE_11_SET-LN2487-84-1a.077 | SET | LN2487_84 | 1 | 1a | 16:19:25 | 0 | 125 | 30993.1168 | 0.0042857513 | 0.0013893256 | 0.0040002289 | 0.05004959 | 3.39452201 | 12/09/2013 | B:\Data\MIMS\Backup\ARGONNE_11\SET-LN2487-84-1a.077 | LN2487-84 TTL cathode wt. = 22.1mg | SET-Gr_vs_Li_v5.000Gr or Si vs. Li Rate Study 10x C/10 0.050 to 1.5V then C/5 C/2 1C then C/5 | 125
5083 | ARGONNE_11_SET-LN2487-84-2a.078 | SET | LN2487_84 | 2 | 2a | 16:19:57 | 0 | 125 | 27690.7438 | 0.0044798408 | 0.0014293435 | 0.0040024414 | 0.05004959 | 3.40444038 | 12/09/2013 | B:\Data\MIMS\Backup\ARGONNE_11\SET-LN2487-84-2a.078 | LN2487-84 TTL cathode wt. = 22.6mg | SET-Gr_vs_Li_v5.000Gr or Si vs. Li Rate Study 10x C/10 0.050 to 1.5V then C/5 C/2 1C then C/5 | 125
5084 | ARGONNE_11_SET-LN2487-84-3a.079 | SET | LN2487_84 | 3 | 3a | 16:20:35 | 0 | 125 | 32880.7893 | 0.0043740677 | 0.0012928891 | 0.0040003052 | 0.05004959 | 3.38078889 | 12/09/2013 | B:\Data\MIMS\Backup\ARGONNE_11\SET-LN2487-84-3a.079 | LN2487-84 TTL cathode wt. = 21.2mg | SET-Gr_vs_Li_v5.000Gr or Si vs. Li Rate Study 10x C/10 0.050 to 1.5V then C/5 C/2 1C then C/5 | 125
5085 | ARGONNE_11_SET-LN2487-84-4a.080 | SET | LN2487_84 | 4 | 4a | 16:21:07 | 0 | 0 | 4332.9873 | 0 | 0 | 0 | 0 | 3.36263066 | 12/09/2013 | B:\Data\MIMS\Backup\ARGONNE_11\SET-LN2487-84-4a.080 | LN2487-84 TTL cathode wt. = 21.1mg | SET-Gr_vs_Li_v5.000Gr or Si vs. Li Rate Study 10x C/10 0.050 to 1.5V then C/5 C/2 1C then C/5 | 0
5086 | ARGONNE_11_SET-LN2487-85-1a.053 | SET | LN2487_85 | 1 | 1a | 12:59:21 | 0 | 125 | 74711.9085 | 0.0028766354 | 0.0008628574 | 0.0022508583 | 0.049897 | 3.19157702 | 12/10/2013 | B:\Data\MIMS\Backup\ARGONNE_11\SET-LN2487-85-1a.053 | LN2487-85 TTL cathode wt. = 19.2mg | SET-Gr_vs_Li_v5.000Gr or Si vs. Li Rate Study 10x C/10 0.050 to 1.5V then C/5 C/2 1C then C/5 | 125
5087 | ARGONNE_11_SET-LN2487-85-2a.054 | SET | LN2487_85 | 2 | 2a | 12:59:51 | 0 | 53 | 89075.4685 | 0.1878651407 | 0.0623020141 | 0.0022516213 | 0.04974441 | 3.19172961 | 12/10/2013 | B:\Data\MIMS\Backup\ARGONNE_11\SET-LN2487-85-2a.054 | LN2487-85 TTL cathode wt. = 19.1mg | SET-Gr_vs_Li_v5.000Gr or Si vs. Li Rate Study 10x C/10 0.050 to 1.5V then C/5 C/2 1C then C/5 | 53
5088 | ARGONNE_11_SET-LN2487-85-3a.055 | SET | LN2487_85 | 3 | 3a | 13:00:24 | 0 | 125 | 72237.4927 | 0.0032491659 | 0.000895202 | 0.0022524605 | 0.05004959 | 3.19707027 | 12/10/2013 | B:\Data\MIMS\Backup\ARGONNE_11\SET-LN2487-85-3a.055 | LN2487-85 TTL cathode wt. = 19.2mg | SET-Gr_vs_Li_v5.000Gr or Si vs. Li Rate Study 10x C/10 0.050 to 1.5V then C/5 C/2 1C then C/5 | 125
5089 | ARGONNE_11_SET-LN2487-85-4a.056 | SET | LN2487_85 | 4 | 4a | 13:01:23 | 0 | 125 | 76651.6003 | 0.0029635724 | 0.0008195818 | 0.0022513161 | 0.05004959 | 3.21309224 | 12/10/2013 | B:\Data\MIMS\Backup\ARGONNE_11\SET-LN2487-85-4a.056 | LN2487-85 TTL cathode wt. = 19.3mg | SET-Gr_vs_Li_v5.000Gr or Si vs. Li Rate Study 10x C/10 0.050 to 1.5V then C/5 C/2 1C then C/5 | 125
5090 | ARGONNE_11_SET-LN2487-86-1a.057 | SET | LN2487_86 | 1 | 1a | 13:02:06 | 0 | 125 | 45383.981 | 0.0054098964 | 0.0015181944 | 0.0040003052 | 0.05004959 | 3.37560082 | 12/10/2013 | B:\Data\MIMS\Backup\ARGONNE_11\SET-LN2487-86-1a.057 | LN2487-86 TTL cathode wt. = 21.1mg | SET-Gr_vs_Li_v5.000Gr or Si vs. Li Rate Study 10x C/10 0.050 to 1.5V then C/5 C/2 1C then C/5 | 125
5091 | ARGONNE_11_SET-LN2487-86-2a.058 | SET | LN2487_86 | 2 | 2a | 13:02:35 | 0 | 125 | 45949.0782 | 0.0052796697 | 0.0014878902 | 0.0040012207 | 0.05004959 | 3.38933394 | 12/10/2013 | B:\Data\MIMS\Backup\ARGONNE_11\SET-LN2487-86-2a.058 | LN2487-86 TTL cathode wt. = 21.2mg | SET-Gr_vs_Li_v5.000Gr or Si vs. Li Rate Study 10x C/10 0.050 to 1.5V then C/5 C/2 1C then C/5 | 125
5092 | ARGONNE_11_SET-LN2487-86-3a.059 | SET | LN2487_86 | 3 | 3a | 13:03:02 | 0 | 117 | 58931.3507 | 0.0054264136 | 0.001526554 | 0.0040016022 | 0.05004959 | 3.38338293 | 12/10/2013 | B:\Data\MIMS\Backup\ARGONNE_11\SET-LN2487-86-3a.059 | LN2487-86 TTL cathode wt. = 21.3mg | SET-Gr_vs_Li_v5.000Gr or Si vs. Li Rate Study 10x C/10 0.050 to 1.5V then C/5 C/2 1C then C/5 | 117
5093 | ARGONNE_11_SET-LN2487-86-4a.060 | SET | LN2487_86 | 4 | 4a | 13:03:31 | 0 | 125 | 45359.2785 | 0.005027556 | 0.0014225074 | 0.004001297 | 0.05004959 | 3.38658732 | 12/10/2013 | B:\Data\MIMS\Backup\ARGONNE_11\SET-LN2487-86-4a.060 | LN2487-86 TTL cathode wt. = 21.0mg | SET-Gr_vs_Li_v5.000Gr or Si vs. Li Rate Study 10x C/10 0.050 to 1.5V then C/5 C/2 1C then C/5 | 125
5094 | ARGONNE_11_SET-LN2487-89-1a.033 | SET | LN2487_89 | 1 | 1a | 11:09:55 | 0 | 202 | 130049.9522 | 0.0031171742 | 0.0131736515 | 0.0006103609 | 0 | 4.61432822 | 12/13/2013 | B:\Data\MIMS\Backup\ARGONNE_11\SET-LN2487-89-1a.033 | LN2487-89 TTL cathode wt. = 18.6mg | SET-GrSi_Full_4p6_v1.000Gr vs. Li 2 cycles C/24 2.5-4.6V 200 cycles C/10 2.5-4.4V | 202
5095 | ARGONNE_11_SET-LN2487-89-2a.034 | SET | LN2487_89 | 2 | 2a | 11:10:29 | 0 | 202 | 135533.6913 | 0.0034348504 | 0.0144060888 | 0.0003051804 | 0 | 4.6115816 | 12/13/2013 | B:\Data\MIMS\Backup\ARGONNE_11\SET-LN2487-89-2a.034 | LN2487-89 TTL cathode wt. = 18.7mg | SET-GrSi_Full_4p6_v1.000Gr vs. Li 2 cycles C/24 2.5-4.6V 200 cycles C/10 2.5-4.4V | 202
5096 | ARGONNE_11_SET-LN2487-89-3a.035 | SET | LN2487_89 | 3 | 3a | 11:11:06 | 0 | 202 | 132583.4275 | 0.003381319 | 0.0141987621 | 0.000686656 | 0.00518807 | 4.61280232 | 12/13/2013 | B:\Data\MIMS\Backup\ARGONNE_11\SET-LN2487-89-3a.035 | LN2487-89 TTL cathode wt. = 18.7mg | SET-GrSi_Full_4p6_v1.000Gr vs. Li 2 cycles C/24 2.5-4.6V 200 cycles C/10 2.5-4.4V | 202
5097 | ARGONNE_11_SET-LN2487-89-4a.036 | SET | LN2487_89 | 4 | 4a | 11:11:29 | 0 | 202 | 136627.7242 | 0.0033663525 | 0.0142174982 | 0.0003814755 | 0.00610361 | 4.6131075 | 12/13/2013 | B:\Data\MIMS\Backup\ARGONNE_11\SET-LN2487-89-4a.036 | LN2487-89 TTL cathode wt. = 18.8mg | SET-GrSi_Full_4p6_v1.000Gr vs. Li 2 cycles C/24 2.5-4.6V 200 cycles C/10 2.5-4.4V | 202
5098 | ARGONNE_11_SET-LN2487-90-1a.037 | SET | LN2487_90 | 1 | 1a | 11:12:33 | 0 | 202 | 152124.7025 | 0.0029849314 | 0.0108849119 | 0.0004577707 | 0.08636606 | 4.10894942 | 12/13/2013 | B:\Data\MIMS\Backup\ARGONNE_11\SET-LN2487-90-1a.037 | LN2487-90 TTL cathode wt. = 27.1mg | SET-GrSi_Full_4p1_v1.000Gr vs. Li 2 cycles C/24 2.5-4.1V 200 cycles C/10 2.5-4.1V | 202
5099 | ARGONNE_11_SET-LN2487-90-2a.038 | SET | LN2487_90 | 2 | 2a | 11:13:03 | 0 | 202 | 163635.5505 | 0.0031384475 | 0.0115150334 | 0.000686656 | 0.11032273 | 4.10849165 | 12/13/2013 | B:\Data\MIMS\Backup\ARGONNE_11\SET-LN2487-90-2a.038 | LN2487-90 TTL cathode wt. = 27.7mg | SET-GrSi_Full_4p1_v1.000Gr vs. Li 2 cycles C/24 2.5-4.1V 200 cycles C/10 2.5-4.1V | 202
5100 | ARGONNE_11_SET-LN2487-90-3a.039 | SET | LN2487_90 | 3 | 3a | 11:13:33 | 0 | 202 | 147381.5215 | 0.0028238049 | 0.0104020266 | 0.0006103609 | 0.14343481 | 4.10833906 | 12/13/2013 | B:\Data\MIMS\Backup\ARGONNE_11\SET-LN2487-90-3a.039 | LN2487-90 TTL cathode wt. = 26.9mg | SET-GrSi_Full_4p1_v1.000Gr vs. Li 2 cycles C/24 2.5-4.1V 200 cycles C/10 2.5-4.1V | 202
5101 | ARGONNE_11_SET-LN2487-90-4a.040 | SET | LN2487_90 | 4 | 4a | 11:14:02 | 0 | 202 | 159413.3888 | 0.0029183407 | 0.010794539 | 0.0006103609 | 0.13550011 | 4.11108568 | 12/13/2013 | B:\Data\MIMS\Backup\ARGONNE_11\SET-LN2487-90-4a.040 | LN2487-90 TTL cathode wt. = 27.9mg | SET-GrSi_Full_4p1_v1.000Gr vs. Li 2 cycles C/24 2.5-4.1V 200 cycles C/10 2.5-4.1V | 202
5102 | ARGONNE_11_SET-LN2487-91-1a.081 | SET | LN2487_91 | 1 | 1a | 11:14:47 | 0 | 202 | 127325.92 | 0.0057330583 | 0.0243351026 | 0.0004046693 | 0 | 4.60700389 | 12/13/2013 | B:\Data\MIMS\Backup\ARGONNE_11\SET-LN2487-91-1a.081 | LN2487-91 TTL cathode wt. = 31.3mg | SET-GrSi_Full_4p6_v1.000Gr vs. Li 2 cycles C/24 2.5-4.6V 200 cycles C/10 2.5-4.4V | 202
5103 | ARGONNE_11_SET-LN2487-91-2a.082 | SET | LN2487_91 | 2 | 2a | 11:15:17 | 0 | 202 | 140088.2498 | 0.0062024185 | 0.0262110843 | 0.0004577707 | 0 | 4.59998474 | 12/13/2013 | B:\Data\MIMS\Backup\ARGONNE_11\SET-LN2487-91-2a.082 | LN2487-91 TTL cathode wt. = 32.4mg | SET-GrSi_Full_4p6_v1.000Gr vs. Li 2 cycles C/24 2.5-4.6V 200 cycles C/10 2.5-4.4V | 202
5104 | ARGONNE_11_SET-LN2487-91-3a.083 | SET | LN2487_91 | 3 | 3a | 11:15:41 | 0 | 202 | 128209.9363 | 0.0061411731 | 0.0258555657 | 0.000686656 | 0 | 4.59998474 | 12/13/2013 | B:\Data\MIMS\Backup\ARGONNE_11\SET-LN2487-91-3a.083 | LN2487-91 TTL cathode wt. = 31.9mg | SET-GrSi_Full_4p6_v1.000Gr vs. Li 2 cycles C/24 2.5-4.6V 200 cycles C/10 2.5-4.4V | 202
5105 | ARGONNE_11_SET-LN2487-91-4a.084 | SET | LN2487_91 | 4 | 4a | 11:16:07 | 0 | 202 | 135379.1722 | 0.0058819483 | 0.0251169904 | 0.0003978027 | 0 | 4.60868238 | 12/13/2013 | B:\Data\MIMS\Backup\ARGONNE_11\SET-LN2487-91-4a.084 | LN2487-91 TTL cathode wt. = 32.8mg | SET-GrSi_Full_4p6_v1.000Gr vs. Li 2 cycles C/24 2.5-4.6V 200 cycles C/10 2.5-4.4V | 202
5106 | ARGONNE_11_SET-LN2487-92-1a.085 | SET | LN2487_92 | 1 | 1a | 11:17:04 | 0 | 202 | 164547.3727 | 0.0034571567 | 0.013021234 | 0.0007629511 | 0 | 4.10162509 | 12/13/2013 | B:\Data\MIMS\Backup\ARGONNE_11\SET-LN2487-92-1a.085 | LN2487-92 TTL cathode wt. = 39.9mg | SET-GrSi_Full_4p1_v1.000Gr vs. Li 2 cycles C/24 2.5-4.1V 200 cycles C/10 2.5-4.1V | 202
5107 | ARGONNE_11_SET-LN2487-92-2a.086 | SET | LN2487_92 | 2 | 2a | 11:17:32 | 0 | 202 | 174561.8885 | 0.00356546 | 0.0131152811 | 0.0006103609 | 0 | 4.11688411 | 12/13/2013 | B:\Data\MIMS\Backup\ARGONNE_11\SET-LN2487-92-2a.086 | LN2487-92 TTL cathode wt. = 40.5mg | SET-GrSi_Full_4p1_v1.000Gr vs. Li 2 cycles C/24 2.5-4.1V 200 cycles C/10 2.5-4.1V | 202
5108 | ARGONNE_11_SET-LN2487-92-3a.087 | SET | LN2487_92 | 3 | 3a | 11:18:02 | 0 | 202 | 159927.7535 | 0.0048596057 | 0.0178729533 | 0.0006103609 | 0 | 4.10894942 | 12/13/2013 | B:\Data\MIMS\Backup\ARGONNE_11\SET-LN2487-92-3a.087 | LN2487-92 TTL cathode wt. = 40.0mg | SET-GrSi_Full_4p1_v1.000Gr vs. Li 2 cycles C/24 2.5-4.1V 200 cycles C/10 2.5-4.1V | 202
5109 | ARGONNE_11_SET-LN2487-92-4a.088 | SET | LN2487_92 | 4 | 4a | 11:19:03 | 0 | 202 | 5232.2005 | 0.0015808174 | 0.0062361787 | 0.0006103609 | 0 | 4.32593271 | 12/13/2013 | B:\Data\MIMS\Backup\ARGONNE_11\SET-LN2487-92-4a.088 | LN2487-92 TTL cathode wt. = 39.3mg | SET-GrSi_Full_4p1_v1.000Gr vs. Li 2 cycles C/24 2.5-4.1V 200 cycles C/10 2.5-4.1V | 202
5110 | ARGONNE_11_SET-LN2487-99-1a.061 | SET | LN2487_99 | 1 | 1a | 10:08:22 | 0 | 200 | 192097.571 | 0.0519543658 | 0.0509815443 | 0.0003274586 | 0.04455634 | 3.36827649 | 12/20/2013 | B:\Data\MIMS\Backup\ARGONNE_11\SET-LN2487-99-1a.061 | LN2487-99 TTL cathode wt. = 20.4mg | SET-Gr_vs_Li_v6.000Gr or Si vs. Li C/10 0.050 to 1.5V 200 cycles | 200
5111 | ARGONNE_11_SET-LN2487-99-2a.062 | SET | LN2487_99 | 2 | 2a | 10:08:56 | 0 | 1 | 44729.2935 | 0.2344133375 | 0.057802887 | 0.0003261616 | 0.05004959 | 3.28206302 | 12/20/2013 | B:\Data\MIMS\Backup\ARGONNE_11\SET-LN2487-99-2a.062 | LN2487-99 TTL cathode wt. = 20.1mg | SET-Gr_vs_Li_v6.000Gr or Si vs. Li C/10 0.050 to 1.5V 200 cycles | 1
5112 | ARGONNE_11_SET-LN2487-99-3a.063 | SET | LN2487_99 | 3 | 3a | 10:09:21 | 0 | 1 | 44728.7935 | 0.2344463142 | 0.0148846315 | 0.0003274586 | 0.02304112 | 3.36675059 | 12/20/2013 | B:\Data\MIMS\Backup\ARGONNE_11\SET-LN2487-99-3a.063 | LN2487-99 TTL cathode wt. = 20.0mg | SET-Gr_vs_Li_v6.000Gr or Si vs. Li C/10 0.050 to 1.5V 200 cycles | 1
5113 | ARGONNE_11_SET-LN2487-99-4a.064 | SET | LN2487_99 | 4 | 4a | 10:09:48 | 0 | 0 | 4.1463 | 0 | 0 | 0 | 0 | 1.83016709 | 12/20/2013 | B:\Data\MIMS\Backup\ARGONNE_11\SET-LN2487-99-4a.064 | LN2487-99 TTL cathode wt. = 20.5mg | SET-Gr_vs_Li_v6.000Gr or Si vs. Li C/10 0.050 to 1.5V 200 cycles | 0
5114 | ARGONNE_11_SET-LN3012-10-1a.073 | SET | LN3012_10 | 1 | 1a | 14:28:49 | 0 | 125 | 46462.7603 | 0.0017160037 | 0.0008543162 | 0.0020011444 | 0.05004959 | 3.17433433 | 07/31/2014 | B:\Data\MIMS\Backup\ARGONNE_11\SET-LN3012-10-1a.073 | LN3012-10 -> using LN3012-6-1 electrode | SET-Gr_vs_Li_v5.000Gr or Si vs. Li Rate Study 10x C/10 0.050 to 1.5V then C/5 C/2 1C then C/5 | 125
5115 | ARGONNE_11_SET-LN3012-10-2a.074 | SET | LN3012_10 | 2 | 2a | 14:29:10 | 0 | 125 | 45315.1432 | 0.0016765181 | 0.0008247285 | 0.0020014496 | 0.05004959 | 3.17357137 | 07/31/2014 | B:\Data\MIMS\Backup\ARGONNE_11\SET-LN3012-10-2a.074 | LN3012-10 -> using LN3012-6-1 electrode | SET-Gr_vs_Li_v5.000Gr or Si vs. Li Rate Study 10x C/10 0.050 to 1.5V then C/5 C/2 1C then C/5 | 125
5116 | ARGONNE_11_SET-LN3012-10-3a.075 | SET | LN3012_10 | 3 | 3a | 14:29:28 | 0 | 125 | 45631.4568 | 0.0016868733 | 0.0008358022 | 0.0020014496 | 0.05004959 | 3.14991989 | 07/31/2014 | B:\Data\MIMS\Backup\ARGONNE_11\SET-LN3012-10-3a.075 | LN3012-10 -> using LN3012-6-1 electrode | SET-Gr_vs_Li_v5.000Gr or Si vs. Li Rate Study 10x C/10 0.050 to 1.5V then C/5 C/2 1C then C/5 | 125
5117 | ARGONNE_11_SET-LN3012-10-4a.076 | SET | LN3012_10 | 4 | 4a | 14:29:58 | 0 | 125 | 45320.3957 | 0.0016850494 | 0.0008348429 | 0.0020022889 | 0.04028382 | 3.17067216 | 07/31/2014 | B:\Data\MIMS\Backup\ARGONNE_11\SET-LN3012-10-4a.076 | LN3012-10 -> using LN3012-6-1 electrode | SET-Gr_vs_Li_v5.000Gr or Si vs. Li Rate Study 10x C/10 0.050 to 1.5V then C/5 C/2 1C then C/5 | 125
5118 | ARGONNE_11_SET-LN3012-11-1a.077 | SET | LN3012_11 | 1 | 1a | 14:30:39 | 0 | 26 | 102101.8412 | 0.6524488013 | 0.103294167 | 0.0027517357 | 0.01602197 | 3.21278706 | 07/31/2014 | B:\Data\MIMS\Backup\ARGONNE_11\SET-LN3012-11-1a.077 | LN3012-11 -> using LN3012-7-1 electrode | SET-Gr_vs_Li_v5.000Gr or Si vs. Li Rate Study 10x C/10 0.050 to 1.5V then C/5 C/2 1C then C/5 | 26
5119 | ARGONNE_11_SET-LN3012-11-2a.078 | SET | LN3012_11 | 2 | 2a | 14:30:59 | 0 | 74 | 102100.7622 | 0.5127702725 | 0.0602229778 | 0.0027509728 | 0.0062562 | 3.14579995 | 07/31/2014 | B:\Data\MIMS\Backup\ARGONNE_11\SET-LN3012-11-2a.078 | LN3012-11 -> using LN3012-7-1 electrode | SET-Gr_vs_Li_v5.000Gr or Si vs. Li Rate Study 10x C/10 0.050 to 1.5V then C/5 C/2 1C then C/5 | 74
5120 | ARGONNE_11_SET-LN3012-11-3a.081 | SET | LN3012_11 | 3 | 3a | 14:31:24 | 0 | 125 | 70978.9497 | 0.0029568255 | 0.0004570879 | 0.0027508202 | 0.05004959 | 2.93049516 | 07/31/2014 | B:\Data\MIMS\Backup\ARGONNE_11\SET-LN3012-11-3a.081 | LN3012-11 -> using LN3012-7-1 electrode | SET-Gr_vs_Li_v5.000Gr or Si vs. Li Rate Study 10x C/10 0.050 to 1.5V then C/5 C/2 1C then C/5 | 125
5121 | ARGONNE_11_SET-LN3012-11-4a.082 | SET | LN3012_11 | 4 | 4a | 14:31:45 | 0 | 125 | 75182.3037 | 0.0029295887 | 0.0004713644 | 0.0027503624 | 0.05004959 | 3.12672618 | 07/31/2014 | B:\Data\MIMS\Backup\ARGONNE_11\SET-LN3012-11-4a.082 | LN3012-11 -> using LN3012-7-1 electrode | SET-Gr_vs_Li_v5.000Gr or Si vs. Li Rate Study 10x C/10 0.050 to 1.5V then C/5 C/2 1C then C/5 | 125
5122 | ARGONNE_11_SET-LN3012-12-1a.089 | SET | LN3012_12 | 1 | 1a | 15:54:34 | 0 | 4 | 5047.5763 | 0.0035903166 | 0.0005651154 | 0.0003274586 | 0 | 2.86869612 | 08/01/2014 | B:\Data\MIMS\Backup\ARGONNE_11\SET-LN3012-12-1a.089 | LN3012-12 -> using LN3012-9-1 electrode | CFF-EL-A12-Half-FORM.000Anode Half Cell Formation C/10 at 0-1.5 V 4 cycles | 4
5123 | ARGONNE_11_SET-LN3012-12-1b.089 | SET | LN3012_12 | 1 | 1b | 17:02:48 | 4 | 18 | 9762.0317 | 0.0034585245 | 0.0010191884 | 0.0065690089 | 0.00503548 | 1.53246357 | 08/05/2014 | B:\Data\MIMS\Backup\ARGONNE_11\SET-LN3012-12-1b.089 | LN3012-12 -> using LN3012-9-1 electrode | CFF-EL-A12-Half-RATE-C24.000Rate Test of 0.05C 0.2C 0.5C 1C 2C; always C/5 discharge from 0.005 to 1.5V | 14
5124 | ARGONNE_11_SET-LN3012-12-1c.089 | SET | LN3012_12 | 1 | 1c | 09:15:25 | 1 | 2 | 1331.5703 | 0.0032049557 | 0.0003262352 | 0.0032505531 | 0.00503548 | 1.50652323 | 08/15/2014 | B:\Data\MIMS\Backup\ARGONNE_11\SET-LN3012-12-1c.089 | LN3012-12 -> using LN3012-9-1 electrode | CFF-EL-A12-Half-HPPC.000HPPC with 1C Disch. Pulse 0.75C Chrg 0.005-1.5V | 1
5125 | ARGONNE_11_SET-LN3012-12-2a.090 | SET | LN3012_12 | 2 | 2a | 15:55:18 | 0 | 4 | 4862.2555 | 0.0034764177 | 0.0005431478 | 0.0003266957 | 0 | 2.96711681 | 08/01/2014 | B:\Data\MIMS\Backup\ARGONNE_11\SET-LN3012-12-2a.090 | LN3012-12 -> using LN3012-9-1 electrode | CFF-EL-A12-Half-FORM.000Anode Half Cell Formation C/10 at 0-1.5 V 4 cycles | 4
5126 | ARGONNE_11_SET-LN3012-12-2b.090 | SET | LN3012_12 | 2 | 2b | 17:03:22 | 4 | 18 | 9078.8097 | 0.003269332 | 0.0011834449 | 0.0065735866 | 0.00503548 | 1.51689937 | 08/05/2014 | B:\Data\MIMS\Backup\ARGONNE_11\SET-LN3012-12-2b.090 | LN3012-12 -> using LN3012-9-1 electrode | CFF-EL-A12-Half-RATE-C24.000Rate Test of 0.05C 0.2C 0.5C 1C 2C; always C/5 discharge from 0.005 to 1.5V | 14
5127 | ARGONNE_11_SET-LN3012-12-2c.090 | SET | LN3012_12 | 2 | 2c | 09:16:07 | 1 | 2 | 1238.353 | 0.0027211094 | 0.0002691965 | 0.0032518502 | 0.00503548 | 1.7004654 | 08/15/2014 | B:\Data\MIMS\Backup\ARGONNE_11\SET-LN3012-12-2c.090 | LN3012-12 -> using LN3012-9-1 electrode | CFF-EL-A12-Half-HPPC.000HPPC with 1C Disch. Pulse 0.75C Chrg 0.005-1.5V | 1
5128 | ARGONNE_11_SET-LN3012-12-3a.091 | SET | LN3012_12 | 3 | 3a | 15:55:37 | 0 | 4 | 4977.2632 | 0.0035385945 | 0.0005557875 | 0.0003270771 | 0 | 2.71213855 | 08/01/2014 | B:\Data\MIMS\Backup\ARGONNE_11\SET-LN3012-12-3a.091 | LN3012-12 -> using LN3012-9-1 electrode | CFF-EL-A12-Half-FORM.000Anode Half Cell Formation C/10 at 0-1.5 V 4 cycles | 4
5129 | ARGONNE_11_SET-LN3012-12-3b.091 | SET | LN3012_12 | 3 | 3b | 17:03:48 | 4 | 18 | 9690.5867 | 0.0034135316 | 0.0011284082 | 0.0065621424 | 0.00457771 | 1.53215839 | 08/05/2014 | B:\Data\MIMS\Backup\ARGONNE_11\SET-LN3012-12-3b.091 | LN3012-12 -> using LN3012-9-1 electrode | CFF-EL-A12-Half-RATE-C24.000Rate Test of 0.05C 0.2C 0.5C 1C 2C; always C/5 discharge from 0.005 to 1.5V | 14
5130 | ARGONNE_11_SET-LN3012-12-3c.091 | SET | LN3012_12 | 3 | 3c | 09:16:53 | 1 | 2 | 1327.9802 | 0.0032146118 | 0.0003260336 | 0.0032519265 | 0.00503548 | 1.50347143 | 08/15/2014 | B:\Data\MIMS\Backup\ARGONNE_11\SET-LN3012-12-3c.091 | LN3012-12 -> using LN3012-9-1 electrode | CFF-EL-A12-Half-HPPC.000HPPC with 1C Disch. Pulse 0.75C Chrg 0.005-1.5V | 1
5131 | ARGONNE_11_SET-LN3012-12-4a.092 | SET | LN3012_12 | 4 | 4a | 15:56:01 | 0 | 4 | 4875.381 | 0.0035108517 | 0.0005535954 | 0.0003263142 | 0 | 2.90836957 | 08/01/2014 | B:\Data\MIMS\Backup\ARGONNE_11\SET-LN3012-12-4a.092 | LN3012-12 -> using LN3012-9-1 electrode | CFF-EL-A12-Half-FORM.000Anode Half Cell Formation C/10 at 0-1.5 V 4 cycles | 4
5132 | ARGONNE_11_SET-LN3012-12-4b.092 | SET | LN3012_12 | 4 | 4b | 17:04:23 | 4 | 18 | 8959.7118 | 0.0032994095 | 0.0012473008 | 0.0065735866 | 0.00503548 | 1.52117189 | 08/05/2014 | B:\Data\MIMS\Backup\ARGONNE_11\SET-LN3012-12-4b.092 | LN3012-12 -> using LN3012-9-1 electrode | CFF-EL-A12-Half-RATE-C24.000Rate Test of 0.05C 0.2C 0.5C 1C 2C; always C/5 discharge from 0.005 to 1.5V | 14
5133 | ARGONNE_11_SET-LN3012-12-4c.092 | SET | LN3012_12 | 4 | 4c | 09:17:33 | 1 | 2 | 1174.975 | 0.0023831926 | 0.0002419717 | 0.0032522316 | 0.00503548 | 1.70061799 | 08/15/2014 | B:\Data\MIMS\Backup\ARGONNE_11\SET-LN3012-12-4c.092 | LN3012-12 -> using LN3012-9-1 electrode | CFF-EL-A12-Half-HPPC.000HPPC with 1C Disch. Pulse 0.75C Chrg 0.005-1.5V | 1
5134 | ARGONNE_11_SET-LN3012-121-1a.001 | SET | LN3012_121 | 1 | 1a | 11:22:37 | 0 | 53 | 61160.5622 | 0.0173175626 | 0.0764127733 | 0.0035858701 | 0 | 4.70008392 | 02/11/2015 | B:\Data\MIMS\Backup\ARGONNE_11\SET-LN3012-121-1a.001 | LN3012-121 Formation + Cycle Full Cell 1.5V hold 15 min 12 hour rest 3.5-4.7V Gen2 Electrolyte @ 30°C ABR Additive Project Initial pouch cells (REDO#4) | SET-ABR-Cyc-Additive-4p7.000Formation 1.5V tap and hold 15min rest 12h C/10 3.5-4.7V x 53 cycles | 53
5135 | ARGONNE_11_SET-LN3012-121-2a.002 | SET | LN3012_121 | 2 | 2a | 11:23:27 | 0 | 53 | 60712.2175 | 0.0189008243 | 0.0838075259 | 0.0029755093 | 0 | 4.70038911 | 02/11/2015 | B:\Data\MIMS\Backup\ARGONNE_11\SET-LN3012-121-2a.002 | LN3012-121 Formation + Cycle Full Cell 1.5V hold 15 min 12 hour rest 3.5-4.7V Gen2 Electrolyte @ 30°C ABR Additive Project Initial pouch cells (REDO#4) | SET-ABR-Cyc-Additive-4p7.000Formation 1.5V tap and hold 15min rest 12h C/10 3.5-4.7V x 53 cycles | 53
5136 | ARGONNE_11_SET-LN3012-121-3a.004 | SET | LN3012_121 | 3 | 3a | 11:24:01 | 0 | 53 | 51983.1508 | 0.017007508 | 0.0747498209 | 0.0030518044 | 0 | 4.70008392 | 02/11/2015 | B:\Data\MIMS\Backup\ARGONNE_11\SET-LN3012-121-3a.004 | LN3012-121 Formation + Cycle Full Cell 1.5V hold 15 min 12 hour rest 3.5-4.7V Gen2 Electrolyte @ 30°C ABR Additive Project Initial pouch cells (REDO#4) | SET-ABR-Cyc-Additive-4p7.000Formation 1.5V tap and hold 15min rest 12h C/10 3.5-4.7V x 53 cycles | 53
5137 | ARGONNE_11_SET-LN3012-121-4a.043 | SET | LN3012_121 | 4 | 4a | 11:24:25 | 0 | 47 | 51982.1158 | 0.0178539552 | 0.0788693552 | 0.0025177386 | 0 | 4.70008392 | 02/11/2015 | B:\Data\MIMS\Backup\ARGONNE_11\SET-LN3012-121-4a.043 | LN3012-121 Formation + Cycle Full Cell 1.5V hold 15 min 12 hour rest 3.5-4.7V Gen2 Electrolyte @ 30°C ABR Additive Project Initial pouch cells (REDO#4) | SET-ABR-Cyc-Additive-4p7.000Formation 1.5V tap and hold 15min rest 12h C/10 3.5-4.7V x 53 cycles | 47
5138 | ARGONNE_11_SET-LN3012-13-3c.067 | SET | LN3012_13 | 3 | 3c | 11:19:46 | 0 | 1 | 2.0007 | 1.14e-08 | 4.35e-08 | 0.0012514687 | 3.78072786 | 3.81719692 | 05/08/2015 | C:\Data\MIMS\Backup\ARGONNE_11\SET-LN3012-13-3c.067 | BMW Waveform trial on old coin cell | CFF-Waveform trial.000Formation C/2 at 3.0 to 4.2 V then Waveform trial | 1
5139 | ARGONNE_11_SET-LN3012-13-3cc.067 | SET | LN3012_13 | 3 | 3cc | 11:24:38 | 0 | 3 | 392.2973 | 0.0008012932 | 0.0032202672 | 0.001432517 | 3.78835737 | 4.20004578 | 05/08/2015 | C:\Data\MIMS\Backup\ARGONNE_11\SET-LN3012-13-3cc.067 | BMW waveform test on coin cell | CFF-Waveform trial.000Formation C/2 at 3.0 to 4.2 V then Waveform trial | 3
5140 | ARGONNE_11_SET-LN3012-133-1a.053 | SET | LN3012_133 | 1 | 1a | 17:13:13 | 0 | 4 | 4568.3385 | 0.0026301515 | 0.001032379 | 0.0003023575 | 0.05996796 | 2.94590677 | 02/25/2015 | B:\Data\MIMS\Backup\ARGONNE_11\SET-LN3012-133-1a.053 | LN3012-133 using A-A006 electrode 0.060 to 1.500V Formation cycles | SET-Gr_vs_Li_v8.000Gr or Si vs. Li Formation 4 x ~C/10 0.060 to 1.5V | 4
5141 | ARGONNE_11_SET-LN3012-133-1b.053 | SET | LN3012_133 | 1 | 1b | 16:57:06 | 4 | 8 | 5415.0458 | 0.0031700946 | 0.0011517417 | 0.0003024338 | 0.05004959 | 1.54940108 | 03/04/2015 | B:\Data\MIMS\Backup\ARGONNE_11\SET-LN3012-133-1b.053 | LN3012-133 using A-A006 electrode 0.050 to 1.500V Extra Cycles w/ diff voltage AFTER Formation | SET-Gr_vs_Li_v9.000Gr or Si vs. Li Formation 4 x ~C/10 0.050 to 1.5V | 4
5142 | ARGONNE_11_SET-LN3012-133-1c.053 | SET | LN3012_133 | 1 | 1c | 16:24:50 | 8 | 12 | 5887.3612 | 0.0034427586 | 0.0011862883 | 0.0003024338 | 0.03997864 | 1.55840391 | 03/13/2015 | B:\Data\MIMS\Backup\ARGONNE_11\SET-LN3012-133-1c.053 | LN3012-133 using A-A006 electrode 0.040 to 1.500V Extra Cycles w/ diff voltage AFTER Formation | SET-Gr_vs_Li_v10.000Gr or Si vs. Li Formation 4 x ~C/10 0.040 to 1.5V | 4
5143 | ARGONNE_11_SET-LN3012-133-1d.053 | SET | LN3012_133 | 1 | 1d | 15:52:08 | 12 | 16 | 6299.376 | 0.003710342 | 0.00125001 | 0.0003024338 | 0.00503548 | 1.57549401 | 03/19/2015 | B:\Data\MIMS\Backup\ARGONNE_11\SET-LN3012-133-1d.053 | LN3012-133 using A-A006 electrode 0.005 to 1.500V Extra Cycles w/ diff voltage AFTER Formation | SET-Gr_vs_Li_v12.000Gr or Si vs. Li Formation 4 x ~C/10 0.005 to 1.5V | 4
5144 | ARGONNE_11_SET-LN3012-133-1e.053 | SET | LN3012_133 | 1 | 1e | 11:34:09 | 16 | 216 | 33598.9008 | 0.0029794278 | 0.0011368003 | 0.0010014496 | 0.05004959 | 1.54848554 | 03/25/2015 | B:\Data\MIMS\Backup\ARGONNE_11\SET-LN3012-133-1e.053 | LN3012-133 using A-A006 electrode 0.050 to 1.500V @ C/3 rate Cycle Life | SET-Gr_vs_Li_v14.000Gr or Si vs. Li C/3 0.050 to 1.5V 200 cycles | 200
5145 | ARGONNE_11_SET-LN3012-133-1f.077 | SET | LN3012_133 | 1 | 1f | 13:45:13 | 0 | 1 | 1201.8512 | 0.0015010695 | 0.0002268741 | 7.50103e-05 | 0.08178836 | 0.50446326 | 06/16/2015 | C:\Data\MIMS\Backup\ARGONNE_11\SET-LN3012-133-1f.077 | discharge for PTF | SET-Gr_vs_Li_v16.000Gr or Si vs. Li Dischrg 0.050V then Chrg 1.5V for PTF disassembly | 1
5146 | ARGONNE_11_SET-LN3012-133-1ff.077 | SET | LN3012_133 | 1 | 1ff | 09:48:44 | 0 | 1 | 1464.0525 | 0.0018875762 | 0.0005876718 | 0.0001771572 | 0.05004959 | 1.70595865 | 06/17/2015 | C:\Data\MIMS\Backup\ARGONNE_11\SET-LN3012-133-1ff.077 | discharge for PTF | SET-Gr_vs_Li_v16.000Gr or Si vs. Li Dischrg 0.050V then Chrg 1.5V for PTF disassembly | 1
5147 | ARGONNE_11_SET-LN3012-133-2a.054 | SET | LN3012_133 | 2 | 2a | 17:13:34 | 0 | 4 | 5217.3485 | 0.0030432256 | 0.0011751329 | 0.0003022812 | 0.05996796 | 3.04936294 | 02/25/2015 | B:\Data\MIMS\Backup\ARGONNE_11\SET-LN3012-133-2a.054 | LN3012-133 using A-A006 electrode 0.060 to 1.500V Formation cycles | SET-Gr_vs_Li_v8.000Gr or Si vs. Li Formation 4 x ~C/10 0.060 to 1.5V | 4
5148 | ARGONNE_11_SET-LN3012-133-2b.054 | SET | LN3012_133 | 2 | 2b | 16:57:29 | 4 | 8 | 6065.1627 | 0.0035495651 | 0.0012632174 | 0.0003024338 | 0.05004959 | 1.54787518 | 03/04/2015 | B:\Data\MIMS\Backup\ARGONNE_11\SET-LN3012-133-2b.054 | LN3012-133 using A-A006 electrode 0.050 to 1.500V Extra Cycles w/ diff voltage AFTER Formation | SET-Gr_vs_Li_v9.000Gr or Si vs. Li Formation 4 x ~C/10 0.050 to 1.5V | 4
5149 | ARGONNE_11_SET-LN3012-133-2c.054 | SET | LN3012_133 | 2 | 2c | 16:25:12 | 8 | 12 | 6421.8598 | 0.0037777364 | 0.0012917217 | 0.0003024338 | 0.03997864 | 1.55901427 | 03/13/2015 | B:\Data\MIMS\Backup\ARGONNE_11\SET-LN3012-133-2c.054 | LN3012-133 using A-A006 electrode 0.040 to 1.500V Extra Cycles w/ diff voltage AFTER Formation | SET-Gr_vs_Li_v10.000Gr or Si vs. Li Formation 4 x ~C/10 0.040 to 1.5V | 4
5150 | ARGONNE_11_SET-LN3012-133-2d.054 | SET | LN3012_133 | 2 | 2d | 15:52:34 | 12 | 16 | 6848.1253 | 0.0040434599 | 0.0013664044 | 0.0003020523 | 0.00503548 | 1.57793545 | 03/19/2015 | B:\Data\MIMS\Backup\ARGONNE_11\SET-LN3012-133-2d.054 | LN3012-133 using A-A006 electrode 0.005 to 1.500V Extra Cycles w/ diff voltage AFTER Formation | SET-Gr_vs_Li_v12.000Gr or Si vs. Li Formation 4 x ~C/10 0.005 to 1.5V | 4
5151 | ARGONNE_11_SET-LN3012-133-2e.054 | SET | LN3012_133 | 2 | 2e | 11:34:38 | 16 | 216 | 30855.5075 | 0.0046022667 | 0.0022830261 | 0.0010014496 | 0.05004959 | 1.57473106 | 03/25/2015 | B:\Data\MIMS\Backup\ARGONNE_11\SET-LN3012-133-2e.054 | LN3012-133 using A-A006 electrode 0.050 to 1.500V @ C/3 rate Cycle Life | SET-Gr_vs_Li_v14.000Gr or Si vs. Li C/3 0.050 to 1.5V 200 cycles | 200
5152 | ARGONNE_11_SET-LN3012-133-3a.055 | SET | LN3012_133 | 3 | 3a | 17:13:54 | 0 | 4 | 4965.4835 | 0.0028910835 | 0.0011352188 | 0.0003023575 | 0.05996796 | 3.08598459 | 02/25/2015 | B:\Data\MIMS\Backup\ARGONNE_11\SET-LN3012-133-3a.055 | LN3012-133 using A-A006 electrode 0.060 to 1.500V Formation cycles | SET-Gr_vs_Li_v8.000Gr or Si vs. Li Formation 4 x ~C/10 0.060 to 1.5V | 4
5153 | ARGONNE_11_SET-LN3012-133-3b.055 | SET | LN3012_133 | 3 | 3b | 16:57:49 | 4 | 8 | 5888.7902 | 0.0034754734 | 0.0012587105 | 0.0003024338 | 0.05004959 | 1.51110094 | 03/04/2015 | B:\Data\MIMS\Backup\ARGONNE_11\SET-LN3012-133-3b.055 | LN3012-133 using A-A006 electrode 0.050 to 1.500V Extra Cycles w/ diff voltage AFTER Formation | SET-Gr_vs_Li_v9.000Gr or Si vs. Li Formation 4 x ~C/10 0.050 to 1.5V | 4
5154 | ARGONNE_11_SET-LN3012-133-3c.055 | SET | LN3012_133 | 3 | 3c | 16:25:33 | 8 | 12 | 6405.916 | 0.0037738015 | 0.0012960831 | 0.0003022812 | 0.03997864 | 1.51552605 | 03/13/2015 | B:\Data\MIMS\Backup\ARGONNE_11\SET-LN3012-133-3c.055 | LN3012-133 using A-A006 electrode 0.040 to 1.500V Extra Cycles w/ diff voltage AFTER Formation | SET-Gr_vs_Li_v10.000Gr or Si vs. Li Formation 4 x ~C/10 0.040 to 1.5V | 4
5155 | ARGONNE_11_SET-LN3012-133-3d.055 | SET | LN3012_133 | 3 | 3d | 15:52:54 | 12 | 15 | 8382.441 | 0.0197065525 | 0.009893953 | 0.0003022812 | 0.00503548 | 1.53368429 | 03/19/2015 | B:\Data\MIMS\Backup\ARGONNE_11\SET-LN3012-133-3d.055 | LN3012-133 using A-A006 electrode 0.005 to 1.500V Extra Cycles w/ diff voltage AFTER Formation | SET-Gr_vs_Li_v12.000Gr or Si vs. Li Formation 4 x ~C/10 0.005 to 1.5V | 3
5156 | ARGONNE_11_SET-LN3012-133-4a.056 | SET | LN3012_133 | 4 | 4a | 17:14:12 | 0 | 4 | 4910.9603 | 0.0028762473 | 0.0011168553 | 0.0003009842 | 0.05996796 | 3.00831617 | 02/25/2015 | B:\Data\MIMS\Backup\ARGONNE_11\SET-LN3012-133-4a.056 | LN3012-133 using A-A006 electrode 0.060 to 1.500V Formation cycles | SET-Gr_vs_Li_v8.000Gr or Si vs. Li Formation 4 x ~C/10 0.060 to 1.5V | 4
5157 | ARGONNE_11_SET-LN3012-133-4b.056 | SET | LN3012_133 | 4 | 4b | 16:58:07 | 4 | 8 | 5853.9017 | 0.0034344841 | 0.0012377872 | 0.0003007553 | 0.05004959 | 1.50606546 | 03/04/2015 | B:\Data\MIMS\Backup\ARGONNE_11\SET-LN3012-133-4b.056 | LN3012-133 using A-A006 electrode 0.050 to 1.500V Extra Cycles w/ diff voltage AFTER Formation | SET-Gr_vs_Li_v9.000Gr or Si vs. Li Formation 4 x ~C/10 0.050 to 1.5V | 4
5158 | ARGONNE_11_SET-LN3012-133-4c.056 | SET | LN3012_133 | 4 | 4c | 16:25:55 | 8 | 12 | 6274.6222 | 0.0036872706 | 0.0012703004 | 0.0003008316 | 0.03997864 | 1.50774395 | 03/13/2015 | B:\Data\MIMS\Backup\ARGONNE_11\SET-LN3012-133-4c.056 | LN3012-133 using A-A006 electrode 0.040 to 1.500V Extra Cycles w/ diff voltage AFTER Formation | SET-Gr_vs_Li_v10.000Gr or Si vs. Li Formation 4 x ~C/10 0.040 to 1.5V | 4
5159 | ARGONNE_11_SET-LN3012-133-4d.056 | SET | LN3012_133 | 4 | 4d | 15:53:15 | 12 | 16 | 6709.3735 | 0.0039647832 | 0.0013354152 | 0.0003008316 | 0.00503548 | 1.50972763 | 03/19/2015 | B:\Data\MIMS\Backup\ARGONNE_11\SET-LN3012-133-4d.056 | LN3012-133 using A-A006 electrode 0.005 to 1.500V Extra Cycles w/ diff voltage AFTER Formation | SET-Gr_vs_Li_v12.000Gr or Si vs. Li Formation 4 x ~C/10 0.005 to 1.5V | 4
5160 | ARGONNE_11_SET-LN3012-133-4e.056 | SET | LN3012_133 | 4 | 4e | 11:35:12 | 16 | 216 | 27753.2322 | 0.003189176 | 0.0012128244 | 0.0010008392 | 0.05004959 | 1.52483406 | 03/25/2015 | B:\Data\MIMS\Backup\ARGONNE_11\SET-LN3012-133-4e.056 | LN3012-133 using A-A006 electrode 0.050 to 1.500V @ C/3 rate Cycle Life | SET-Gr_vs_Li_v14.000Gr or Si vs. Li C/3 0.050 to 1.5V 200 cycles | 200
5161 | ARGONNE_11_SET-LN3012-134-1a.072 | SET | LN3012_134 | 1 | 1a | 17:15:03 | 0 | 2 | 2653.3858 | 0.0032717181 | 0.0008015427 | 0.0002015717 | 0.05996796 | 2.9204242 | 02/25/2015 | B:\Data\MIMS\Backup\ARGONNE_11\SET-LN3012-134-1a.072 | LN3012-134 using LN3012-127-2 electrode 0.060 to 1.500V Formation cycles | SET-Gr_vs_Li_v8.000Gr or Si vs. Li Formation 4 x ~C/10 0.060 to 1.5V | 2
5162 | ARGONNE_11_SET-LN3012-134-1aa.072 | SET | LN3012_134 | 1 | 1aa | 13:31:58 | 2 | 6 | 3961.796 | 0.0025420641 | 0.0007891031 | 0.000301976 | 0.05996796 | 1.50667582 | 02/27/2015 | B:\Data\MIMS\Backup\ARGONNE_11\SET-LN3012-134-1aa.072 | LN3012-134 using LN3012-127-2 electrode 0.060 to 1.500V Formation cycles | SET-Gr_vs_Li_v8.000Gr or Si vs. Li Formation 4 x ~C/10 0.060 to 1.5V | 4
5163 | ARGONNE_11_SET-LN3012-134-1b.072 | SET | LN3012_134 | 1 | 1b | 16:59:31 | 6 | 10 | 5783.9995 | 0.0034108914 | 0.0009150233 | 0.0003022812 | 0.05004959 | 1.50301366 | 03/04/2015 | B:\Data\MIMS\Backup\ARGONNE_11\SET-LN3012-134-1b.072 | LN3012-134 using LN3012-127-2 electrode 0.050 to 1.500V Extra Cycles w/ diff voltage AFTER Formation | SET-Gr_vs_Li_v9.000Gr or Si vs. Li Formation 4 x ~C/10 0.050 to 1.5V | 4
5164 | ARGONNE_11_SET-LN3012-134-1c.072 | SET | LN3012_134 | 1 | 1c | 16:26:47 | 8 | 12 | 6247.1467 | 0.003666246 | 0.0009417989 | 0.0003017472 | 0.03997864 | 1.5024033 | 03/13/2015 | B:\Data\MIMS\Backup\ARGONNE_11\SET-LN3012-134-1c.072 | LN3012-134 using LN3012-127-2 electrode 0.040 to 1.500V Extra Cycles w/ diff voltage AFTER Formation | SET-Gr_vs_Li_v10.000Gr or Si vs. Li Formation 4 x ~C/10 0.040 to 1.5V | 4
5165 | ARGONNE_11_SET-LN3012-134-1d.072 | SET | LN3012_134 | 1 | 1d | 15:54:01 | 12 | 16 | 6645.1887 | 0.0039033075 | 0.0009840905 | 0.0003024338 | 0.00503548 | 1.50087739 | 03/19/2015 | B:\Data\MIMS\Backup\ARGONNE_11\SET-LN3012-134-1d.072 | LN3012-134 using LN3012-127-2 electrode 0.005 to 1.500V Extra Cycles w/ diff voltage AFTER Formation | SET-Gr_vs_Li_v12.000Gr or Si vs. Li Formation 4 x ~C/10 0.005 to 1.5V | 4
5166 | ARGONNE_11_SET-LN3012-134-1e.072 | SET | LN3012_134 | 1 | 1e | 11:37:05 | 16 | 216 | 38515.8393 | 0.0031333282 | 0.0009242299 | 0.0010014496 | 0.05004959 | 1.60296025 | 03/25/2015 | B:\Data\MIMS\Backup\ARGONNE_11\SET-LN3012-134-1e.072 | LN3012-134 using LN3012-127-2 electrode 0.050 to 1.500V @ C/3 rate Cycle Life | SET-Gr_vs_Li_v14.000Gr or Si vs. Li C/3 0.050 to 1.5V 200 cycles | 200
5167 | ARGONNE_11_SET-LN3012-134-1f.079 | SET | LN3012_134 | 1 | 1f | 13:46:21 | 0 | 1 | 1199.8945 | 0.0014986236 | 0.0002224701 | 7.50286e-05 | 0.09277485 | 0.5273518 | 06/16/2015 | C:\Data\MIMS\Backup\ARGONNE_11\SET-LN3012-134-1f.079 | for disassebly by PTF | SET-Gr_vs_Li_v16.000Gr or Si vs. Li Dischrg 0.050V then Chrg 1.5V for PTF disassembly | 1
5168 | ARGONNE_11_SET-LN3012-134-1ff.079 | SET | LN3012_134 | 1 | 1ff | 09:49:14 | 0 | 1 | 1463.6767 | 0.002269451 | 0.0005367508 | 0.0001763943 | 0.05004959 | 1.58693828 | 06/17/2015 | C:\Data\MIMS\Backup\ARGONNE_11\SET-LN3012-134-1ff.079 | discharge for PTF | SET-Gr_vs_Li_v16.000Gr or Si vs. Li Dischrg 0.050V then Chrg 1.5V for PTF disassembly | 1
5169 | ARGONNE_11_SET-LN3012-134-2a.073 | SET | LN3012_134 | 2 | 2a | 17:15:19 | 0 | 2 | 2655.9433 | 0.0032537379 | 0.0007990091 | 0.0002011902 | 0.05996796 | 2.91020066 | 02/25/2015 | B:\Data\MIMS\Backup\ARGONNE_11\SET-LN3012-134-2a.073 | LN3012-134 using LN3012-127-2 electrode 0.060 to 1.500V Formation cycles | SET-Gr_vs_Li_v8.000Gr or Si vs. Li Formation 4 x ~C/10 0.060 to 1.5V | 2
5170 | ARGONNE_11_SET-LN3012-134-2aa.073 | SET | LN3012_134 | 2 | 2aa | 13:32:29 | 2 | 6 | 4009.597 | 0.0025772453 | 0.0007911786 | 0.0003018997 | 0.05996796 | 1.51186389 | 02/27/2015 | B:\Data\MIMS\Backup\ARGONNE_11\SET-LN3012-134-2aa.073 | LN3012-134 using LN3012-127-2 electrode 0.060 to 1.500V Formation cycles | SET-Gr_vs_Li_v8.000Gr or Si vs. Li Formation 4 x ~C/10 0.060 to 1.5V | 4
5171 | ARGONNE_11_SET-LN3012-134-2b.073 | SET | LN3012_134 | 2 | 2b | 17:00:29 | 6 | 10 | 5785.3122 | 0.0034206751 | 0.0009152701 | 0.0003016709 | 0.05004959 | 1.50988022 | 03/04/2015 | B:\Data\MIMS\Backup\ARGONNE_11\SET-LN3012-134-2b.073 | LN3012-134 using LN3012-127-2 electrode 0.050 to 1.500V Extra Cycles w/ diff voltage AFTER Formation | SET-Gr_vs_Li_v9.000Gr or Si vs. Li Formation 4 x ~C/10 0.050 to 1.5V | 4
5172 | ARGONNE_11_SET-LN3012-134-2c.073 | SET | LN3012_134 | 2 | 2c | 16:27:11 | 8 | 12 | 6306.2247 | 0.0037011917 | 0.0009440838 | 0.0003016709 | 0.03997864 | 1.50972763 | 03/13/2015 | B:\Data\MIMS\Backup\ARGONNE_11\SET-LN3012-134-2c.073 | LN3012-134 using LN3012-127-2 electrode 0.040 to 1.500V Extra Cycles w/ diff voltage AFTER Formation | SET-Gr_vs_Li_v10.000Gr or Si vs. Li Formation 4 x ~C/10 0.040 to 1.5V | 4
5173 | ARGONNE_11_SET-LN3012-134-2d.073 | SET | LN3012_134 | 2 | 2d | 15:54:24 | 12 | 16 | 6721.357 | 0.0039506695 | 0.0009884922 | 0.000301442 | 0.00503548 | 1.50759136 | 03/19/2015 | B:\Data\MIMS\Backup\ARGONNE_11\SET-LN3012-134-2d.073 | LN3012-134 using LN3012-127-2 electrode 0.005 to 1.500V Extra Cycles w/ diff voltage AFTER Formation | SET-Gr_vs_Li_v12.000Gr or Si vs. Li Formation 4 x ~C/10 0.005 to 1.5V | 4
5174 | ARGONNE_11_SET-LN3012-134-2e.073 | SET | LN3012_134 | 2 | 2e | 11:37:27 | 16 | 168 | 45453.0892 | 0.0084132725 | 0.0027562005 | 0.0010013733 | 0.02166781 | 1.538262 | 03/25/2015 | B:\Data\MIMS\Backup\ARGONNE_11\SET-LN3012-134-2e.073 | LN3012-134 using LN3012-127-2 electrode 0.050 to 1.500V @ C/3 rate Cycle Life | SET-Gr_vs_Li_v14.000Gr or Si vs. Li C/3 0.050 to 1.5V 200 cycles | 152
5175 | ARGONNE_11_SET-LN3012-134-3a.074 | SET | LN3012_134 | 3 | 3a | 17:15:34 | 0 | 4 | 424.0033 | 3.5e-09 | 1.5e-09 | 0.0002018006 | 0 | 5.55031662 | 02/25/2015 | B:\Data\MIMS\Backup\ARGONNE_11\SET-LN3012-134-3a.074 | LN3012-134 using LN3012-127-2 electrode 0.060 to 1.500V Formation cycles | SET-Gr_vs_Li_v8.000Gr or Si vs. Li Formation 4 x ~C/10 0.060 to 1.5V | 4
5176 | ARGONNE_11_SET-LN3012-134-3aa.075 | SET | LN3012_134 | 3 | 3aa | 02/27/2015 13:33:09 | 2 | 2 | 0 | 0 | 0 | 0 | 0.09246967 | 0.09246967 | 02/27/2015 | D:\Data\MIMS\Backup\ARGONNE_11\SET-LN3012-134-3aa.075 | LN3012-134 using LN3012-127-2 electrode 0.060 to 1.500V Formation cycles | SET-Gr_vs_Li_v8.000Gr or Si vs. Li Formation 4 x ~C/10 0.060 to 1.5V | 0
5177 | ARGONNE_11_SET-LN3012-134-4a.075 | SET | LN3012_134 | 4 | 4a | 17:15:49 | 0 | 2 | 2656.1443 | 0.0033100076 | 0.0008004158 | 0.0002018769 | 0.05996796 | 2.87998779 | 02/25/2015 | B:\Data\MIMS\Backup\ARGONNE_11\SET-LN3012-134-4a.075 | LN3012-134 using LN3012-127-2 electrode 0.060 to 1.500V Formation cycles | SET-Gr_vs_Li_v8.000Gr or Si vs. Li Formation 4 x ~C/10 0.060 to 1.5V | 2
5178 | ARGONNE_11_SET-LN3012-134-4aa.075 | SET | LN3012_134 | 4 | 4aa | 13:37:07 | 2 | 6 | 4602.055 | 0.002968841 | 0.0008524411 | 0.0003015946 | 0.05996796 | 1.54726482 | 02/27/2015 | B:\Data\MIMS\Backup\ARGONNE_11\SET-LN3012-134-4aa.075 | LN3012-134 using LN3012-127-2 electrode 0.060 to 1.500V Formation cycles | SET-Gr_vs_Li_v8.000Gr or Si vs. Li Formation 4 x ~C/10 0.060 to 1.5V | 4
5179 | ARGONNE_11_SET-LN3012-134-4b.075 | SET | LN3012_134 | 4 | 4b | 17:00:54 | 6 | 10 | 5914.8768 | 0.0034804262 | 0.0009183805 | 0.000301442 | 0.05004959 | 1.53841459 | 03/04/2015 | B:\Data\MIMS\Backup\ARGONNE_11\SET-LN3012-134-4b.075 | LN3012-134 using LN3012-127-2 electrode 0.050 to 1.500V Extra Cycles w/ diff voltage AFTER Formation | SET-Gr_vs_Li_v9.000Gr or Si vs. Li Formation 4 x ~C/10 0.050 to 1.5V | 4
5180 | ARGONNE_11_SET-LN3012-134-4c.075 | SET | LN3012_134 | 4 | 4c | 16:27:32 | 8 | 12 | 6307.0277 | 0.0037005014 | 0.0009393216 | 0.0003012894 | 0.03997864 | 1.53368429 | 03/13/2015 | B:\Data\MIMS\Backup\ARGONNE_11\SET-LN3012-134-4c.075 | LN3012-134 using LN3012-127-2 electrode 0.040 to 1.500V Extra Cycles w/ diff voltage AFTER Formation | SET-Gr_vs_Li_v10.000Gr or Si vs. Li Formation 4 x ~C/10 0.040 to 1.5V | 4
5181 | ARGONNE_11_SET-LN3012-134-4d.075 | SET | LN3012_134 | 4 | 4d | 15:54:45 | 12 | 16 | 6681.56 | 0.0039236421 | 0.000979834 | 0.0003024338 | 0.00503548 | 1.53170062 | 03/19/2015 | B:\Data\MIMS\Backup\ARGONNE_11\SET-LN3012-134-4d.075 | LN3012-134 using LN3012-127-2 electrode 0.005 to 1.500V Extra Cycles w/ diff voltage AFTER Formation | SET-Gr_vs_Li_v12.000Gr or Si vs. Li Formation 4 x ~C/10 0.005 to 1.5V | 4
5182 | ARGONNE_11_SET-LN3012-134-4e.075 | SET | LN3012_134 | 4 | 4e | 11:37:52 | 16 | 216 | 43142.7992 | 0.0061596039 | 0.0018318858 | 0.0010014496 | 0.02868696 | 1.60387579 | 03/25/2015 | B:\Data\MIMS\Backup\ARGONNE_11\SET-LN3012-134-4e.075 | LN3012-134 using LN3012-127-2 electrode 0.050 to 1.500V @ C/3 rate Cycle Life | SET-Gr_vs_Li_v14.000Gr or Si vs. Li C/3 0.050 to 1.5V 200 cycles | 200
5183 | ARGONNE_11_SET-LN3012-135-1a.076 | SET | LN3012_135 | 1 | 1a | 17:16:16 | 0 | 2 | 2652.9772 | 0.003314724 | 0.0010321279 | 0.0002516213 | 0.05996796 | 2.80872816 | 02/25/2015 | B:\Data\MIMS\Backup\ARGONNE_11\SET-LN3012-135-1a.076 | LN3012-135 using LN3012-128-1 electrode 0.060 to 1.500V Formation cycles | SET-Gr_vs_Li_v8.000Gr or Si vs. Li Formation 4 x ~C/10 0.060 to 1.5V | 2
5184 | ARGONNE_11_SET-LN3012-135-1aa.076 | SET | LN3012_135 | 1 | 1aa | 13:34:12 | 2 | 6 | 4898.4688 | 0.0030805378 | 0.001123646 | 0.0003012894 | 0.05996796 | 1.53566796 | 02/27/2015 | B:\Data\MIMS\Backup\ARGONNE_11\SET-LN3012-135-1aa.076 | LN3012-135 using LN3012-128-1 electrode 0.060 to 1.500V Formation cycles | SET-Gr_vs_Li_v8.000Gr or Si vs. Li Formation 4 x ~C/10 0.060 to 1.5V | 4
5185 | ARGONNE_11_SET-LN3012-135-1b.076 | SET | LN3012_135 | 1 | 1b | 17:01:40 | 6 | 10 | 6373.393 | 0.0037548887 | 0.0012258046 | 0.0003015183 | 0.05004959 | 1.54146639 | 03/04/2015 | B:\Data\MIMS\Backup\ARGONNE_11\SET-LN3012-135-1b.076 | LN3012-135 using LN3012-128-1 electrode 0.050 to 1.500V Extra Cycles w/ diff voltage AFTER Formation | SET-Gr_vs_Li_v9.000Gr or Si vs. Li Formation 4 x ~C/10 0.050 to 1.5V | 4
5186 | ARGONNE_11_SET-LN3012-135-1c.076 | SET | LN3012_135 | 1 | 1c | 16:28:44 | 9 | 13 | 6815.8542 | 0.0040283257 | 0.0012550829 | 0.0003015946 | 0.03997864 | 1.54772259 | 03/13/2015 | B:\Data\MIMS\Backup\ARGONNE_11\SET-LN3012-135-1c.076 | LN3012-135 using LN3012-128-1 electrode 0.040 to 1.500V Extra Cycles w/ diff voltage AFTER Formation | SET-Gr_vs_Li_v10.000Gr or Si vs. Li Formation 4 x ~C/10 0.040 to 1.5V | 4
5187 | ARGONNE_11_SET-LN3012-135-1d.076 | SET | LN3012_135 | 1 | 1d | 15:55:19 | 13 | 17 | 7223.5223 | 0.0042828164 | 0.0013074647 | 0.0003011368 | 0.00503548 | 1.55962463 | 03/19/2015 | B:\Data\MIMS\Backup\ARGONNE_11\SET-LN3012-135-1d.076 | LN3012-135 using LN3012-128-1 electrode 0.005 to 1.500V Extra Cycles w/ diff voltage AFTER Formation | SET-Gr_vs_Li_v12.000Gr or Si vs. Li Formation 4 x ~C/10 0.005 to 1.5V | 4
5188 | ARGONNE_11_SET-LN3012-135-1e.076 | SET | LN3012_135 | 1 | 1e | 11:39:02 | 17 | 217 | 30589.3738 | 0.0034251518 | 0.0011869236 | 0.0010013733 | 0.05004959 | 1.55001144 | 03/25/2015 | B:\Data\MIMS\Backup\ARGONNE_11\SET-LN3012-135-1e.076 | LN3012-135 using LN3012-128-1 electrode 0.050 to 1.500V @ C/3 rate Cycle Life | SET-Gr_vs_Li_v14.000Gr or Si vs. Li C/3 0.050 to 1.5V 200 cycles | 200
5189 | ARGONNE_11_SET-LN3012-135-1f.080 | SET | LN3012_135 | 1 | 1f | 13:46:58 | 0 | 1 | 1197.601 | 0.0014957567 | 0.0002344729 | 7.50355e-05 | 0.10193027 | 0.51300832 | 06/16/2015 | C:\Data\MIMS\Backup\ARGONNE_11\SET-LN3012-135-1f.080 | for disassembly by PTF | SET-Gr_vs_Li_v16.000Gr or Si vs. Li Dischrg 0.050V then Chrg 1.5V for PTF disassembly | 1
5190 | ARGONNE_11_SET-LN3012-135-1ff.080 | SET | LN3012_135 | 1 | 1ff | 09:49:50 | 0 | 1 | 1463.2025 | 0.0020955417 | 0.0006420839 | 0.0001770047 | 0.05004959 | 1.57793545 | 06/17/2015 | C:\Data\MIMS\Backup\ARGONNE_11\SET-LN3012-135-1ff.080 | discharge for PTF | SET-Gr_vs_Li_v16.000Gr or Si vs. Li Dischrg 0.050V then Chrg 1.5V for PTF disassembly | 1
5191 | ARGONNE_11_SET-LN3012-135-2a.077 | SET | LN3012_135 | 2 | 2a | 17:16:34 | 0 | 2 | 2654.9178 | 0.0035091297 | 0.0010811092 | 0.0002516976 | 0.05996796 | 2.7612726 | 02/25/2015 | B:\Data\MIMS\Backup\ARGONNE_11\SET-LN3012-135-2a.077 | LN3012-135 using LN3012-128-1 electrode 0.060 to 1.500V Formation cycles | SET-Gr_vs_Li_v8.000Gr or Si vs. Li Formation 4 x ~C/10 0.060 to 1.5V | 2
5192 | ARGONNE_11_SET-LN3012-135-2aa.077 | SET | LN3012_135 | 2 | 2aa | 13:34:34 | 2 | 6 | 5069.9027 | 0.0032966325 | 0.0011791416 | 0.000301442 | 0.05996796 | 1.53368429 | 02/27/2015 | B:\Data\MIMS\Backup\ARGONNE_11\SET-LN3012-135-2aa.077 | LN3012-135 using LN3012-128-1 electrode 0.060 to 1.500V Formation cycles | SET-Gr_vs_Li_v8.000Gr or Si vs. Li Formation 4 x ~C/10 0.060 to 1.5V | 4
5193 | ARGONNE_11_SET-LN3012-135-2b.077 | SET | LN3012_135 | 2 | 2b | 17:02:01 | 6 | 10 | 6552.456 | 0.003868238 | 0.0012632603 | 0.0003016709 | 0.05004959 | 1.53948272 | 03/04/2015 | B:\Data\MIMS\Backup\ARGONNE_11\SET-LN3012-135-2b.077 | LN3012-135 using LN3012-128-1 electrode 0.050 to 1.500V Extra Cycles w/ diff voltage AFTER Formation | SET-Gr_vs_Li_v9.000Gr or Si vs. Li Formation 4 x ~C/10 0.050 to 1.5V | 4
5194 | ARGONNE_11_SET-LN3012-135-2c.077 | SET | LN3012_135 | 2 | 2c | 16:29:11 | 9 | 13 | 7004.5623 | 0.0041487265 | 0.0012932335 | 0.0003024338 | 0.03997864 | 1.54589151 | 03/13/2015 | B:\Data\MIMS\Backup\ARGONNE_11\SET-LN3012-135-2c.077 | LN3012-135 using LN3012-128-1 electrode 0.040 to 1.500V Extra Cycles w/ diff voltage AFTER Formation | SET-Gr_vs_Li_v10.000Gr or Si vs. Li Formation 4 x ~C/10 0.040 to 1.5V | 4
5195 | ARGONNE_11_SET-LN3012-135-2d.077 | SET | LN3012_135 | 2 | 2d | 15:55:58 | 13 | 17 | 7411.185 | 0.0044039159 | 0.0013466191 | 0.0003020523 | 0.00503548 | 1.5600824 | 03/19/2015 | B:\Data\MIMS\Backup\ARGONNE_11\SET-LN3012-135-2d.077 | LN3012-135 using LN3012-128-1 electrode 0.005 to 1.500V Extra Cycles w/ diff voltage AFTER Formation | SET-Gr_vs_Li_v12.000Gr or Si vs. Li Formation 4 x ~C/10 0.005 to 1.5V | 4
5196 | ARGONNE_11_SET-LN3012-135-2e.077 | SET | LN3012_135 | 2 | 2e | 03/25/2015 11:39:25 | 16 | 16 | 0 | 0 | 0 | 0 | 0.81345846 | 0.81345846 | 03/25/2015 | D:\Data\MIMS\Backup\ARGONNE_11\SET-LN3012-135-2e.077 | LN3012-135 using LN3012-128-1 electrode 0.050 to 1.500V @ C/3 rate Cycle Life | SET-Gr_vs_Li_v14.000Gr or Si vs. Li C/3 0.050 to 1.5V 200 cycles | 0
5197 | ARGONNE_11_SET-LN3012-135-2ee.077 | SET | LN3012_135 | 2 | 2ee | 11:41:00 | 17 | 217 | 17323.2845 | 0.0035405009 | 0.001218789 | 0.0010014496 | 0 | 9.13130388 | 03/25/2015 | B:\Data\MIMS\Backup\ARGONNE_11\SET-LN3012-135-2ee.077 | LN3012-135 using LN3012-128-1 electrode 0.050 to 1.500V @ C/3 rate Cycle Life | SET-Gr_vs_Li_v14.000Gr or Si vs. Li C/3 0.050 to 1.5V 200 cycles | 200
5198 | ARGONNE_11_SET-LN3012-135-3a.062 | SET | LN3012_135 | 3 | 3a | 17:16:50 | 0 | 2 | 2657.7532 | 0.0036390782 | 0.0010982426 | 0.0002513161 | 0.05996796 | 2.81086442 | 02/25/2015 | B:\Data\MIMS\Backup\ARGONNE_11\SET-LN3012-135-3a.062 | LN3012-135 using LN3012-128-1 electrode 0.060 to 1.500V Formation cycles | SET-Gr_vs_Li_v8.000Gr or Si vs. Li Formation 4 x ~C/10 0.060 to 1.5V | 2
5199 | ARGONNE_11_SET-LN3012-135-3aa.062 | SET | LN3012_135 | 3 | 3aa | 13:35:04 | 2 | 6 | 5215.4387 | 0.003486128 | 0.0011772627 | 0.0003015183 | 0.05996796 | 1.53780423 | 02/27/2015 | B:\Data\MIMS\Backup\ARGONNE_11\SET-LN3012-135-3aa.062 | LN3012-135 using LN3012-128-1 electrode 0.060 to 1.500V Formation cycles | SET-Gr_vs_Li_v8.000Gr or Si vs. Li Formation 4 x ~C/10 0.060 to 1.5V | 4
5200 | ARGONNE_11_SET-LN3012-135-4a.063 | SET | LN3012_135 | 4 | 4a | 17:17:09 | 0 | 2 | 2656.3223 | 0.0034567974 | 0.0010673166 | 0.0002511635 | 0.05996796 | 2.78980697 | 02/25/2015 | B:\Data\MIMS\Backup\ARGONNE_11\SET-LN3012-135-4a.063 | LN3012-135 using LN3012-128-1 electrode 0.060 to 1.500V Formation cycles | SET-Gr_vs_Li_v8.000Gr or Si vs. Li Formation 4 x ~C/10 0.060 to 1.5V | 2
5201 | ARGONNE_11_SET-LN3012-135-4aa.063 | SET | LN3012_135 | 4 | 4aa | 13:35:25 | 2 | 6 | 4841.186 | 0.0031296483 | 0.0011341794 | 0.0003020523 | 0.05996796 | 1.50499733 | 02/27/2015 | B:\Data\MIMS\Backup\ARGONNE_11\SET-LN3012-135-4aa.063 | LN3012-135 using LN3012-128-1 electrode 0.060 to 1.500V Formation cycles | SET-Gr_vs_Li_v8.000Gr or Si vs. Li Formation 4 x ~C/10 0.060 to 1.5V | 4
5202 | ARGONNE_11_SET-LN3012-135-4b.063 | SET | LN3012_135 | 4 | 4b | 17:02:33 | 6 | 10 | 6334.2498 | 0.0037987928 | 0.0012964012 | 0.0003023575 | 0.05004959 | 1.50438697 | 03/04/2015 | B:\Data\MIMS\Backup\ARGONNE_11\SET-LN3012-135-4b.063 | LN3012-135 using LN3012-128-1 electrode 0.050 to 1.500V Extra Cycles w/ diff voltage AFTER Formation | SET-Gr_vs_Li_v9.000Gr or Si vs. Li Formation 4 x ~C/10 0.050 to 1.5V | 4
5203 | ARGONNE_11_SET-LN3012-135-4c.063 | SET | LN3012_135 | 4 | 4c | 16:29:35 | 9 | 13 | 6826.4598 | 0.0042747886 | 0.0013554037 | 0.0003023575 | 0.03997864 | 1.50560769 | 03/13/2015 | B:\Data\MIMS\Backup\ARGONNE_11\SET-LN3012-135-4c.063 | LN3012-135 using LN3012-128-1 electrode 0.040 to 1.500V Extra Cycles w/ diff voltage AFTER Formation | SET-Gr_vs_Li_v10.000Gr or Si vs. Li Formation 4 x ~C/10 0.040 to 1.5V | 4
5204 | ARGONNE_11_SET-LN3012-135-4d.063 | SET | LN3012_135 | 4 | 4d | 15:56:24 | 13 | 17 | 7381.4162 | 0.0050251763 | 0.0015545514 | 0.0003024338 | 0.00503548 | 1.50667582 | 03/19/2015 | B:\Data\MIMS\Backup\ARGONNE_11\SET-LN3012-135-4d.063 | LN3012-135 using LN3012-128-1 electrode 0.005 to 1.500V Extra Cycles w/ diff voltage AFTER Formation | SET-Gr_vs_Li_v12.000Gr or Si vs. Li Formation 4 x ~C/10 0.005 to 1.5V | 4
5205 | ARGONNE_11_SET-LN3012-135-4e.063 | SET | LN3012_135 | 4 | 4e | 03/25/2015 11:39:46 | 0 | 0 | 0 | 0 | 0 | 0 | 0.62607767 | 0.62607767 | 03/25/2015 | D:\Data\MIMS\Backup\ARGONNE_11\SET-LN3012-135-4e.063 | LN3012-135 using LN3012-128-1 electrode 0.050 to 1.500V @ C/3 rate Cycle Life | SET-Gr_vs_Li_v14.000Gr or Si vs. Li C/3 0.050 to 1.5V 200 cycles | 0
5206 | ARGONNE_11_SET-LN3012-135-4ee.063 | SET | LN3012_135 | 4 | 4ee | 11:40:37 | 17 | 217 | 27802.6068 | 0.0032693806 | 0.0011628245 | 0.0010014496 | 0.05004959 | 1.52605478 | 03/25/2015 | B:\Data\MIMS\Backup\ARGONNE_11\SET-LN3012-135-4ee.063 | LN3012-135 using LN3012-128-1 electrode 0.050 to 1.500V @ C/3 rate Cycle Life | SET-Gr_vs_Li_v14.000Gr or Si vs. Li C/3 0.050 to 1.5V 200 cycles | 200
5207 | ARGONNE_11_SET-LN3012-141-1.044 | SET | LN3012_141 | 1 | 1 | 03/13/2015 16:55:43 | 0 | 0 | 0.2198 | 0 | 0 | 0 | 2.89219501 | 3.07148852 | 03/13/2015 | D:\Data\MIMS\Backup\ARGONNE_11\SET-LN3012-141-1.044 | LN3012-141 Formation.1 using LN3012-131-4 electrode GLB-Solvent 0.050 to 1.500V 10 cycles | SET-Gr_vs_Li_v11.000Gr or Si vs. Li Formation 10x C/10 0.050 to 1.5V | 0
5208 | ARGONNE_11_SET-LN3012-141-1aa.044 | SET | LN3012_141 | 1 | 1aa | 16:56:34 | 0 | 10 | 15343.243 | 0.0038998093 | 0.0012252129 | 0.0003018997 | 0.05004959 | 3.05683986 | 03/13/2015 | B:\Data\MIMS\Backup\ARGONNE_11\SET-LN3012-141-1aa.044 | LN3012-141 Formation.1 using LN3012-131-4 electrode GLB-Solvent 0.050 to 1.500V 10 cycles | SET-Gr_vs_Li_v11.000Gr or Si vs. Li Formation 10x C/10 0.050 to 1.5V | 10
5209 | ARGONNE_11_SET-LN3012-141-1b.044 | SET | LN3012_141 | 1 | 1b | 11:46:19 | 10 | 125 | 38539.4293 | 0.0030599438 | 0.0010869075 | 0.0030003052 | 0.02639811 | 1.62523842 | 03/25/2015 | B:\Data\MIMS\Backup\ARGONNE_11\SET-LN3012-141-1b.044 | LN3012-141 Formation using LN3012-131-4 electrode GLB-Solvent 0.050 to 1.500V Rate Study + Cycle Life | SET-Gr_vs_Li_v13.000Gr or Si vs. Li Rate Study 0.050 to 1.5V C/5 C/2 1C then C/5 | 115
5210 | ARGONNE_11_SET-LN3012-141-2a.045 | SET | LN3012_141 | 2 | 2a | 16:56:12 | 0 | 10 | 16792.987 | 0.0042214932 | 0.0013281966 | 0.0003024338 | 0.05004959 | 2.93995575 | 03/13/2015 | B:\Data\MIMS\Backup\ARGONNE_11\SET-LN3012-141-2a.045 | LN3012-141 Formation.1 using LN3012-131-4 electrode GLB-Solvent 0.050 to 1.500V 10 cycles | SET-Gr_vs_Li_v11.000Gr or Si vs. Li Formation 10x C/10 0.050 to 1.5V | 10
5211 | ARGONNE_11_SET-LN3012-141-2b.045 | SET | LN3012_141 | 2 | 2b | 11:46:44 | 10 | 125 | 38828.8183 | 0.0032983251 | 0.0011787877 | 0.0030015259 | 0.05004959 | 1.61593042 | 03/25/2015 | B:\Data\MIMS\Backup\ARGONNE_11\SET-LN3012-141-2b.045 | LN3012-141 Formation using LN3012-131-4 electrode GLB-Solvent 0.050 to 1.500V Rate Study + Cycle Life | SET-Gr_vs_Li_v13.000Gr or Si vs. Li Rate Study 0.050 to 1.5V C/5 C/2 1C then C/5 | 115
5212 | ARGONNE_11_SET-LN3012-141-3a.046 | SET | LN3012_141 | 3 | 3a | 16:56:55 | 0 | 10 | 15677.8577 | 0.0039232016 | 0.0012286644 | 0.000301976 | 0.05004959 | 2.90516518 | 03/13/2015 | B:\Data\MIMS\Backup\ARGONNE_11\SET-LN3012-141-3a.046 | LN3012-141 Formation.1 using LN3012-131-4 electrode GLB-Solvent 0.050 to 1.500V 10 cycles | SET-Gr_vs_Li_v11.000Gr or Si vs. Li Formation 10x C/10 0.050 to 1.5V | 10
5213 | ARGONNE_11_SET-LN3012-141-3b.046 | SET | LN3012_141 | 3 | 3b | 11:47:09 | 10 | 12 | 87240.4428 | 0.8268030194 | 0.2693879001 | 0.0006014343 | 0.05004959 | 1.57137407 | 03/25/2015 | B:\Data\MIMS\Backup\ARGONNE_11\SET-LN3012-141-3b.046 | LN3012-141 Formation using LN3012-131-4 electrode GLB-Solvent 0.050 to 1.500V Rate Study + Cycle Life | SET-Gr_vs_Li_v13.000Gr or Si vs. Li Rate Study 0.050 to 1.5V C/5 C/2 1C then C/5 | 2
5214 | ARGONNE_11_SET-LN3012-141-4a.047 | SET | LN3012_141 | 4 | 4a | 16:57:32 | 0 | 10 | 16951.951 | 0.004627704 | 0.0014619605 | 0.0003023575 | 0.05004959 | 2.91386282 | 03/13/2015 | B:\Data\MIMS\Backup\ARGONNE_11\SET-LN3012-141-4a.047 | LN3012-141 Formation.1 using LN3012-131-4 electrode GLB-Solvent 0.050 to 1.500V 10 cycles | SET-Gr_vs_Li_v11.000Gr or Si vs. Li Formation 10x C/10 0.050 to 1.5V | 10
5215 | ARGONNE_11_SET-LN3012-141-4b.047 | SET | LN3012_141 | 4 | 4b | 11:47:31 | 10 | 125 | 40926.3402 | 0.0116498601 | 0.0052678161 | 0.0030022889 | 0.05004959 | 1.6270695 | 03/25/2015 | B:\Data\MIMS\Backup\ARGONNE_11\SET-LN3012-141-4b.047 | LN3012-141 Formation using LN3012-131-4 electrode GLB-Solvent 0.050 to 1.500V Rate Study + Cycle Life | SET-Gr_vs_Li_v13.000Gr or Si vs. Li Rate Study 0.050 to 1.5V C/5 C/2 1C then C/5 | 115
5216 | ARGONNE_11_SET-LN3012-142-1a.048 | SET | LN3012_142 | 1 | 1a | 16:58:05 | 0 | 10 | 16607.48 | 0.0039264885 | 0.0013239559 | 0.0003018235 | 0.05004959 | 2.96955825 | 03/13/2015 | B:\Data\MIMS\Backup\ARGONNE_11\SET-LN3012-142-1a.048 | LN3012-142 Formation.1 using LN3012-132-3 electrode GLB-Dry 0.050 to 1.500V 10 cycles | SET-Gr_vs_Li_v11.000Gr or Si vs. Li Formation 10x C/10 0.050 to 1.5V | 10
5217 | ARGONNE_11_SET-LN3012-142-1b.048 | SET | LN3012_142 | 1 | 1b | 11:48:13 | 10 | 125 | 51843.2243 | 0.0066416984 | 0.0033980988 | 0.0030022889 | 0.05004959 | 1.66811627 | 03/25/2015 | B:\Data\MIMS\Backup\ARGONNE_11\SET-LN3012-142-1b.048 | LN3012-142 Formation using LN3012-132-3 electrode GLB-Dry 0.050 to 1.500V Rate Study + Cycle Life | SET-Gr_vs_Li_v13.000Gr or Si vs. Li Rate Study 0.050 to 1.5V C/5 C/2 1C then C/5 | 115
5218 | ARGONNE_11_SET-LN3012-142-2a.061 | SET | LN3012_142 | 2 | 2a | 16:58:40 | 0 | 10 | 15945.096 | 0.0036844505 | 0.001302257 | 0.0003023575 | 0.05004959 | 2.86076143 | 03/13/2015 | B:\Data\MIMS\Backup\ARGONNE_11\SET-LN3012-142-2a.061 | LN3012-142 Formation.1 using LN3012-132-3 electrode GLB-Dry 0.050 to 1.500V 10 cycles | SET-Gr_vs_Li_v11.000Gr or Si vs. Li Formation 10x C/10 0.050 to 1.5V | 10
5219 | ARGONNE_11_SET-LN3012-142-2b.061 | SET | LN3012_142 | 2 | 2b | 11:48:41 | 10 | 68 | 87237.3232 | 0.1732767109 | 0.0612530232 | 0.003001297 | 0.03723201 | 1.66002899 | 03/25/2015 | B:\Data\MIMS\Backup\ARGONNE_11\SET-LN3012-142-2b.061 | LN3012-142 Formation using LN3012-132-3 electrode GLB-Dry 0.050 to 1.500V Rate Study + Cycle Life | SET-Gr_vs_Li_v13.000Gr or Si vs. Li Rate Study 0.050 to 1.5V C/5 C/2 1C then C/5 | 58
5220 | ARGONNE_11_SET-LN3012-142-3a.062 | SET | LN3012_142 | 3 | 3a | 16:58:54 | 0 | 10 | 15654.5737 | 0.0037103355 | 0.0012768098 | 0.0003024338 | 0.05004959 | 2.94834821 | 03/13/2015 | B:\Data\MIMS\Backup\ARGONNE_11\SET-LN3012-142-3a.062 | LN3012-142 Formation.1 using LN3012-132-3 electrode GLB-Dry 0.050 to 1.500V 10 cycles | SET-Gr_vs_Li_v11.000Gr or Si vs. Li Formation 10x C/10 0.050 to 1.5V | 10
5221 | ARGONNE_11_SET-LN3012-142-3b.062 | SET | LN3012_142 | 3 | 3b | 11:49:05 | 10 | 125 | 40043.5242 | 0.0031349077 | 0.001215155 | 0.00300206 | 0.05004959 | 1.5959411 | 03/25/2015 | B:\Data\MIMS\Backup\ARGONNE_11\SET-LN3012-142-3b.062 | LN3012-142 Formation using LN3012-132-3 electrode GLB-Dry 0.050 to 1.500V Rate Study + Cycle Life | SET-Gr_vs_Li_v13.000Gr or Si vs. Li Rate Study 0.050 to 1.5V C/5 C/2 1C then C/5 | 115
5222 | ARGONNE_11_SET-LN3012-142-4a.066 | SET | LN3012_142 | 4 | 4a | 16:59:11 | 0 | 10 | 15858.7133 | 0.0037607269 | 0.0012975046 | 0.0003021286 | 0.05004959 | 2.95887694 | 03/13/2015 | B:\Data\MIMS\Backup\ARGONNE_11\SET-LN3012-142-4a.066 | LN3012-142 Formation.1 using LN3012-132-3 electrode GLB-Dry 0.050 to 1.500V 10 cycles | SET-Gr_vs_Li_v11.000Gr or Si vs. Li Formation 10x C/10 0.050 to 1.5V | 10
5223 | ARGONNE_11_SET-LN3012-142-4b.066 | SET | LN3012_142 | 4 | 4b | 11:49:28 | 10 | 125 | 33326.9875 | 0.003174348 | 0.0012341929 | 0.0030024414 | 0.05004959 | 1.58556497 | 03/25/2015 | B:\Data\MIMS\Backup\ARGONNE_11\SET-LN3012-142-4b.066 | LN3012-142 Formation using LN3012-132-3 electrode GLB-Dry 0.050 to 1.500V Rate Study + Cycle Life | SET-Gr_vs_Li_v13.000Gr or Si vs. Li Rate Study 0.050 to 1.5V C/5 C/2 1C then C/5 | 115
5224 | ARGONNE_11_SET-LN3012-145-1a.004 | SET | LN3012_145 | 1 | 1a | 16:15:36 | 0 | 4 | 3770.3453 | 0.0022412425 | 0.0003993312 | 0.0002764935 | 0.05996796 | 3.17860685 | 03/19/2015 | B:\Data\MIMS\Backup\ARGONNE_11\SET-LN3012-145-1a.004 | LN3012-145 using LN3032-2-7 electrode 0.060 to 1.500V Formation.1 | SET-Gr_vs_Li_v8.000Gr or Si vs. Li Formation 4 x ~C/10 0.060 to 1.5V | 4
5225 | ARGONNE_11_SET-LN3012-145-1b.004 | SET | LN3012_145 | 1 | 1b | 14:06:56 | 4 | 8 | 5660.3687 | 0.0030883045 | 0.0004996162 | 0.0002769512 | 0.05004959 | 1.50194553 | 03/23/2015 | B:\Data\MIMS\Backup\ARGONNE_11\SET-LN3012-145-1b.004 | LN3012-145 using LN3032-2-7 electrode 0.050 to 1.500V AFTER Formation | SET-Gr_vs_Li_v9.000Gr or Si vs. Li Formation 4 x ~C/10 0.050 to 1.5V | 4
5226 | ARGONNE_11_SET-LN3012-145-1c.004 | SET | LN3012_145 | 1 | 1c | 15:15:37 | 8 | 12 | 5753.9167 | 0.0032991571 | 0.0005197564 | 0.0002767224 | 0.03997864 | 1.50118257 | 03/27/2015 | B:\Data\MIMS\Backup\ARGONNE_11\SET-LN3012-145-1c.004 | LN3012-145 using LN3032-2-7 electrode 0.040 to 1.500V AFTER Formation | SET-Gr_vs_Li_v10.000Gr or Si vs. Li Formation 4 x ~C/10 0.040 to 1.5V | 4
5227 | ARGONNE_11_SET-LN3012-145-1d.004 | SET | LN3012_145 | 1 | 1d | 15:13:55 | 12 | 16 | 9383.5457 | 0.0147239923 | 0.0028748801 | 0.0002771801 | 0.00503548 | 1.5024033 | 03/31/2015 | B:\Data\MIMS\Backup\ARGONNE_11\SET-LN3012-145-1d.004 | LN3012-145 using LN3032-2-7 electrode 0.005 to 1.500V AFTER Formation | SET-Gr_vs_Li_v12.000Gr or Si vs. Li Formation 4 x ~C/10 0.005 to 1.5V | 4
5228 | ARGONNE_11_SET-LN3012-145-2a.043 | SET | LN3012_145 | 2 | 2a | 16:16:03 | 0 | 4 | 3785.7582 | 0.0022189006 | 0.0003902232 | 0.0002773327 | 0.05996796 | 3.01808194 | 03/19/2015 | B:\Data\MIMS\Backup\ARGONNE_11\SET-LN3012-145-2a.043 | LN3012-145 using LN3032-2-7 electrode 0.060 to 1.500V Formation.1 | SET-Gr_vs_Li_v8.000Gr or Si vs. Li Formation 4 x ~C/10 0.060 to 1.5V | 4
5229 | ARGONNE_11_SET-LN3012-145-2b.043 | SET | LN3012_145 | 2 | 2b | 14:07:27 | 4 | 8 | 5600.1795 | 0.0030335213 | 0.0004975376 | 0.0002773327 | 0.05004959 | 1.50270848 | 03/23/2015 | B:\Data\MIMS\Backup\ARGONNE_11\SET-LN3012-145-2b.043 | LN3012-145 using LN3032-2-7 electrode 0.050 to 1.500V AFTER Formation | SET-Gr_vs_Li_v9.000Gr or Si vs. Li Formation 4 x ~C/10 0.050 to 1.5V | 4
5230 | ARGONNE_11_SET-LN3012-145-2c.043 | SET | LN3012_145 | 2 | 2c | 15:16:06 | 8 | 12 | 5749.9805 | 0.0032940898 | 0.0005242924 | 0.0002772564 | 0.03997864 | 1.5024033 | 03/27/2015 | B:\Data\MIMS\Backup\ARGONNE_11\SET-LN3012-145-2c.043 | LN3012-145 using LN3032-2-7 electrode 0.040 to 1.500V AFTER Formation | SET-Gr_vs_Li_v10.000Gr or Si vs. Li Formation 4 x ~C/10 0.040 to 1.5V | 4
5231 | ARGONNE_11_SET-LN3012-145-2d.043 | SET | LN3012_145 | 2 | 2d | 15:14:26 | 12 | 16 | 6454.9705 | 0.0034655359 | 0.0005415211 | 0.0002772564 | 0.00503548 | 1.50209812 | 03/31/2015 | B:\Data\MIMS\Backup\ARGONNE_11\SET-LN3012-145-2d.043 | LN3012-145 using LN3032-2-7 electrode 0.005 to 1.500V AFTER Formation | SET-Gr_vs_Li_v12.000Gr or Si vs. Li Formation 4 x ~C/10 0.005 to 1.5V | 4
5232 | ARGONNE_11_SET-LN3012-145-2e.043 | SET | LN3012_145 | 2 | 2e | 11:44:51 | 16 | 64 | 11661.4313 | 0.0022742621 | 0.0004480683 | 0.0009182116 | 0.05004959 | 1.5024033 | 04/28/2015 | C:\Data\MIMS\Backup\ARGONNE_11\SET-LN3012-145-2e.043 | LN3012-145 using LN3032-2-7 electrode 0.050 to 1.500V Cycle Life | SET-Gr_vs_Li_v14.000Gr or Si vs. Li C/3 0.050 to 1.5V 200 cycles | 48
5233 | ARGONNE_11_SET-LN3012-145-2f.089 | SET | LN3012_145 | 2 | 2f | 13:48:01 | 0 | 1 | 2665.3127 | 0.0033535736 | 0.0005246393 | 0.0001763943 | 0.04928664 | 1.53109026 | 06/16/2015 | C:\Data\MIMS\Backup\ARGONNE_11\SET-LN3012-145-2f.089 | for disassembly by PTF | SET-Gr_vs_Li_v16.000Gr or Si vs. Li Dischrg 0.050V then Chrg 1.5V for PTF disassembly | 1
5234 | ARGONNE_11_SET-LN3012-145-3a.065 | SET | LN3012_145 | 3 | 3a | 16:16:31 | 0 | 4 | 3833.2868 | 0.0022863448 | 0.0004006468 | 0.000276875 | 0.05996796 | 3.10276951 | 03/19/2015 | B:\Data\MIMS\Backup\ARGONNE_11\SET-LN3012-145-3a.065 | LN3012-145 using LN3032-2-7 electrode 0.060 to 1.500V Formation.1 | SET-Gr_vs_Li_v8.000Gr or Si vs. Li Formation 4 x ~C/10 0.060 to 1.5V | 4
5235 | ARGONNE_11_SET-LN3012-145-3b.065 | SET | LN3012_145 | 3 | 3b | 14:08:02 | 4 | 8 | 5753.5313 | 0.0031398345 | 0.0005068314 | 0.000276875 | 0.05004959 | 1.51628901 | 03/23/2015 | B:\Data\MIMS\Backup\ARGONNE_11\SET-LN3012-145-3b.065 | LN3012-145 using LN3032-2-7 electrode 0.050 to 1.500V AFTER Formation | SET-Gr_vs_Li_v9.000Gr or Si vs. Li Formation 4 x ~C/10 0.050 to 1.5V | 4
5236 | ARGONNE_11_SET-LN3012-145-3c.065 | SET | LN3012_145 | 3 | 3c | 15:17:58 | 8 | 12 | 5755.8628 | 0.0033337136 | 0.0005258393 | 0.000276112 | 0.03997864 | 1.51400015 | 03/27/2015 | B:\Data\MIMS\Backup\ARGONNE_11\SET-LN3012-145-3c.065 | LN3012-145 using LN3032-2-7 electrode 0.040 to 1.500V AFTER Formation | SET-Gr_vs_Li_v10.000Gr or Si vs. Li Formation 4 x ~C/10 0.040 to 1.5V | 4
5237 | ARGONNE_11_SET-LN3012-145-3d.065 | SET | LN3012_145 | 3 | 3d | 15:14:56 | 12 | 16 | 6409.9135 | 0.0034763963 | 0.0005396953 | 0.0002769512 | 0.00503548 | 1.51522087 | 03/31/2015 | B:\Data\MIMS\Backup\ARGONNE_11\SET-LN3012-145-3d.065 | LN3012-145 using LN3032-2-7 electrode 0.005 to 1.500V AFTER Formation | SET-Gr_vs_Li_v12.000Gr or Si vs. Li Formation 4 x ~C/10 0.005 to 1.5V | 4
5238 | ARGONNE_11_SET-LN3012-145-3e.065 | SET | LN3012_145 | 3 | 3e | 11:45:38 | 16 | 63 | 11661.5823 | 0.002453578 | 0.0004672834 | 0.0009176776 | 0.05004959 | 1.50469215 | 04/28/2015 | C:\Data\MIMS\Backup\ARGONNE_11\SET-LN3012-145-3e.065 | LN3012-145 using LN3032-2-7 electrode 0.050 to 1.500V Cycle Life | SET-Gr_vs_Li_v14.000Gr or Si vs. Li C/3 0.050 to 1.5V 200 cycles | 47
5239 | ARGONNE_11_SET-LN3012-145-3f.096 | SET | LN3012_145 | 3 | 3f | 10:28:00 | 0 | 1 | 3141.0468 | 0.0034816898 | 0.0004025239 | 0.0001762417 | 0.00396735 | 1.52162966 | 06/18/2015 | C:\Data\MIMS\Backup\ARGONNE_11\SET-LN3012-145-3f.096 | for PTF disassembly (lithiated cell) | SET-Gr_vs_Li_v17.000Gr or Si vs. Li Chrg 1.5V then Dischrg 0.005V for PTF disassembly | 1
5240 | ARGONNE_11_SET-LN3012-145-4a.067 | SET | LN3012_145 | 4 | 4a | 16:16:56 | 0 | 4 | 424.0113 | 3.61e-08 | 2.72e-08 | 0.0002762646 | 0 | 3.36217288 | 03/19/2015 | B:\Data\MIMS\Backup\ARGONNE_11\SET-LN3012-145-4a.067 | LN3012-145 using LN3032-2-7 electrode 0.060 to 1.500V Formation.1 | SET-Gr_vs_Li_v8.000Gr or Si vs. Li Formation 4 x ~C/10 0.060 to 1.5V | 4
5241 | ARGONNE_11_SET-LN3012-145-4b.067 | SET | LN3012_145 | 4 | 4b | 14:08:26 | 4 | 8 | 439.6465 | 0.0003248648 | 0.0001094248 | 0.0002765698 | 0 | 3.38719768 | 03/23/2015 | B:\Data\MIMS\Backup\ARGONNE_11\SET-LN3012-145-4b.067 | LN3012-145 using LN3032-2-7 electrode 0.050 to 1.500V AFTER Formation | SET-Gr_vs_Li_v9.000Gr or Si vs. Li Formation 4 x ~C/10 0.050 to 1.5V | 4
5242 | ARGONNE_11_SET-LN3012-146-1a.068 | SET | LN3012_146 | 1 | 1a | 16:17:38 | 0 | 1 | 60.2153 | 0 | 0 | 0 | 0.12314031 | 3.05256733 | 03/19/2015 | B:\Data\MIMS\Backup\ARGONNE_11\SET-LN3012-146-1a.068 | LN3012-146 using LN3012-124-4 electrode 0.060 to 1.500V Formation.1 | SET-Gr_vs_Li_v8.000Gr or Si vs. Li Formation 4 x ~C/10 0.060 to 1.5V | 1
5243 | ARGONNE_11_SET-LN3012-146-2a.071 | SET | LN3012_146 | 2 | 2a | 16:18:01 | 0 | 4 | 4155.1387 | 0.0022587432 | 0.0004043693 | 0.0002772564 | 0.05996796 | 2.90669108 | 03/19/2015 | B:\Data\MIMS\Backup\ARGONNE_11\SET-LN3012-146-2a.071 | LN3012-146 using LN3012-124-4 electrode 0.060 to 1.500V Formation.1 | SET-Gr_vs_Li_v8.000Gr or Si vs. Li Formation 4 x ~C/10 0.060 to 1.5V | 4
5244 | ARGONNE_11_SET-LN3012-146-2b.071 | SET | LN3012_146 | 2 | 2b | 14:11:10 | 4 | 8 | 5428.7082 | 0.002939689 | 0.0004755646 | 0.0002767987 | 0.05004959 | 1.50820172 | 03/23/2015 | B:\Data\MIMS\Backup\ARGONNE_11\SET-LN3012-146-2b.071 | LN3012-146 using LN3012-124-4 electrode 0.050 to 1.500V AFTER Formation | SET-Gr_vs_Li_v9.000Gr or Si vs. Li Formation 4 x ~C/10 0.050 to 1.5V | 4
5245 | ARGONNE_11_SET-LN3012-146-2c.071 | SET | LN3012_146 | 2 | 2c | 15:18:47 | 8 | 12 | 5738.2172 | 0.0031149465 | 0.0004930746 | 0.0002765698 | 0.03997864 | 1.50728618 | 03/27/2015 | B:\Data\MIMS\Backup\ARGONNE_11\SET-LN3012-146-2c.071 | LN3012-146 using LN3012-124-4 electrode 0.040 to 1.500V AFTER Formation | SET-Gr_vs_Li_v10.000Gr or Si vs. Li Formation 4 x ~C/10 0.040 to 1.5V | 4
5246 | ARGONNE_11_SET-LN3012-146-2d.071 | SET | LN3012_146 | 2 | 2d | 15:02:34 | 12 | 16 | 6126.0273 | 0.0032801916 | 0.0005090211 | 0.0002764935 | 0.00503548 | 1.50560769 | 03/31/2015 | B:\Data\MIMS\Backup\ARGONNE_11\SET-LN3012-146-2d.071 | LN3012-146 using LN3012-124-4 electrode 0.005 to 1.500V AFTER Formation | SET-Gr_vs_Li_v12.000Gr or Si vs. Li Formation 4 x ~C/10 0.005 to 1.5V | 4
5247 | ARGONNE_11_SET-LN3012-146-2e.071 | SET | LN3012_146 | 2 | 2e | 11:46:40 | 16 | 66 | 11660.406 | 0.0021504126 | 0.0004270287 | 0.0009182116 | 0.05004959 | 1.51079576 | 04/28/2015 | C:\Data\MIMS\Backup\ARGONNE_11\SET-LN3012-146-2e.071 | LN3012-146 using LN3012-124-4 electrode 0.005 to 1.500V Cycle Life | SET-Gr_vs_Li_v14.000Gr or Si vs. Li C/3 0.050 to 1.5V 200 cycles | 50
5248 | ARGONNE_11_SET-LN3012-146-2f.096 | SET | LN3012_146 | 2 | 2f | 13:48:28 | 0 | 1 | 2665.1037 | 0.0031767225 | 0.0004950325 | 0.0001760891 | 0.04547189 | 1.54833295 | 06/16/2015 | C:\Data\MIMS\Backup\ARGONNE_11\SET-LN3012-146-2f.096 | for disassembly by PTF | SET-Gr_vs_Li_v16.000Gr or Si vs. Li Dischrg 0.050V then Chrg 1.5V for PTF disassembly | 1
5249 | ARGONNE_11_SET-LN3012-146-3a.089 | SET | LN3012_146 | 3 | 3a | 16:18:32 | 0 | 4 | 13644.6842 | 0.0266090725 | 0.0067815541 | 0.0002772564 | 0.05279622 | 3.09102007 | 03/19/2015 | B:\Data\MIMS\Backup\ARGONNE_11\SET-LN3012-146-3a.089 | LN3012-146 using LN3012-124-4 electrode 0.060 to 1.500V Formation.1 | SET-Gr_vs_Li_v8.000Gr or Si vs. Li Formation 4 x ~C/10 0.060 to 1.5V | 4
5250 | ARGONNE_11_SET-LN3012-146-4a.092 | SET | LN3012_146 | 4 | 4a | 16:18:49 | 0 | 4 | 3777.02 | 0.0019570211 | 0.0003703437 | 0.0002772564 | 0.05996796 | 2.94819562 | 03/19/2015 | B:\Data\MIMS\Backup\ARGONNE_11\SET-LN3012-146-4a.092 | LN3012-146 using LN3012-124-4 electrode 0.060 to 1.500V Formation.1 | SET-Gr_vs_Li_v8.000Gr or Si vs. Li Formation 4 x ~C/10 0.060 to 1.5V | 4
5251 | ARGONNE_11_SET-LN3012-146-4b.092 | SET | LN3012_146 | 4 | 4b | 14:11:37 | 4 | 8 | 5341.9753 | 0.0028909542 | 0.0004694484 | 0.0002765698 | 0.05004959 | 1.53078508 | 03/23/2015 | B:\Data\MIMS\Backup\ARGONNE_11\SET-LN3012-146-4b.092 | LN3012-146 using LN3012-124-4 electrode 0.050 to 1.500V AFTER Formation | SET-Gr_vs_Li_v9.000Gr or Si vs. Li Formation 4 x ~C/10 0.050 to 1.5V | 4
5252 | ARGONNE_11_SET-LN3012-146-4c.092 | SET | LN3012_146 | 4 | 4c | 15:19:20 | 8 | 12 | 5736.0848 | 0.0030995951 | 0.0004907455 | 0.0002765698 | 0.03997864 | 1.52788586 | 03/27/2015 | B:\Data\MIMS\Backup\ARGONNE_11\SET-LN3012-146-4c.092 | LN3012-146 using LN3012-124-4 electrode 0.040 to 1.500V AFTER Formation | SET-Gr_vs_Li_v10.000Gr or Si vs. Li Formation 4 x ~C/10 0.040 to 1.5V | 4
5253 | ARGONNE_11_SET-LN3012-146-4d.092 | SET | LN3012_146 | 4 | 4d | 15:03:13 | 12 | 16 | 6129.2305 | 0.0032838923 | 0.0005095206 | 0.0002767224 | 0.00503548 | 1.52605478 | 03/31/2015 | B:\Data\MIMS\Backup\ARGONNE_11\SET-LN3012-146-4d.092 | LN3012-146 using LN3012-124-4 electrode 0.005 to 1.500V AFTER Formation | SET-Gr_vs_Li_v12.000Gr or Si vs. Li Formation 4 x ~C/10 0.005 to 1.5V | 4
5254 | ARGONNE_11_SET-LN3012-146-4e.092 | SET | LN3012_146 | 4 | 4e | 11:47:20 | 16 | 60 | 11658.2422 | 0.0054564458 | 0.0021964492 | 0.0009182116 | 0.05004959 | 1.52346075 | 04/28/2015 | C:\Data\MIMS\Backup\ARGONNE_11\SET-LN3012-146-4e.092 | LN3012-146 using LN3012-124-4 electrode 0.005 to 1.500V Cycle Life | SET-Gr_vs_Li_v14.000Gr or Si vs. Li C/3 0.050 to 1.5V 200 cycles | 44
5255 | ARGONNE_11_SET-LN3012-150-1a.049 | SET | LN3012_150 | 1 | 1a | 18:06:50 | 0 | 4 | 5005.853 | 0.020193622 | 0.0883613758 | 0.0035858701 | 0.0343328 | 4.70008392 | 04/16/2015 | B:\Data\MIMS\Backup\ARGONNE_11\SET-LN3012-150-1a.049 | LN3012-150 Formation Full Cell 1.5V hold 15 min 12 hour rest 3.5-4.7V @ 30°C ABR Additive Project J.Zhang electrolyte FEC2 + 1%LiDFOB | SET-ABR-Additive-Form-4p7.000Formation 1.5V tap and hold 15min rest 12h C/10 3.5-4.7V x 4 cycles | 4
5256 | ARGONNE_11_SET-LN3012-150-1b.049 | SET | LN3012_150 | 1 | 1b | 16:04:37 | 4 | 104 | 91733.9095 | 0.0195572003 | 0.0882554957 | 0.0016016632 | 2.31265736 | 4.69993133 | 04/22/2015 | C:\Data\MIMS\Backup\ARGONNE_11\SET-LN3012-150-1b.049 | LN3012-150 Cycle Life Full Cell 3.5-4.7V x 100 @ 30°C ABR Additive Project J.Zhang electrolyte FEC2 + 1%LiDFOB | SET-ABR-Cyc-Additive-4p7a.000C/10 3.5-4.7V x 100 cycles | 100
5257 | ARGONNE_11_SET-LN3012-150-2a.050 | SET | LN3012_150 | 2 | 2a | 18:07:14 | 0 | 4 | 5389.0477 | 0.0175956584 | 0.0764973382 | 0.0031280995 | 0.02899214 | 4.70008392 | 04/16/2015 | B:\Data\MIMS\Backup\ARGONNE_11\SET-LN3012-150-2a.050 | LN3012-150 Formation Full Cell 1.5V hold 15 min 12 hour rest 3.5-4.7V @ 30°C ABR Additive Project J.Zhang electrolyte FEC2 + 1%LiDFOB | SET-ABR-Additive-Form-4p7.000Formation 1.5V tap and hold 15min rest 12h C/10 3.5-4.7V x 4 cycles | 4
5258 | ARGONNE_11_SET-LN3012-150-2b.050 | SET | LN3012_150 | 2 | 2b | 16:05:08 | 4 | 104 | 90467.4237 | 0.0144015312 | 0.0652876467 | 0.0016017395 | 1.25352865 | 4.69993133 | 04/22/2015 | C:\Data\MIMS\Backup\ARGONNE_11\SET-LN3012-150-2b.050 | LN3012-150 Cycle Life Full Cell 3.5-4.7V x 100 @ 30°C ABR Additive Project J.Zhang electrolyte FEC2 + 1%LiDFOB | SET-ABR-Cyc-Additive-4p7a.000C/10 3.5-4.7V x 100 cycles | 100
5259 | ARGONNE_11_SET-LN3012-151-1a.051 | SET | LN3012_151 | 1 | 1a | 18:07:56 | 0 | 4 | 5191.1507 | 0.0179782444 | 0.0783471617 | 0.0029755093 | 0.02975509 | 4.80109865 | 04/16/2015 | B:\Data\MIMS\Backup\ARGONNE_11\SET-LN3012-151-1a.051 | LN3012-151 Formation Full Cell 1.5V hold 15 min 12 hour rest 3.5-4.8V @ 30°C ABR Additive Project J.Zhang electrolyte FEC2 + 1%LiDFOB | SET-ABR-Additive-Form-4p8.000Formation 1.5V tap and hold 15min rest 12h C/10 3.5-4.8V x 4 cycles | 4
5260 | ARGONNE_11_SET-LN3012-151-1b.051 | SET | LN3012_151 | 1 | 1b | 16:06:17 | 4 | 104 | 100550.3422 | 0.0144002376 | 0.0659535689 | 0.0016018921 | 3.49935149 | 4.80018311 | 04/22/2015 | C:\Data\MIMS\Backup\ARGONNE_11\SET-LN3012-151-1b.051 | LN3012-151 Cycle Life Full Cell 3.5-4.8V x 100 @ 30°C ABR Additive Project J.Zhang electrolyte FEC2 + 1%LiDFOB | SET-ABR-Cyc-Additive-4p8a.000C/10 3.5-4.8V x 100 cycles | 100
5261 | ARGONNE_11_SET-LN3012-151-2a.052 | SET | LN3012_151 | 2 | 2a | 18:08:16 | 0 | 4 | 6096.851 | 0.0184275555 | 0.0805598967 | 0.0028992142 | 0.02670329 | 4.80003052 | 04/16/2015 | B:\Data\MIMS\Backup\ARGONNE_11\SET-LN3012-151-2a.052 | LN3012-151 Formation Full Cell 1.5V hold 15 min 12 hour rest 3.5-4.8V @ 30°C ABR Additive Project J.Zhang electrolyte FEC2 + 1%LiDFOB | SET-ABR-Additive-Form-4p8.000Formation 1.5V tap and hold 15min rest 12h C/10 3.5-4.8V x 4 cycles | 4
5262 | ARGONNE_11_SET-LN3012-151-2b.052 | SET | LN3012_151 | 2 | 2b | 16:06:36 | 4 | 104 | 112406.2593 | 0.0257450057 | 0.1166451843 | 0.0016024262 | 2.02716106 | 4.80003052 | 04/22/2015 | C:\Data\MIMS\Backup\ARGONNE_11\SET-LN3012-151-2b.052 | LN3012-151 Cycle Life Full Cell 3.5-4.8V x 100 @ 30°C ABR Additive Project J.Zhang electrolyte FEC2 + 1%LiDFOB | SET-ABR-Cyc-Additive-4p8a.000C/10 3.5-4.8V x 100 cycles | 100
5263 | ARGONNE_11_SET-LN3012-153-1a.053 | SET | LN3012_153 | 1 | 1a | 05/07/2015 11:58:21 | 0 | 0 | 0.8333 | 0 | 0 | 0 | 0.13092241 | 0.14328222 | 05/07/2015 | C:\Data\MIMS\Backup\ARGONNE_11\SET-LN3012-153-1a.053 | LN3012-153A-1 A-A006 15%nSi + MAGE LiPAA vs. A-C013 Toda NCM523 D1: 1.2M LiPF6 in EC:EMC 3:7wt.% + 10% FEC (provided by Kris MERF) Single Layer pouch cell 1-C rate = 20 mAh DASiGr2h: Tap Ch 3-4.1V 3X 0.05C.1 94X 0.33C.1 3X 0.05C.2 | DASiGr2h.0003-4.1V 3X 0.05C 94X 0.33C 3X 0.05C | 0
5264 | ARGONNE_11_SET-LN3012-153A-1aa.053 | SET | LN3012_153A | 1 | 1aa | 11:59:53 | 0 | 100 | 38135.9685 | 0.0251324354 | 0.0931069914 | 0.0066742962 | 0.13702602 | 4.09994659 | 05/07/2015 | C:\Data\MIMS\Backup\ARGONNE_11\SET-LN3012-153A-1aa.053 | LN3012-153A-1 A-A006 15%nSi + MAGE LiPAA vs. A-C013 Toda NCM523 D1: 1.2M LiPF6 in EC:EMC 3:7wt.% + 10% FEC (provided by Kris MERF) Single Layer pouch cell 1-C rate = 20 mAh DASiGr2h: Tap Ch 3-4.1V 3X 0.05C.1 94X 0.33C.1 3X 0.05C.2 | DASiGr2h.0003-4.1V 3X 0.05C 94X 0.33C 3X 0.05C | 100
5265 | ARGONNE_11_SET-LN3012-153A-1b.001 | SET | LN3012_153A | 1 | 1b | 10:16:54 | 101 | 101 | 2824.308 | 0.0026624174 | 0.0093092885 | 0.0010002289 | 3.14732586 | 3.60006104 | 08/31/2015 | C:\Data\MIMS\Backup\ARGONNE_11\SET-LN3012-153A-1b.001 | safe SOC | CFF-SafeSOC-3p6a.000Safe SOC at 3.6V using C/10 | 0
5266 | ARGONNE_11_SET-LN3012-153A-2a.054 | SET | LN3012_153A | 2 | 2a | 11:59:15 | 0 | 100 | 40307.9777 | 0.0248584146 | 0.092023318 | 0.0600251774 | 0.12222477 | 4.10193027 | 05/07/2015 | C:\Data\MIMS\Backup\ARGONNE_11\SET-LN3012-153A-2a.054 | LN3012-153A-2 A-A006 15%nSi + MAGE LiPAA vs. A-C013 Toda NCM523 D1: 1.2M LiPF6 in EC:EMC 3:7wt.% + 10% FEC (provided by Kris MERF) Single Layer pouch cell 1-C rate = 20 mAh CFF-Cycle Life_DA1: Tap Ch 3-4.1V.1 C/20 3X.1 HPPC.1 C/3 94X.1 HPPC.1 C/20 3X | CFF-Cycle Life_DA1.000Tap Ch 3-4.1V C/20 3X HPPC C/3 94X HPPC C/20 3X | 100
5267 | ARGONNE_11_SET-LN3012-153A-2b.002 | SET | LN3012_153A | 2 | 2b | 10:17:15 | 101 | 101 | 2824.0373 | 0.0028705053 | 0.0100338136 | 0.0010010681 | 3.14946212 | 3.60006104 | 08/31/2015 | C:\Data\MIMS\Backup\ARGONNE_11\SET-LN3012-153A-2b.002 | safe SOC | CFF-SafeSOC-3p6a.000Safe SOC at 3.6V using C/10 | 0
5268 | ARGONNE_11_SET-LN3012-153B-3a.055 | SET | LN3012_153B | 3 | 3a | 12:00:54 | 0 | 100 | 25992.8113 | 0.0252173507 | 0.0932381378 | 0.0066742962 | 0.14389258 | 4.09994659 | 05/07/2015 | C:\Data\MIMS\Backup\ARGONNE_11\SET-LN3012-153B-3a.055 | LN3012-153B-3 A-A006 15%nSi + MAGE LiPAA vs. A-C013 Toda NCM523 D2: 1.2M LiFSI in EC:EMC 3:7wt.% (provided by Kris MERF) Single Layer pouch cell 1-C rate = 20 mAh DASiGr2h: Tap Ch 3-4.1V 3X 0.05C.1 94X 0.33C.1 3X 0.05C.2 | DASiGr2h.0003-4.1V 3X 0.05C 94X 0.33C 3X 0.05C | 100
5269 | ARGONNE_11_SET-LN3012-153B-3b.003 | SET | LN3012_153B | 3 | 3b | 10:17:50 | 101 | 101 | 2823.4998 | 0.000522353 | 0.0018516233 | 0.0010006867 | 2.97367819 | 3.60006104 | 08/31/2015 | C:\Data\MIMS\Backup\ARGONNE_11\SET-LN3012-153B-3b.003 | safe SOC | CFF-SafeSOC-3p6a.000Safe SOC at 3.6V using C/10 | 0
5270 | ARGONNE_11_SET-LN3012-153B-4a.056 | SET | LN3012_153B | 4 | 4a | 12:01:31 | 0 | 100 | 27590.0993 | 0.0255609728 | 0.0950258273 | 0.0600228885 | 0.17914092 | 4.18890669 | 05/07/2015 | C:\Data\MIMS\Backup\ARGONNE_11\SET-LN3012-153B-4a.056 | LN3012-153B-4 A-A006 15%nSi + MAGE LiPAA vs. A-C013 Toda NCM523 D2: 1.2M LiFSI in EC:EMC 3:7wt.% (provided by Kris MERF) Single Layer pouch cell 1-C rate = 20 mAh CFF-Cycle Life_DA1: Tap Ch 3-4.1V.1 C/20 3X.1 HPPC.1 C/3 94X.1 HPPC.1 C/20 3X | CFF-Cycle Life_DA1.000Tap Ch 3-4.1V C/20 3X HPPC C/3 94X HPPC C/20 3X | 100
5271 | ARGONNE_11_SET-LN3012-153B-4b.004 | SET | LN3012_153B | 4 | 4b | 10:18:16 | 101 | 101 | 2823.1322 | 4.63114e-05 | 0.0001645599 | 0.0010023651 | 3.25474937 | 3.60006104 | 08/31/2015 | C:\Data\MIMS\Backup\ARGONNE_11\SET-LN3012-153B-4b.004 | safe SOC | CFF-SafeSOC-3p6a.000Safe SOC at 3.6V using C/10 | 0
5272 | ARGONNE_11_SET-LN3012-155A-1a.033 | SET | LN3012_155A | 1 | 1a | 16:41:40 | 0 | 17 | 12665.6875 | 0.0447052689 | 0.1719791733 | 0.0800068666 | 2.99977111 | 4.20035096 | 04/27/2015 | C:\Data\MIMS\Backup\ARGONNE_11\SET-LN3012-155A-1a.033 | LN3012-155A DreamWeaver/SpectraPower made pouch cells check rate performance using CAMP procedure 3.0 to 4.2V | SET-DW-Rate-4p2.000NCM523 Rate Capability Test at 0.05C 0.1C 0.2C 0.5C 1C 2C; 3.0V to 4.2V | 17
5273 | ARGONNE_11_SET-LN3012-155B-1a.034 | SET | LN3012_155B | 1 | 1a | 16:42:53 | 0 | 17 | 12570.6985 | 0.0342813579 | 0.1344990388 | 0.0600183108 | 2.99977111 | 4.20202945 | 04/27/2015 | C:\Data\MIMS\Backup\ARGONNE_11\SET-LN3012-155B-1a.034 | LN3012-155B DreamWeaver/SpectraPower made pouch cells check rate performance using CAMP procedure 3.0 to 4.2V | SET-DW-Rate-4p2.000NCM523 Rate Capability Test at 0.05C 0.1C 0.2C 0.5C 1C 2C; 3.0V to 4.2V | 17
5274 | ARGONNE_11_SET-LN3012-155C-1a.035 | SET | LN3012_155C | 1 | 1a | 16:43:23 | 0 | 17 | 14369.9583 | 0.0383078961 | 0.1426365725 | 0.0600480659 | 2.99977111 | 4.20065614 | 04/27/2015 | C:\Data\MIMS\Backup\ARGONNE_11\SET-LN3012-155C-1a.035 | LN3012-155C DreamWeaver/SpectraPower made pouch cells check rate performance using CAMP procedure 3.0 to 4.2V | SET-DW-Rate-4p2.000NCM523 Rate Capability Test at 0.05C 0.1C 0.2C 0.5C 1C 2C; 3.0V to 4.2V | 17
5275 | ARGONNE_11_SET-LN3012-155D-1a.036 | SET | LN3012_155D | 1 | 1a | 16:44:19 | 0 | 17 | 9932.6158 | 0.034534457 | 0.1352508898 | 0.0800526436 | 2.9999237 | 4.20218204 | 04/27/2015 | C:\Data\MIMS\Backup\ARGONNE_11\SET-LN3012-155D-1a.036 | LN3012-155D DreamWeaver/SpectraPower made pouch cells check rate performance using CAMP procedure 3.0 to 4.2V | SET-DW-Rate-4p2.000NCM523 Rate Capability Test at 0.05C 0.1C 0.2C 0.5C 1C 2C; 3.0V to 4.2V | 17
5276 | ARGONNE_11_SET-LN3012-155E-1a.037 | SET | LN3012_155E | 1 | 1a | 16:44:51 | 0 | 17 | 8375.3868 | 0.0223256597 | 0.0868631358 | 0.0600297551 | 2.99977111 | 4.20202945 | 04/27/2015 | C:\Data\MIMS\Backup\ARGONNE_11\SET-LN3012-155E-1a.037 | LN3012-155E DreamWeaver/SpectraPower made pouch cells check rate performance using CAMP procedure 3.0 to 4.2V | SET-DW-Rate-4p2.000NCM523 Rate Capability Test at 0.05C 0.1C 0.2C 0.5C 1C 2C; 3.0V to 4.2V | 17
5277 | ARGONNE_11_SET-LN3012-155F-1a.038 | SET | LN3012_155F | 1 | 1a | 16:45:15 | 0 | 17 | 13307.9557 | 0.0355710806 | 0.1319791168 | 0.0600686656 | 2.99977111 | 4.20080873 | 04/27/2015 | C:\Data\MIMS\Backup\ARGONNE_11\SET-LN3012-155F-1a.038 | LN3012-155F DreamWeaver/SpectraPower made pouch cells check rate performance using CAMP procedure 3.0 to 4.2V | SET-DW-Rate-4p2.000NCM523 Rate Capability Test at 0.05C 0.1C 0.2C 0.5C 1C 2C; 3.0V to 4.2V | 17
5278 | ARGONNE_11_SET-LN3012-157-1a.053 | SET | LN3012_157 | 1 | 1a | 11:11:05 | 0 | 0 | 1457.4863 | 1.89998e-05 | 2.85275e-05 | 0.0020002289 | 0 | 1.50194553 | 04/29/2015 | C:\Data\MIMS\Backup\ARGONNE_11\SET-LN3012-157-1a.053 | LN3012-157-1 LN3032-2-7 MAGE PVDF vs. A-C013 Toda NCM523 Gen2 + 10% FEC Single Layer pouch cell 1-C rate = 20 mAh tap charge and rest only | SET-Si_vs_NCM523_tap.000Formation 1.5V tap and hold 15min rest 24 hours | 0
5279 | ARGONNE_11_SET-LN3012-157-2a.001 | SET | LN3012_157 | 2 | 2a | 15:59:16 | 0 | 2 | 5446.6292 | 0.0268011008 | 0.0987208627 | 0.0038910506 | 0 | 4.20065614 | 04/30/2015 | C:\Data\MIMS\Backup\ARGONNE_11\SET-LN3012-157-2a.001 | LN3012-157-2 LN3032-2-7 MAGE PVDF vs. A-C013 Toda NCM523 Gen2 + 10% FEC Single Layer pouch cell 1-C rate = 20 mAh Form and take to 0% SOC | SET-Si_vs_523_Form_0 SOC.000Formation 1.5V tap and hold 15min C/10 x 2 2.5-4.2 3rd charge then 0% SOC | 2
5280 | ARGONNE_11_SET-LN3012-157-2b.001 | SET | LN3012_157 | 2 | 2b | 10:55:15 | 2 | 3 | 6.3088 | 0.0001577422 | 0.0004648078 | 0.0022001221 | 2.72480354 | 3.05256733 | 05/04/2015 | C:\Data\MIMS\Backup\ARGONNE_11\SET-LN3012-157-2b.001 | LN3012-157-2 LN3032-2-7 MAGE PVDF vs. A-C013 Toda NCM523 Gen2 + 10% FEC Single Layer pouch cell 1-C rate = 20 mAh Form and take to 0% SOC | SET-Si_vs_523_only_0 SOC.000Discharge to 2.5V hold 2 hr 0% SOC | 1
5281 | ARGONNE_11_SET-LN3012-157-2bb.001 | SET | LN3012_157 | 2 | 2bb | 11:02:44 | 2 | 3 | 1603.342 | 0.0227530011 | 0.0852805641 | 0.0022002747 | 2.49683375 | 4.20096132 | 05/04/2015 | C:\Data\MIMS\Backup\ARGONNE_11\SET-LN3012-157-2bb.001 | LN3012-157-2 LN3032-2-7 MAGE PVDF vs. A-C013 Toda NCM523 Gen2 + 10% FEC Single Layer pouch cell 1-C rate = 20 mAh Form and take to 0% SOC | SET-Si_vs_523_only_0 SOC.000Discharge to 2.5V hold 2 hr 0% SOC | 1
5282 | ARGONNE_11_SET-LN3012-157-3a.002 | SET | LN3012_157 | 3 | 3a | 15:59:55 | 0 | 2 | 5450.8558 | 0.0270052739 | 0.0993875725 | 0.0032806897 | 0 | 4.20080873 | 04/30/2015 | C:\Data\MIMS\Backup\ARGONNE_11\SET-LN3012-157-3a.002 | LN3012-157-3 LN3032-2-7 MAGE PVDF vs. A-C013 Toda NCM523 Gen2 + 10% FEC Single Layer pouch cell 1-C rate = 20 mAh Form and take to 33% SOC | SET-Si_vs_523_Form_33SOC.000Formation 1.5V tap and hold 15min C/10 x 2 2.5-4.2 3rd charge then 33% SOC | 2
5283 | ARGONNE_11_SET-LN3012-157-3b.002 | SET | LN3012_157 | 3 | 3b | 10:58:43 | 2 | 3 | 1597.5188 | 0.0230641698 | 0.0862676354 | 0.0022015717 | 2.72663462 | 4.20111391 | 05/04/2015 | C:\Data\MIMS\Backup\ARGONNE_11\SET-LN3012-157-3b.002 | LN3012-157-3 LN3032-2-7 MAGE PVDF vs. A-C013 Toda NCM523 Gen2 + 10% FEC Single Layer pouch cell 1-C rate = 20 mAh Form and take to 33% SOC | SET-Si_vs_523_only_33 SOC.000Charge to 4.2V then 33% SOC | 1
5284 | ARGONNE_11_SET-LN3012-157-4a.004 | SET | LN3012_157 | 4 | 4a | 16:00:24 | 0 | 2 | 5455.146 | 0.0276448899 | 0.1019244661 | 0.0031280995 | 0 | 4.20065614 | 04/30/2015 | C:\Data\MIMS\Backup\ARGONNE_11\SET-LN3012-157-4a.004 | LN3012-157-4 LN3032-2-7 MAGE PVDF vs. A-C013 Toda NCM523 Gen2 + 10% FEC Single Layer pouch cell 1-C rate = 20 mAh Form and take to 66% SOC | SET-Si_vs_523_Form_66SOC.000Formation 1.5V tap and hold 15min C/10 x 2 2.5-4.2 3rd charge then 66% SOC | 2
5285 | ARGONNE_11_SET-LN3012-157-4b.004 | SET | LN3012_157 | 4 | 4b | 10:59:26 | 2 | 3 | 1596.7938 | 0.0238200639 | 0.0891427521 | 0.0022009613 | 2.73517967 | 4.20080873 | 05/04/2015 | C:\Data\MIMS\Backup\ARGONNE_11\SET-LN3012-157-4b.004 | LN3012-157-4 LN3032-2-7 MAGE PVDF vs. A-C013 Toda NCM523 Gen2 + 10% FEC Single Layer pouch cell 1-C rate = 20 mAh Form and take to 66% SOC | SET-Si_vs_523_only_66 SOC.000Charge to 4.2V then 66% SOC | 1
5286 | ARGONNE_11_SET-LN3012-157-5a.005 | SET | LN3012_157 | 5 | 5a | 16:01:03 | 0 | 2 | 5455.2802 | 0.0263565454 | 0.0970596071 | 0.003509575 | 0 | 4.20065614 | 04/30/2015 | C:\Data\MIMS\Backup\ARGONNE_11\SET-LN3012-157-5a.005 | LN3012-157-5 LN3032-2-7 MAGE PVDF vs. A-C013 Toda NCM523 Gen2 + 10% FEC Single Layer pouch cell 1-C rate = 20 mAh Form and take to 100% SOC | SET-Si_vs_523_Form_100SOC.000Formation 1.5V tap and hold 15min C/10 x 2 2.5-4.2 3rd charge for 100% SOC | 2
5287 | ARGONNE_11_SET-LN3012-157-5b.005 | SET | LN3012_157 | 5 | 5b | 11:00:11 | 2 | 3 | 1596.063 | 0.0225707586 | 0.0844313384 | 0.0022001984 | 2.72098878 | 4.20096132 | 05/04/2015 | C:\Data\MIMS\Backup\ARGONNE_11\SET-LN3012-157-5b.005 | LN3012-157-5 LN3032-2-7 MAGE PVDF vs. A-C013 Toda NCM523 Gen2 + 10% FEC Single Layer pouch cell 1-C rate = 20 mAh Form and take to 100% SOC | SET-Si_vs_523_only_100SOC.000Charge to 4.2V 100% SOC | 1
5288 | ARGONNE_11_SET-LN3012-158-1a.054 | SET | LN3012_158 | 1 | 1a | 11:11:47 | 0 | 0 | 1457.275 | 1.48041e-05 | 2.22328e-05 | 0.0020006104 | 0 | 1.50362402 | 04/29/2015 | C:\Data\MIMS\Backup\ARGONNE_11\SET-LN3012-158-1a.054 | LN3012-158-1 LN3012-125-4 MAGE LiPAA vs. A-C013 Toda NCM523 Gen2 + 10% FEC Single Layer pouch cell 1-C rate = 20 mAh tap charge and rest only | SET-Si_vs_NCM523_tap.000Formation 1.5V tap and hold 15min rest 24 hours | 0
5289 | ARGONNE_11_SET-LN3012-158-2a.053 | SET | LN3012_158 | 2 | 2a | 16:04:28 | 0 | 2 | 5451.2342 | 0.024281283 | 0.0901463594 | 0.0028229191 | 0.04440375 | 4.20004578 | 04/30/2015 | C:\Data\MIMS\Backup\ARGONNE_11\SET-LN3012-158-2a.053 | LN3012-158-2 LN3012-125-4 MAGE LiPAA vs. A-C013 Toda NCM523 Gen2 + 10% FEC Single Layer pouch cell 1-C rate = 20 mAh Form and take to 0% SOC | SET-Si_vs_523_Form_0 SOC.000Formation 1.5V tap and hold 15min C/10 x 2 2.5-4.2 3rd charge then 0% SOC | 2
5290 | ARGONNE_11_SET-LN3012-158-2b.053 | SET | LN3012_158 | 2 | 2b | 11:04:33 | 2 | 3 | 1591.6732 | 0.0203246586 | 0.0764198895 | 0.0022001984 | 2.48950942 | 4.20019837 | 05/04/2015 | C:\Data\MIMS\Backup\ARGONNE_11\SET-LN3012-158-2b.053 | LN3012-158-2 LN3012-125-4 MAGE LiPAA vs. A-C013 Toda NCM523 Gen2 + 10% FEC Single Layer pouch cell 1-C rate = 20 mAh Form and take to 0% SOC | SET-Si_vs_523_only_0 SOC.000Discharge to 2.5V hold 2 hr 0% SOC | 1
5291 | ARGONNE_11_SET-LN3012-158-3a.054 | SET | LN3012_158 | 3 | 3a | 16:05:05 | 0 | 2 | 5452.5832 | 0.0251599476 | 0.0935367684 | 0.0041199359 | 0.05081254 | 4.20019837 | 04/30/2015 | C:\Data\MIMS\Backup\ARGONNE_11\SET-LN3012-158-3a.054 | LN3012-158-3 LN3012-125-4 MAGE LiPAA vs. A-C013 Toda NCM523 Gen2 + 10% FEC Single Layer pouch cell 1-C rate = 20 mAh Form and take to 33% SOC | SET-Si_vs_523_Form_33SOC.000Formation 1.5V tap and hold 15min C/10 x 2 2.5-4.2 3rd charge then 33% SOC | 2
5292 | ARGONNE_11_SET-LN3012-158-3b.054 | SET | LN3012_158 | 3 | 3b | 11:05:27 | 2 | 3 | 1590.7708 | 0.0217678036 | 0.0822640626 | 0.002200885 | 3.33974212 | 4.20004578 | 05/04/2015 | C:\Data\MIMS\Backup\ARGONNE_11\SET-LN3012-158-3b.054 | LN3012-158-3 LN3012-125-4 MAGE LiPAA vs. A-C013 Toda NCM523 Gen2 + 10% FEC Single Layer pouch cell 1-C rate = 20 mAh Form and take to 33% SOC | SET-Si_vs_523_only_33 SOC.000Charge to 4.2V then 33% SOC | 1
5293 | ARGONNE_11_SET-LN3012-158-4a.055 | SET | LN3012_158 | 4 | 4a | 16:05:35 | 0 | 2 | 5456.8072 | 0.0250274726 | 0.0928479366 | 0.0028229191 | 0.06591897 | 4.20004578 | 04/30/2015 | C:\Data\MIMS\Backup\ARGONNE_11\SET-LN3012-158-4a.055 | LN3012-158-4 LN3012-125-4 MAGE LiPAA vs. A-C013 Toda NCM523 Gen2 + 10% FEC Single Layer pouch cell 1-C rate = 20 mAh Form and take to 66% SOC | SET-Si_vs_523_Form_66SOC.000Formation 1.5V tap and hold 15min C/10 x 2 2.5-4.2 3rd charge then 66% SOC | 2
5294 | ARGONNE_11_SET-LN3012-158-4b.055 | SET | LN3012_158 | 4 | 4b | 11:06:08 | 2 | 3 | 1590.0972 | 0.0194275628 | 0.0737736943 | 0.0022022583 | 3.43923095 | 4.20004578 | 05/04/2015 | C:\Data\MIMS\Backup\ARGONNE_11\SET-LN3012-158-4b.055 | LN3012-158-4 LN3012-125-4 MAGE LiPAA vs. A-C013 Toda NCM523 Gen2 + 10% FEC Single Layer pouch cell 1-C rate = 20 mAh Form and take to 66% SOC | SET-Si_vs_523_only_66 SOC.000Charge to 4.2V then 66% SOC | 1
5295 | ARGONNE_11_SET-LN3012-158-5a.056 | SET | LN3012_158 | 5 | 5a | 16:06:05 | 0 | 2 | 5451.6472 | 0.0245915891 | 0.0915791454 | 0.0027466239 | 0.05188067 | 4.20019837 | 04/30/2015 | C:\Data\MIMS\Backup\ARGONNE_11\SET-LN3012-158-5a.056 | LN3012-158-5 LN3012-125-4 MAGE LiPAA vs. A-C013 Toda NCM523 Gen2 + 10% FEC Single Layer pouch cell 1-C rate = 20 mAh Form and take to 100% SOC | SET-Si_vs_523_Form_100SOC.000Formation 1.5V tap and hold 15min C/10 x 2 2.5-4.2 3rd charge for 100% SOC | 2
5296 | ARGONNE_11_SET-LN3012-158-5b.056 | SET | LN3012_158 | 5 | 5b | 11:06:49 | 2 | 3 | 1589.4208 | 0.0233277934 | 0.0879211549 | 0.0022001984 | 3.24193179 | 4.20035096 | 05/04/2015 | C:\Data\MIMS\Backup\ARGONNE_11\SET-LN3012-158-5b.056 | LN3012-158-5 LN3012-125-4 MAGE LiPAA vs. A-C013 Toda NCM523 Gen2 + 10% FEC Single Layer pouch cell 1-C rate = 20 mAh Form and take to 100% SOC | SET-Si_vs_523_only_100SOC.000Charge to 4.2V 100% SOC | 1
5297 | ARGONNE_11_SET-LN3012-159-1a.055 | SET | LN3012_159 | 1 | 1a | 11:12:43 | 0 | 0 | 1457.2057 | 1.61452e-05 | 2.42447e-05 | 0.0020008392 | 0 | 1.50255589 | 04/29/2015 | C:\Data\MIMS\Backup\ARGONNE_11\SET-LN3012-159-1a.055 | LN3012-159-1 LN3012-127-2 5%nSi + MAGE LiPAA vs. A-C013 Toda NCM523 Gen2 + 10% FEC Single Layer pouch cell 1-C rate = 20 mAh tap charge and rest only | SET-Si_vs_NCM523_tap.000Formation 1.5V tap and hold 15min rest 24 hours | 0
5298 | ARGONNE_11_SET-LN3012-159-2a.017 | SET | LN3012_159 | 2 | 2a | 15:03:09 | 0 | 3 | 5452.6222 | 0.0218813979 | 0.0822908161 | 0.0037384604 | 0.02517739 | 4.20050355 | 05/04/2015 | C:\Data\MIMS\Backup\ARGONNE_11\SET-LN3012-159-2a.017 | LN3012-159-2 LN3012-127-2 5%nSi + MAGE LiPAA vs. A-C013 Toda NCM523 Gen2 + 10% FEC Single Layer pouch cell 1-C rate = 22 mAh Form and take to 0% SOC | SET-Si_vs_523_Form_0 SOC.000Formation 1.5V tap and hold 15min C/10 x 2 2.5-4.2 3rd charge then 0% SOC | 3
5299 | ARGONNE_11_SET-LN3012-159-3a.018 | SET | LN3012_159 | 3 | 3a | 15:03:51 | 0 | 3 | 5467.637 | 0.0231150308 | 0.0866187283 | 0.0043488212 | 0.00869764 | 4.20065614 | 05/04/2015 | C:\Data\MIMS\Backup\ARGONNE_11\SET-LN3012-159-3a.018 | LN3012-159-3 LN3012-127-2 5%nSi + MAGE LiPAA vs. A-C013 Toda NCM523 Gen2 + 10% FEC Single Layer pouch cell 1-C rate = 22 mAh Form and take to 33% SOC | SET-Si_vs_523_Form_33SOC.000Formation 1.5V tap and hold 15min C/10 x 2 2.5-4.2 3rd charge then 33% SOC | 3
5300 | ARGONNE_11_SET-LN3012-159-4a.019 | SET | LN3012_159 | 4 | 4a | 15:04:26 | 0 | 3 | 5462.6623 | 0.0254690864 | 0.0955225558 | 0.004196231 | 0.059205 | 4.20065614 | 05/04/2015 | C:\Data\MIMS\Backup\ARGONNE_11\SET-LN3012-159-4a.019 | LN3012-159-4 LN3012-127-2 5%nSi + MAGE LiPAA vs. A-C013 Toda NCM523 Gen2 + 10% FEC Single Layer pouch cell 1-C rate = 22 mAh Form and take to 66% SOC | SET-Si_vs_523_Form_66SOC.000Formation 1.5V tap and hold 15min C/10 x 2 2.5-4.2 3rd charge then 66% SOC | 3
5301 | ARGONNE_11_SET-LN3012-159-5a.020 | SET | LN3012_159 | 5 | 5a | 15:04:56 | 0 | 3 | 5458.8508 | 0.0260383254 | 0.0971804334 | 0.0032043946 | 0.05554284 | 4.20065614 | 05/04/2015 | C:\Data\MIMS\Backup\ARGONNE_11\SET-LN3012-159-5a.020 | LN3012-159-5 LN3012-127-2 5%nSi + MAGE LiPAA vs. A-C013 Toda NCM523 Gen2 + 10% FEC Single Layer pouch cell 1-C rate = 22 mAh Form and take to 100% SOC | SET-Si_vs_523_Form_100SOC.000Formation 1.5V tap and hold 15min C/10 x 2 2.5-4.2 3rd charge for 100% SOC | 3
5302 | ARGONNE_11_SET-LN3012-160-1a.056 | SET | LN3012_160 | 1 | 1a | 11:13:30 | 0 | 0 | 1457.2107 | 1.56731e-05 | 2.35369e-05 | 0.0020017548 | 0.06469825 | 1.50255589 | 04/29/2015 | C:\Data\MIMS\Backup\ARGONNE_11\SET-LN3012-160-1a.056 | LN3012-160-1 LN3012-128-1 10%nSi + MAGE LiPAA vs. A-C013 Toda NCM523 Gen2 + 10% FEC Single Layer pouch cell 1-C rate = 20 mAh tap charge and rest only | SET-Si_vs_NCM523_tap.000Formation 1.5V tap and hold 15min rest 24 hours | 0
5303 | ARGONNE_11_SET-LN3012-160-2a.021 | SET | LN3012_160 | 2 | 2a | 15:05:56 | 0 | 3 | 5446.3203 | 0.0256955555 | 0.096178407 | 0.0042725261 | 0.04013123 | 4.20004578 | 05/04/2015 | C:\Data\MIMS\Backup\ARGONNE_11\SET-LN3012-160-2a.021 | LN3012-160-2 LN3012-128-1 10%nSi + MAGE LiPAA vs. A-C013 Toda NCM523 Gen2 + 10% FEC Single Layer pouch cell 1-C rate = 22 mAh Form and take to 0% SOC | SET-Si_vs_523_Form_0 SOC.000Formation 1.5V tap and hold 15min C/10 x 2 2.5-4.2 3rd charge then 0% SOC | 3
5304 | ARGONNE_11_SET-LN3012-160-3a.022 | SET | LN3012_160 | 3 | 3a | 15:06:36 | 0 | 3 | 5444.012 | 0.0231894257 | 0.0873821087 | 0.0043488212 | 0.04715038 | 4.20019837 | 05/04/2015 | C:\Data\MIMS\Backup\ARGONNE_11\SET-LN3012-160-3a.022 | LN3012-160-3 LN3012-128-1 10%nSi + MAGE LiPAA vs. A-C013 Toda NCM523 Gen2 + 10% FEC Single Layer pouch cell 1-C rate = 22 mAh Form and take to 33% SOC | SET-Si_vs_523_Form_33SOC.000Formation 1.5V tap and hold 15min C/10 x 2 2.5-4.2 3rd charge then 33% SOC | 3
5305 | ARGONNE_11_SET-LN3012-160-4a.023 | SET | LN3012_160 | 4 | 4a | 15:07:03 | 0 | 3 | 5442.2445 | 0.025272403 | 0.0952681689 | 0.0041199359 | 0.04074159 | 4.20035096 | 05/04/2015 | C:\Data\MIMS\Backup\ARGONNE_11\SET-LN3012-160-4a.023 | LN3012-160-4 LN3012-128-1 10%nSi + MAGE LiPAA vs. A-C013 Toda NCM523 Gen2 + 10% FEC Single Layer pouch cell 1-C rate = 22 mAh Form and take to 66% SOC | SET-Si_vs_523_Form_66SOC.000Formation 1.5V tap and hold 15min C/10 x 2 2.5-4.2 3rd charge then 66% SOC | 3
5306 | ARGONNE_11_SET-LN3012-160-5a.024 | SET | LN3012_160 | 5 | 5a | 15:07:29 | 0 | 3 | 5446.194 | 0.0238124172 | 0.0897398188 | 0.0034332799 | 0.05493248 | 4.20019837 | 05/04/2015 | C:\Data\MIMS\Backup\ARGONNE_11\SET-LN3012-160-5a.024 | LN3012-160-5 LN3012-128-1 10%nSi + MAGE LiPAA vs. A-C013 Toda NCM523 Gen2 + 10% FEC Single Layer pouch cell 1-C rate = 22 mAh Form and take to 100% SOC | SET-Si_vs_523_Form_100SOC.000Formation 1.5V tap and hold 15min C/10 x 2 2.5-4.2 3rd charge for 100% SOC | 3
5307 | ARGONNE_11_SET-LN3012-161-1a.039 | SET | LN3012_161 | 1 | 1a | 11:14:28 | 0 | 0 | 1457.1468 | 1.41771e-05 | 2.12916e-05 | 0.0020022126 | 0.09369039 | 1.50362402 | 04/29/2015 | C:\Data\MIMS\Backup\ARGONNE_11\SET-LN3012-161-1a.039 | LN3012-161-1 A-A006 15%nSi + MAGE LiPAA vs. A-C013 Toda NCM523 Gen2 + 10% FEC Single Layer pouch cell 1-C rate = 20 mAh tap charge and rest only | SET-Si_vs_NCM523_tap.000Formation 1.5V tap and hold 15min rest 24 hours | 0
5308 | ARGONNE_11_SET-LN3012-161-2a.001 | SET | LN3012_161 | 2 | 2a | 11:39:41 | 0 | 3 | 5645.8687 | 0.0252052547 | 0.0947057575 | 0.0044251164 | 0.08499275 | 4.20035096 | 05/07/2015 | C:\Data\MIMS\Backup\ARGONNE_11\SET-LN3012-161-2a.001 | LN3012-161-2 A-A006 15%nSi + MAGE LiPAA vs. A-C013 Toda NCM523 Gen2 + 10% FEC Single Layer pouch cell 1-C rate = 22 mAh Form and take to 100% SOC | SET-Si_vs_523_Form_0 SOC.000Formation 1.5V tap and hold 15min C/10 x 2 2.5-4.2 3rd charge then 0% SOC | 3
5309 | ARGONNE_11_SET-LN3012-161-3a.002 | SET | LN3012_161 | 3 | 3a | 11:40:33 | 0 | 3 | 5646.8798 | 0.0268972793 | 0.1008760103 | 0.0034332799 | 0.0311284 | 4.20035096 | 05/07/2015 | C:\Data\MIMS\Backup\ARGONNE_11\SET-LN3012-161-3a.002 | LN3012-161-3 A-A006 15%nSi + MAGE LiPAA vs. A-C013 Toda NCM523 Gen2 + 10% FEC Single Layer pouch cell 1-C rate = 22 mAh Form and take to 33% SOC | SET-Si_vs_523_Form_33SOC.000Formation 1.5V tap and hold 15min C/10 x 2 2.5-4.2 3rd charge then 33% SOC | 3
5310 | ARGONNE_11_SET-LN3012-161-4a.004 | SET | LN3012_161 | 4 | 4a | 11:42:32 | 0 | 3 | 5651.3017 | 0.0250117155 | 0.0943031554 | 0.0033569848 | 0.12100404 | 4.20050355 | 05/07/2015 | C:\Data\MIMS\Backup\ARGONNE_11\SET-LN3012-161-4a.004 | LN3012-161-4 A-A006 15%nSi + MAGE LiPAA vs. A-C013 Toda NCM523 Gen2 + 10% FEC Single Layer pouch cell 1-C rate = 22 mAh Form and take to 66% SOC | SET-Si_vs_523_Form_66SOC.000Formation 1.5V tap and hold 15min C/10 x 2 2.5-4.2 3rd charge then 66% SOC | 3
5311 | ARGONNE_11_SET-LN3012-161-5a.005 | SET | LN3012_161 | 5 | 5a | 11:43:10 | 0 | 3 | 5637.7732 | 0.0264001932 | 0.0988375714 | 0.0041199359 | 0.10086213 | 4.20035096 | 05/07/2015 | C:\Data\MIMS\Backup\ARGONNE_11\SET-LN3012-161-5a.005 | LN3012-161-5 A-A006 15%nSi + MAGE LiPAA vs. A-C013 Toda NCM523 Gen2 + 10% FEC Single Layer pouch cell 1-C rate = 22 mAh Form and take to 100% SOC | SET-Si_vs_523_Form_100SOC.000Formation 1.5V tap and hold 15min C/10 x 2 2.5-4.2 3rd charge for 100% SOC | 3
5312 | ARGONNE_11_SET-LN3012-163-1a.092 | SET | LN3012_163 | 1 | 1a | 16:03:22 | 0 | 10 | 7820.2502 | 0.0048662341 | 0.0016083551 | 0.0005024033 | 0.05004959 | 2.71412222 | 05/08/2015 | C:\Data\MIMS\Backup\ARGONNE_11\SET-LN3012-163-1a.092 | LN3012-163 LN3012-162-1 15%nSi + MAGE EVOH vs. Li metal Gen2 + 10% FEC (LN3032-14) coin cell 1-C rate = 5 mAh Form with 10 cycles ~C/10 | SET-Gr_vs_Li_v11.000Gr or Si vs. Li Formation 10x C/10 0.050 to 1.5V | 10
5313 | ARGONNE_11_SET-LN3012-163-2a.093 | SET | LN3012_163 | 2 | 2a | 16:03:50 | 0 | 10 | 8585.3765 | 0.0061674962 | 0.0020174704 | 0.000500267 | 0.00640879 | 2.78370336 | 05/08/2015 | C:\Data\MIMS\Backup\ARGONNE_11\SET-LN3012-163-2a.093 | LN3012-163 LN3012-162-1 15%nSi + MAGE EVOH vs. Li metal Gen2 + 10% FEC (LN3032-14) coin cell 1-C rate = 5 mAh Form with 10 cycles ~C/10 | SET-Gr_vs_Li_v11.000Gr or Si vs. Li Formation 10x C/10 0.050 to 1.5V | 10
5314 | ARGONNE_11_SET-LN3012-163-3a.094 | SET | LN3012_163 | 3 | 3a | 16:04:12 | 0 | 10 | 9000.7882 | 0.0059872896 | 0.0019429624 | 0.0005021744 | 0.05004959 | 2.68787671 | 05/08/2015 | C:\Data\MIMS\Backup\ARGONNE_11\SET-LN3012-163-3a.094 | LN3012-163 LN3012-162-1 15%nSi + MAGE EVOH vs. Li metal Gen2 + 10% FEC (LN3032-14) coin cell 1-C rate = 5 mAh Form with 10 cycles ~C/10 | SET-Gr_vs_Li_v11.000Gr or Si vs. Li Formation 10x C/10 0.050 to 1.5V | 10
5315 | ARGONNE_11_SET-LN3012-163-4a.096 | SET | LN3012_163 | 4 | 4a | 16:04:34 | 0 | 10 | 9924.233 | 0.0064855407 | 0.0021119498 | 0.0005020981 | 0.05004959 | 2.7161059 | 05/08/2015 | C:\Data\MIMS\Backup\ARGONNE_11\SET-LN3012-163-4a.096 | LN3012-163 LN3012-162-1 15%nSi + MAGE EVOH vs. Li metal Gen2 + 10% FEC (LN3032-14) coin cell 1-C rate = 5 mAh Form with 10 cycles ~C/10 | SET-Gr_vs_Li_v11.000Gr or Si vs. Li Formation 10x C/10 0.050 to 1.5V | 10
5316 | ARGONNE_11_SET-LN3012-164A-1a.033 | SET | LN3012_164A | 1 | 1a | 11:12:59 | 0 | 17 | 11663.4908 | 0.0410622419 | 0.1579175976 | 0.0800297551 | 2.9999237 | 4.20035096 | 05/12/2015 | C:\Data\MIMS\Backup\ARGONNE_11\SET-LN3012-164A-1a.033 | LN3012-164A DreamWeaver/SpectraPower made pouch cells check rate performance using CAMP procedure 3.0 to 4.2V | SET-DW-Rate-4p2.000NCM523 Rate Capability Test at 0.05C 0.1C 0.2C 0.5C 1C 2C; 3.0V to 4.2V | 17
5317 | ARGONNE_11_SET-LN3012-164B-1a.034 | SET | LN3012_164B | 1 | 1a | 11:13:37 | 0 | 17 | 12073.603 | 0.0329548911 | 0.1290568948 | 0.0600137331 | 2.9999237 | 4.20080873 | 05/12/2015 | C:\Data\MIMS\Backup\ARGONNE_11\SET-LN3012-164B-1a.034 | LN3012-164B DreamWeaver/SpectraPower made pouch cells check rate performance using CAMP procedure 3.0 to 4.2V | SET-DW-Rate-4p2.000NCM523 Rate Capability Test at 0.05C 0.1C 0.2C 0.5C 1C 2C; 3.0V to 4.2V | 17
5318 | ARGONNE_11_SET-LN3012-164C-1a.035 | SET | LN3012_164C | 1 | 1a | 11:14:04 | 0 | 17 | 13670.36 | 0.0364880393 | 0.1356226868 | 0.0600480659 | 2.9999237 | 4.20035096 | 05/12/2015 | C:\Data\MIMS\Backup\ARGONNE_11\SET-LN3012-164C-1a.035 | LN3012-164C DreamWeaver/SpectraPower made pouch cells check rate performance using CAMP procedure 3.0 to 4.2V | SET-DW-Rate-4p2.000NCM523 Rate Capability Test at 0.05C 0.1C 0.2C 0.5C 1C 2C; 3.0V to 4.2V | 17
5319 | ARGONNE_11_SET-LN3012-164D-1a.036 | SET | LN3012_164D | 1 | 1a | 11:14:45 | 0 | 17 | 12849.3378 | 0.0448201954 | 0.1734024964 | 0.0800503548 | 2.9999237 | 4.20035096 | 05/12/2015 | C:\Data\MIMS\Backup\ARGONNE_11\SET-LN3012-164D-1a.036 | LN3012-164D DreamWeaver/SpectraPower made pouch cells check rate performance using CAMP procedure 3.0 to 4.2V | SET-DW-Rate-4p2.000NCM523 Rate Capability Test at 0.05C 0.1C 0.2C 0.5C 1C 2C; 3.0V to 4.2V | 17
5320 | ARGONNE_11_SET-LN3012-164E-1a.037 | SET | LN3012_164E | 1 | 1a | 11:15:14 | 0 | 17 | 13338.0492 | 0.0459515236 | 0.1776885196 | 0.0800068666 | 2.99977111 | 4.20035096 | 05/12/2015 | C:\Data\MIMS\Backup\ARGONNE_11\SET-LN3012-164E-1a.037 | LN3012-164E DreamWeaver/SpectraPower made pouch cells check rate performance using CAMP procedure 3.0 to 4.2V | SET-DW-Rate-4p2.000NCM523 Rate Capability Test at 0.05C 0.1C 0.2C 0.5C 1C 2C; 3.0V to 4.2V | 17
5321 | ARGONNE_11_SET-LN3012-164F-1a.038 | SET | LN3012_164F | 1 | 1a | 11:15:51 | 0 | 17 | 11930.8658 | 0.0327441539 | 0.1265613784 | 0.0600732433 | 2.99977111 | 4.20187686 | 05/12/2015 | C:\Data\MIMS\Backup\ARGONNE_11\SET-LN3012-164F-1a.038 | LN3012-164F DreamWeaver/SpectraPower made pouch cells check rate performance using CAMP procedure 3.0 to 4.2V | SET-DW-Rate-4p2.000NCM523 Rate Capability Test at 0.05C 0.1C 0.2C 0.5C 1C 2C; 3.0V to 4.2V | 17
5322 | ARGONNE_11_SET-LN3012-164G-1a.039 | SET | LN3012_164G | 1 | 1a | 11:16:16 | 0 | 17 | 13266.3573 | 0.0352835436 | 0.131045513 | 0.0600686656 | 2.9999237 | 4.20065614 | 05/12/2015 | C:\Data\MIMS\Backup\ARGONNE_11\SET-LN3012-164G-1a.039 | LN3012-164F DreamWeaver/SpectraPower made pouch cells check rate performance using CAMP procedure 3.0 to 4.2V | SET-DW-Rate-4p2.000NCM523 Rate Capability Test at 0.05C 0.1C 0.2C 0.5C 1C 2C; 3.0V to 4.2V | 17
5323 | ARGONNE_11_SET-LN3012-165-2a.001 | SET | LN3012_165 | 2 | 2a | 16:08:05 | 0 | 7 | 3276.3237 | 0.0003687412 | 0.0012581831 | 7.37812e-05 | 2 | 3.66796368 | 05/15/2015 | C:\Data\MIMS\Backup\ARGONNE_11\SET-LN3012-165-2a.001 | Li5FeO4 vs. Li metal in situ pouch cell initial cycling for Mossbauer cell -> after test hand off to EJ | CKL_LFO_4p7V_2.000LFO 4.0-1.0V C/40 FM | 7
5324 | ARGONNE_11_SET-LN3012-165-2b.001 | SET | LN3012_165 | 2 | 2b | 11:34:44 | 7 | 9 | 1108.0045 | 0.0003687412 | 0.0011537544 | 7.37881e-05 | 2 | 3.50331884 | 05/18/2015 | C:\Data\MIMS\Backup\ARGONNE_11\SET-LN3012-165-2b.001 | Li5FeO4 vs. Li metal in situ pouch cell initial cycling for Mossbauer cell -> after test hand off to EJ (2 extra cycles) | CKL_LFO_4p7V_2a.000LFO 4.0-1.0V C/40 FM | 2
5325 | ARGONNE_11_SET-LN3012-165-2c.001 | SET | LN3012_165 | 2 | 2c | 11:34:31 | 9 | 13 | 2278.7108 | 0.0005537491 | 0.0018367382 | 0.0001107713 | 2 | 3.81918059 | 05/19/2015 | C:\Data\MIMS\Backup\ARGONNE_11\SET-LN3012-165-2c.001 | Li5FeO4 vs. Li metal in situ pouch cell initial cycling for Mossbauer cell -> after test hand off to EJ (4 extra cycles higher current) | CKL_LFO_4p7V_2b.000LFO 4.0-1.0V C/40 FM | 4
5326 | ARGONNE_11_SET-LN3012-165-2d.001 | SET | LN3012_165 | 2 | 2d | 11:22:07 | 13 | 15 | 1201.3097 | 0.0005624925 | 0.0018732889 | 0.0001125132 | 2 | 3.81918059 | 05/21/2015 | C:\Data\MIMS\Backup\ARGONNE_11\SET-LN3012-165-2d.001 | LFO 4.0-1.0V C/40 FM | CKL_LFO_4p7V_2b.000LFO 4.0-1.0V C/40 FM | 2
5327 | ARGONNE_11_SET-LN3012-169A-1a.053 | SET | LN3012_169A | 1 | 1a | 16:31:05 | 0 | 100 | 37592.6288 | 0.0244711345 | 0.0904429475 | 0.0066742962 | 0.19699397 | 4.09994659 | 06/22/2015 | C:\Data\MIMS\Backup\ARGONNE_11\SET-LN3012-169A-1a.053 | LN3012-169A-1 A-A006 15%nSi + MAGE LiPAA vs. A-C013 Toda NCM523 D3: 1.2M LiFSI in EC:EMC 3:7wt.% + 10% FEC (provided by Kris MERF) Single Layer pouch cell 1-C rate = 20 mAh DASiGr2h1: Tap Ch 3-4.1V 3X 0.05C.1 94X 0.33C.1 3X 0.05C.2 | DASiGr2h1.0003-4.1V 3X 0.05C 94X 0.33C 3X 0.05C | 100
5328 | ARGONNE_11_SET-LN3012-169A-1b.053 | SET | LN3012_169A | 1 | 1b | 09:44:40 | 101 | 101 | 7208.151 | 0.0031011165 | 0.0108329931 | 0.0010013733 | 3.14335851 | 3.60006104 | 08/26/2015 | C:\Data\MIMS\Backup\ARGONNE_11\SET-LN3012-169A-1b.053 | safe SOC | CFF-SafeSOC-3p6a.000Safe SOC at 3.6V using C/10 | 0
5329 | ARGONNE_11_SET-LN3012-169A-2a.054 | SET | LN3012_169A | 2 | 2a | 16:31:53 | 0 | 100 | 39432.8437 | 0.0247513215 | 0.0915414342 | 0.0600251774 | 0.19546807 | 4.10025177 | 06/22/2015 | C:\Data\MIMS\Backup\ARGONNE_11\SET-LN3012-169A-2a.054 | LN3012-169A-2 A-A006 15%nSi + MAGE LiPAA vs. A-C013 Toda NCM523 D3: 1.2M LiPF6 in EC:EMC 3:7wt.% + 10% FEC (provided by Kris MERF) Single Layer pouch cell 1-C rate = 20 mAh CFF-Cycle Life_DA2: Tap Ch 3-4.1V.1 C/20 3X.1 HPPC.1 C/3 94X.1 HPPC.1 C/20 3X | CFF-Cycle Life_DA2.000Tap Ch 3-4.1V C/20 3X HPPC C/3 94X HPPC C/20 3X | 100
5330 | ARGONNE_11_SET-LN3012-169A-2b.054 | SET | LN3012_169A | 2 | 2b | 09:45:12 | 101 | 101 | 7207.696 | 0.0027312685 | 0.0095607982 | 0.0010023651 | 3.16914626 | 3.60006104 | 08/26/2015 | C:\Data\MIMS\Backup\ARGONNE_11\SET-LN3012-169A-2b.054 | safe SOC | CFF-SafeSOC-3p6a.000Safe SOC at 3.6V using C/10 | 0
5331 | ARGONNE_11_SET-LN3012-169B-1a.055 | SET | LN3012_169B | 1 | 1a | 16:33:05 | 0 | 100 | 38948.4413 | 0.0248442851 | 0.0916519041 | 0.0066742962 | 0.19424735 | 4.09994659 | 06/22/2015 | C:\Data\MIMS\Backup\ARGONNE_11\SET-LN3012-169B-1a.055 | LN3012-169B-1 A-A006 15%nSi + MAGE LiPAA vs. A-C013 Toda NCM523 D3: 1.2M LiFSI in EC:EMC 3:7wt.% + 10% VC (provided by Kris MERF) Single Layer pouch cell 1-C rate = 20 mAh DASiGr2h1: Tap Ch 3-4.1V 3X 0.05C.1 94X 0.33C.1 3X 0.05C.2 | DASiGr2h1.0003-4.1V 3X 0.05C 94X 0.33C 3X 0.05C | 100
5332 | ARGONNE_11_SET-LN3012-169B-1b.055 | SET | LN3012_169B | 1 | 1b | 09:45:38 | 101 | 101 | 7207.359 | 0.0041271239 | 0.0144356945 | 0.0010011444 | 3.1793698 | 3.60006104 | 08/26/2015 | C:\Data\MIMS\Backup\ARGONNE_11\SET-LN3012-169B-1b.055 | safe SOC | CFF-SafeSOC-3p6a.000Safe SOC at 3.6V using C/10 | 0
5333 | ARGONNE_11_SET-LN3012-169B-2a.056 | SET | LN3012_169B | 2 | 2a | 16:34:20 | 0 | 100 | 41786.7582 | 0.0252167868 | 0.0929917186 | 0.0611993591 | 0.2012665 | 4.10009918 | 06/22/2015 | C:\Data\MIMS\Backup\ARGONNE_11\SET-LN3012-169B-2a.056 | LN3012-169B-2 A-A006 15%nSi + MAGE LiPAA vs. A-C013 Toda NCM523 D4: 1.2M LiPF6 in EC:EMC 3:7wt.% + 10% VC (provided by Kris MERF) Single Layer pouch cell 1-C rate = 20 mAh CFF-Cycle Life_DA2: Tap Ch 3-4.1V.1 C/20 3X.1 HPPC.1 C/3 94X.1 HPPC.1 C/20 3X | CFF-Cycle Life_DA2.000Tap Ch 3-4.1V C/20 3X HPPC C/3 94X HPPC C/20 3X | 100
5334 | ARGONNE_11_SET-LN3012-169B-2b.056 | SET | LN3012_169B | 2 | 2b | 09:45:59 | 101 | 101 | 7207.1817 | 0.0041385656 | 0.0144745348 | 0.0010006104 | 3.18608377 | 3.60006104 | 08/26/2015 | C:\Data\MIMS\Backup\ARGONNE_11\SET-LN3012-169B-2b.056 | safe SOC | CFF-SafeSOC-3p6a.000Safe SOC at 3.6V using C/10 | 0
5335 | ARGONNE_11_SET-LN3012-174-1a.057 | SET | LN3012_174 | 1 | 1a | 15:16:06 | 0 | 3 | 11056.1595 | 0.0044261949 | 0.0015050543 | 0.0001360311 | 0 | 3.14763104 | 07/01/2015 | C:\Data\MIMS\Backup\ARGONNE_11\SET-LN3012-174-1a.057 | LN3012-174-1 A-A006 15%nSi + MAGE LiPAA vs. Li metal D1: 1.2M LiPF6 in EC:EMC 3:7wt.% + 10% FEC (provided by Kris MERF) coin cell DASiLi_Form1: 0-1.5V 3X.1 0.136mA | DASiLi_Form1.0000-1.5V 3X 0.136mA | 3
5336 | ARGONNE_11_SET-LN3012-175-1a.058 | SET | LN3012_175 | 1 | 1a | 15:17:07 | 0 | 3 | 11030.5387 | 0.0043571191 | 0.0014497778 | 0.00013607 | 0 | 3.05012589 | 07/01/2015 | C:\Data\MIMS\Backup\ARGONNE_11\SET-LN3012-175-1a.058 | LN3012-175-1 A-A006 15%nSi + MAGE LiPAA vs. Li metal D2: 1.2M LiFSI in EC:EMC 3:7wt.% (provided by Kris MERF) coin cell DASiLi_Form1: 0-1.5V 3X.1 0.136mA | DASiLi_Form1.0000-1.5V 3X 0.136mA | 3
5337 | ARGONNE_11_SET-LN3012-176-1a.059 | SET | LN3012_176 | 1 | 1a | 15:17:35 | 0 | 3 | 10834.0312 | 0.0043734204 | 0.0014502082 | 0.0001360678 | 0 | 3.05592432 | 07/01/2015 | C:\Data\MIMS\Backup\ARGONNE_11\SET-LN3012-176-1a.059 | LN3012-176-1 A-A006 15%nSi + MAGE LiPAA vs. Li metal D3: 1.2M LiFSI in EC:EMC 3:7wt.% + 10% FEC (provided by Kris MERF) coin cell DASiLi_Form1: 0-1.5V 3X.1 0.136mA | DASiLi_Form1.0000-1.5V 3X 0.136mA | 3
5338 | ARGONNE_11_SET-LN3012-177-1a.060 | SET | LN3012_177 | 1 | 1a | 15:18:04 | 0 | 3 | 9584.9228 | 0.0038134768 | 0.0013028846 | 0.0001360174 | 0 | 3.04341192 | 07/01/2015 | C:\Data\MIMS\Backup\ARGONNE_11\SET-LN3012-177-1a.060 | LN3012-177-1 A-A006 15%nSi + MAGE LiPAA vs. Li metal D4: 1.2M LiFSI in EC:EMC 3:7wt.% + 10% VC (provided by Kris MERF) coin cell DASiLi_Form1: 0-1.5V 3X.1 0.136mA | DASiLi_Form1.0000-1.5V 3X 0.136mA | 3
5339 | ARGONNE_11_SET-LN3012-181-1a.089 | SET | LN3012_181 | 1 | 1a | 15:05:35 | 0 | 1 | 544.1753 | 1.91926e-05 | 1.18195e-05 | 1.0071e-05 | 0 | 2.99427787 | 07/20/2015 | C:\Data\MIMS\Backup\ARGONNE_11\SET-LN3012-181-1a.089 | LN3012-181-1 LiPAA on Cu foil vs Li; Gen2 Electrolyte w/ 10wt% FEC (lithiate then delithiate) | SET-Gr_vs_Li_v19.000LiPAA vs. Li 0.010 to 1.5V Lithiate then delithiate | 1
5340 | ARGONNE_11_SET-LN3012-181-2a.096 | SET | LN3012_181 | 2 | 2a | 15:06:01 | 0 | 1 | 644.7532 | 2.76323e-05 | 2.06044e-05 | 1.00343e-05 | 0 | 3.11940185 | 07/20/2015 | C:\Data\MIMS\Backup\ARGONNE_11\SET-LN3012-181-2a.096 | LN3012-181-2 LiPAA on Cu foil vs Li; Gen2 Electrolyte w/ 10wt% FEC (lithiate delithiate.1 then lithiate) | SET-Gr_vs_Li_v20.000LiPAA vs. Li 0.010 to 1.5V Lithiate delithiate then lithiate | 1
5341 | ARGONNE_11_SET-LN3012-189-1a.089 | SET | LN3012_189 | 1 | 1a | 14:04:13 | 0 | 4 | 5233.6423 | 0.0025821841 | 0.0039389363 | 0.000226978 | 0.99473564 | 2.63630121 | 08/25/2015 | C:\Data\MIMS\Backup\ARGONNE_11\SET-LN3012-189-1a.089 | LN3012-189 new lot of LTO w regular Thinky/Polytron mixing Formation | CFF-EL-LTO-Half-FORM.000Anode Half Cell Formation C/10 at 1.0-2.0V 4 cycles | 4
5342 | ARGONNE_11_SET-LN3012-189-1b.089 | SET | LN3012_189 | 1 | 1b | 09:49:58 | 4 | 18 | 10507.5245 | 0.0024919639 | 0.0039353658 | 0.0044002441 | 0.99137865 | 2.00854505 | 08/31/2015 | C:\Data\MIMS\Backup\ARGONNE_11\SET-LN3012-189-1b.089 | LN3012-189 new lot of LTO w Polytron mixing EL thick electrode Rate Study | CFF-EL-LTO-Half-RATE.000Rate Test of 0.05C 0.2C 0.5C 1C 2C; always C/5 discharge from 1.0 to 2.0V | 14
5343 | ARGONNE_11_SET-LN3012-189-2a.090 | SET | LN3012_189 | 2 | 2a | 14:04:37 | 0 | 4 | 4879.3612 | 0.0024012804 | 0.0036790034 | 0.0002267491 | 1.0000763 | 2.69825284 | 08/25/2015 | C:\Data\MIMS\Backup\ARGONNE_11\SET-LN3012-189-2a.090 | LN3012-189 new lot of LTO w regular Thinky/Polytron mixing Formation | CFF-EL-LTO-Half-FORM.000Anode Half Cell Formation C/10 at 1.0-2.0V 4 cycles | 4
5344 | ARGONNE_11_SET-LN3012-189-2b.090 | SET | LN3012_189 | 2 | 2b | 09:50:28 | 4 | 18 | 9814.4493 | 0.0023254708 | 0.0036572568 | 0.0044011597 | 0.99244678 | 2.00717174 | 08/31/2015 | C:\Data\MIMS\Backup\ARGONNE_11\SET-LN3012-189-2b.090 | LN3012-189 new lot of LTO w Polytron mixing EL thick electrode Rate Study | CFF-EL-LTO-Half-RATE.000Rate Test of 0.05C 0.2C 0.5C 1C 2C; always C/5 discharge from 1.0 to 2.0V | 14
5345 | ARGONNE_11_SET-LN3012-19-1a.093 | SET | LN3012_19 | 1 | 1a | 15:57:35 | 0 | 1 | 5.0842 | 0 | 0 | 0 | 0.00122072 | 1.4773785 | 08/01/2014 | B:\Data\MIMS\Backup\ARGONNE_11\SET-LN3012-19-1a.093 | LN3012-19 -> using LN2487-82-4 "RL#7" electrode | CFF-EL-A12-Half-FORM.000Anode Half Cell Formation C/10 at 0-1.5 V 4 cycles | 1
5346 | ARGONNE_11_SET-LN3012-19-2a.094 | SET | LN3012_19 | 2 | 2a | 15:57:54 | 0 | 1 | 7.0843 | 1e-10 | 0 | 0.0004385443 | 0 | 1.96353094 | 08/01/2014 | B:\Data\MIMS\Backup\ARGONNE_11\SET-LN3012-19-2a.094 | LN3012-19 -> using LN2487-82-4 "RL#7" electrode | CFF-EL-A12-Half-FORM.000Anode Half Cell Formation C/10 at 0-1.5 V 4 cycles | 1
5347 | ARGONNE_11_SET-LN3012-19-3a.095 | SET | LN3012_19 | 3 | 3a | 15:58:15 | 0 | 4 | 7003.2932 | 0.0061920035 | 0.0017998545 | 0.0003612573 | 0 | 2.96711681 | 08/01/2014 | B:\Data\MIMS\Backup\ARGONNE_11\SET-LN3012-19-3a.095 | LN3012-19 -> using LN2487-82-4 "RL#7" electrode | CFF-EL-A12-Half-FORM.000Anode Half Cell Formation C/10 at 0-1.5 V 4 cycles | 4
5348 | ARGONNE_11_SET-LN3012-19-3b.095 | SET | LN3012_19 | 3 | 3b | 16:37:59 | 4 | 18 | 9393.2487 | 0.0048157659 | 0.0017776481 | 0.0095696956 | 0.00503548 | 1.51812009 | 08/06/2014 | B:\Data\MIMS\Backup\ARGONNE_11\SET-LN3012-19-3b.095 | LN3012-19 -> using LN2487-82-4 "RL#7" electrode | CFF-EL-A12-Half-RATE-C24.000Rate Test of 0.05C 0.2C 0.5C 1C 2C; always C/5 discharge from 0.005 to 1.5V | 14
5349 | ARGONNE_11_SET-LN3012-19-3c.095 | SET | LN3012_19 | 3 | 3c | 09:19:19 | 1 | 2 | 1254.781 | 0.0040577556 | 0.0005329706 | 0.0047521935 | 0.00503548 | 1.49996185 | 08/15/2014 | B:\Data\MIMS\Backup\ARGONNE_11\SET-LN3012-19-3c.095 | LN3012-19 -> using LN2487-82-4 "RL#7" electrode | CFF-EL-A12-Half-HPPC.000HPPC with 1C Disch. Pulse 0.75C Chrg 0.005-1.5V | 1
5350 | ARGONNE_11_SET-LN3012-19-4a.096 | SET | LN3012_19 | 4 | 4a | 15:58:46 | 0 | 4 | 6930.9383 | 0.0062012175 | 0.0017993553 | 0.0003618677 | 0 | 2.87785153 | 08/01/2014 | B:\Data\MIMS\Backup\ARGONNE_11\SET-LN3012-19-4a.096 | LN3012-19 -> using LN2487-82-4 "RL#7" electrode | CFF-EL-A12-Half-FORM.000Anode Half Cell Formation C/10 at 0-1.5 V 4 cycles | 4
5351 | ARGONNE_11_SET-LN3012-19-4b.096 | SET | LN3012_19 | 4 | 4b | 16:38:26 | 4 | 18 | 9305.3353 | 0.0048068594 | 0.0016182275 | 0.0095559625 | 0.00503548 | 1.51537346 | 08/06/2014 | B:\Data\MIMS\Backup\ARGONNE_11\SET-LN3012-19-4b.096 | LN3012-19 -> using LN2487-82-4 "RL#7" electrode | CFF-EL-A12-Half-RATE-C24.000Rate Test of 0.05C 0.2C 0.5C 1C 2C; always C/5 discharge from 0.005 to 1.5V | 14
5352 | ARGONNE_11_SET-LN3012-19-4c.096 | SET | LN3012_19 | 4 | 4c | 09:19:57 | 1 | 2 | 1239.2792 | 0.0039733133 | 0.0005348173 | 0.0047505913 | 0.00503548 | 1.49996185 | 08/15/2014 | B:\Data\MIMS\Backup\ARGONNE_11\SET-LN3012-19-4c.096 | LN3012-19 -> using LN2487-82-4 "RL#7" electrode | CFF-EL-A12-Half-HPPC.000HPPC with 1C Disch. Pulse 0.75C Chrg 0.005-1.5V | 1
5353 | ARGONNE_11_SET-LN3012-190-1a.091 | SET | LN3012_190 | 1 | 1a | 14:06:01 | 0 | 4 | 5089.9192 | 0.0052159982 | 0.0081750963 | 0.0004774548 | 1.0000763 | 2.93430991 | 08/25/2015 | C:\Data\MIMS\Backup\ARGONNE_11\SET-LN3012-190-1a.091 | LN3012-190 new lot of LTO w Retsch mixing thick electrode Formation | CFF-EL-LTO-Half-FORM.000Anode Half Cell Formation C/10 at 1.0-2.0V 4 cycles | 4
5354 | ARGONNE_11_SET-LN3012-190-1b.091 | SET | LN3012_190 | 1 | 1b | 09:51:15 | 4 | 18 | 9061.079 | 0.005166998 | 0.0082198907 | 0.0098558022 | 0.99702449 | 2.00518807 | 08/31/2015 | C:\Data\MIMS\Backup\ARGONNE_11\SET-LN3012-190-1b.091 | LN3012-190 new lot of LTO w Retsch mixing thick electrode Rate Study | CFF-EL-LTO-Half-RATE.000Rate Test of 0.05C 0.2C 0.5C 1C 2C; always C/5 discharge from 1.0 to 2.0V | 14
5355 | ARGONNE_11_SET-LN3012-190-2a.092 | SET | LN3012_190 | 2 | 2a | 14:06:22 | 0 | 4 | 5399.522 | 0.005512331 | 0.0086916107 | 0.0004774548 | 1.0000763 | 2.83817807 | 08/25/2015 | C:\Data\MIMS\Backup\ARGONNE_11\SET-LN3012-190-2a.092 | LN3012-190 new lot of LTO w Retsch mixing thick electrode Formation | CFF-EL-LTO-Half-FORM.000Anode Half Cell Formation C/10 at 1.0-2.0V 4 cycles | 4
5356 | ARGONNE_11_SET-LN3012-190-2b.092 | SET | LN3012_190 | 2 | 2b | 09:51:43 | 4 | 18 | 9657.0788 | 0.0053898805 | 0.0085594798 | 0.0098374914 | 0.99732967 | 2.00274662 | 08/31/2015 | C:\Data\MIMS\Backup\ARGONNE_11\SET-LN3012-190-2b.092 | LN3012-190 new lot of LTO w Retsch mixing thick electrode Rate Study | CFF-EL-LTO-Half-RATE.000Rate Test of 0.05C 0.2C 0.5C 1C 2C; always C/5 discharge from 1.0 to 2.0V | 14
5357 | ARGONNE_11_SET-LN3012-23-1a.085 | SET | LN3012_23 | 1 | 1a | 13:08:30 | 0 | 125 | 60887.8265 | 0.0047418311 | 0.0013057437 | 0.0036018921 | 0.05004959 | 2.74189364 | 08/06/2014 | B:\Data\MIMS\Backup\ARGONNE_11\SET-LN3012-23-1a.085 | LN3012-23 -> using LN3012-20-1 electrode | SET-Gr_vs_Li_v5.000Gr or Si vs. Li Rate Study 10x C/10 0.050 to 1.5V then C/5 C/2 1C then C/5 | 125
5358 | ARGONNE_11_SET-LN3012-23-2a.086 | SET | LN3012_23 | 2 | 2a | 13:08:54 | 0 | 57 | 108306.289 | 0.2574216137 | 0.0571054397 | 0.0036023499 | 0.02548257 | 2.76661326 | 08/06/2014 | B:\Data\MIMS\Backup\ARGONNE_11\SET-LN3012-23-2a.086 | LN3012-23 -> using LN3012-20-1 electrode | SET-Gr_vs_Li_v5.000Gr or Si vs. Li Rate Study 10x C/10 0.050 to 1.5V then C/5 C/2 1C then C/5 | 57
5359 | ARGONNE_11_SET-LN3012-23-3a.087 | SET | LN3012_23 | 3 | 3a | 13:09:15 | 0 | 125 | 58778.5342 | 0.0047688402 | 0.0013183634 | 0.003602121 | 0.05004959 | 2.7394522 | 08/06/2014 | B:\Data\MIMS\Backup\ARGONNE_11\SET-LN3012-23-3a.087 | LN3012-23 -> using LN3012-20-1 electrode | SET-Gr_vs_Li_v5.000Gr or Si vs. Li Rate Study 10x C/10 0.050 to 1.5V then C/5 C/2 1C then C/5 | 125
5360 | ARGONNE_11_SET-LN3012-23-4a.088 | SET | LN3012_23 | 4 | 4a | 13:09:36 | 0 | 125 | 54194.2988 | 0.0044579862 | 0.0012433298 | 0.0036007477 | 0.05004959 | 2.89951934 | 08/06/2014 | B:\Data\MIMS\Backup\ARGONNE_11\SET-LN3012-23-4a.088 | LN3012-23 -> using LN3012-20-1 electrode | SET-Gr_vs_Li_v5.000Gr or Si vs. Li Rate Study 10x C/10 0.050 to 1.5V then C/5 C/2 1C then C/5 | 125
5361 | ARGONNE_11_SET-LN3012-26-1a.049 | SET | LN3012_26 | 1 | 1a | 10:32:10 | 0 | 125 | 40743.1588 | 0.0036797314 | 0.0009411703 | 0.0027516594 | 0.05004959 | 2.94132906 | 08/07/2014 | B:\Data\MIMS\Backup\ARGONNE_11\SET-LN3012-26-1a.049 | LN3012-26 -> using LN3012-22-1 electrode | SET-Gr_vs_Li_v5.000Gr or Si vs. Li Rate Study 10x C/10 0.050 to 1.5V then C/5 C/2 1C then C/5 | 125
5362 | ARGONNE_11_SET-LN3012-26-2a.050 | SET | LN3012_26 | 2 | 2a | 10:32:32 | 0 | 125 | 41827.7435 | 0.0035769717 | 0.0009174594 | 0.0027522698 | 0.05004959 | 2.88822766 | 08/07/2014 | B:\Data\MIMS\Backup\ARGONNE_11\SET-LN3012-26-2a.050 | LN3012-26 -> using LN3012-22-1 electrode | SET-Gr_vs_Li_v5.000Gr or Si vs. Li Rate Study 10x C/10 0.050 to 1.5V then C/5 C/2 1C then C/5 | 125
5363 | ARGONNE_11_SET-LN3012-26-3a.051 | SET | LN3012_26 | 3 | 3a | 10:32:52 | 0 | 125 | 41716.2398 | 0.0036714305 | 0.0009439375 | 0.0027518883 | 0.04501411 | 3.00679026 | 08/07/2014 | B:\Data\MIMS\Backup\ARGONNE_11\SET-LN3012-26-3a.051 | LN3012-26 -> using LN3012-22-1 electrode | SET-Gr_vs_Li_v5.000Gr or Si vs. Li Rate Study 10x C/10 0.050 to 1.5V then C/5 C/2 1C then C/5 | 125
5364 | ARGONNE_11_SET-LN3012-26-4a.052 | SET | LN3012_26 | 4 | 4a | 10:33:16 | 0 | 125 | 41376.0417 | 0.0035895347 | 0.0009138277 | 0.0027516594 | 0.05004959 | 2.60975051 | 08/07/2014 | B:\Data\MIMS\Backup\ARGONNE_11\SET-LN3012-26-4a.052 | LN3012-26 -> using LN3012-22-1 electrode | SET-Gr_vs_Li_v5.000Gr or Si vs. Li Rate Study 10x C/10 0.050 to 1.5V then C/5 C/2 1C then C/5 | 125
5365 | ARGONNE_11_SET-LN3012-27-1a.053 | SET | LN3012_27 | 1 | 1a | 10:33:49 | 0 | 125 | 37004.6223 | 0.0066313529 | 0.0017535127 | 0.0053215839 | 0.04547189 | 2.70618753 | 08/07/2014 | B:\Data\MIMS\Backup\ARGONNE_11\SET-LN3012-27-1a.053 | LN3012-27 -> using LN3012-22-2 electrode | SET-Gr_vs_Li_v5.000Gr or Si vs. Li Rate Study 10x C/10 0.050 to 1.5V then C/5 C/2 1C then C/5 | 125
5366 | ARGONNE_11_SET-LN3012-27-2a.054 | SET | LN3012_27 | 2 | 2a | 10:34:09 | 0 | 125 | 38578.8353 | 0.0068163993 | 0.0017989179 | 0.0053147173 | 0.05004959 | 2.81681544 | 08/07/2014 | B:\Data\MIMS\Backup\ARGONNE_11\SET-LN3012-27-2a.054 | LN3012-27 -> using LN3012-22-2 electrode | SET-Gr_vs_Li_v5.000Gr or Si vs. Li Rate Study 10x C/10 0.050 to 1.5V then C/5 C/2 1C then C/5 | 125
5367 | ARGONNE_11_SET-LN3012-27-3a.055 | SET | LN3012_27 | 3 | 3a | 10:34:30 | 0 | 125 | 39324.9728 | 0.0063646759 | 0.0017029437 | 0.0053147173 | 0.04562448 | 2.9718471 | 08/07/2014 | B:\Data\MIMS\Backup\ARGONNE_11\SET-LN3012-27-3a.055 | LN3012-27 -> using LN3012-22-2 electrode | SET-Gr_vs_Li_v5.000Gr or Si vs. Li Rate Study 10x C/10 0.050 to 1.5V then C/5 C/2 1C then C/5 | 125
5368 | ARGONNE_11_SET-LN3012-27-4a.056 | SET | LN3012_27 | 4 | 4a | 10:34:52 | 0 | 125 | 38571.819 | 0.0066089274 | 0.0017584743 | 0.0053215839 | 0.049897 | 2.76157778 | 08/07/2014 | B:\Data\MIMS\Backup\ARGONNE_11\SET-LN3012-27-4a.056 | LN3012-27 -> using LN3012-22-2 electrode | SET-Gr_vs_Li_v5.000Gr or Si vs. Li Rate Study 10x C/10 0.050 to 1.5V then C/5 C/2 1C then C/5 | 125
5369 | ARGONNE_11_SET-LN3012-29-1a.037 | SET | LN3012_29 | 1 | 1a | 15:11:08 | 0 | 4 | 4505.5075 | 0.0034737309 | 0.0007014171 | 0.000351873 | 0 | 3.01228351 | 08/08/2014 | B:\Data\MIMS\Backup\ARGONNE_11\SET-LN3012-29-1a.037 | LN3012-29 -> using LN3012-28-1 electrode | CFF-EL-A12-Half-FORM.000Anode Half Cell Formation C/10 at 0-1.5 V 4 cycles | 4
5370 | ARGONNE_11_SET-LN3012-29-1b.037 | SET | LN3012_29 | 1 | 1b | 09:10:38 | 0 | 14 | 9881.7053 | 0.0041837916 | 0.0015444524 | 0.0070702678 | 0 | 1.58892195 | 08/15/2014 | B:\Data\MIMS\Backup\ARGONNE_11\SET-LN3012-29-1b.037 | LN3012-29 -> using LN3012-28-1 electrode | CFF-EL-A12-Half-RATE-C24.000Rate Test of 0.05C 0.2C 0.5C 1C 2C; always C/5 discharge from 0.005 to 1.5V | 14
5371 | ARGONNE_11_SET-LN3012-29-1c.037 | SET | LN3012_29 | 1 | 1c | 16:42:33 | 15 | 16 | 1438.5758 | 0.0037179758 | 0.0003614902 | 0.0030016785 | 0.00503548 | 1.51308461 | 08/22/2014 | B:\Data\MIMS\Backup\ARGONNE_11\SET-LN3012-29-1c.037 | LN3012-29 -> using LN3012-28-1 electrode | CFF-EL-A12-Half-HPPC.000HPPC with 1C Disch. Pulse 0.75C Chrg 0.005-1.5V | 1
5372 | ARGONNE_11_SET-LN3012-29-2a.038 | SET | LN3012_29 | 2 | 2a | 15:11:35 | 0 | 4 | 4421.214 | 0.0037160069 | 0.0006798759 | 0.0003523308 | 0 | 3.16456855 | 08/08/2014 | B:\Data\MIMS\Backup\ARGONNE_11\SET-LN3012-29-2a.038 | LN3012-29 -> using LN3012-28-1 electrode | CFF-EL-A12-Half-FORM.000Anode Half Cell Formation C/10 at 0-1.5 V 4 cycles | 4
5373 | ARGONNE_11_SET-LN3012-29-2b.038 | SET | LN3012_29 | 2 | 2b | 09:11:45 | 0 | 14 | 9466.2943 | 0.004071295 | 0.0014686886 | 0.0070565347 | 0 | 1.59502556 | 08/15/2014 | B:\Data\MIMS\Backup\ARGONNE_11\SET-LN3012-29-2b.038 | LN3012-29 -> using LN3012-28-1 electrode | CFF-EL-A12-Half-RATE-C24.000Rate Test of 0.05C 0.2C 0.5C 1C 2C; always C/5 discharge from 0.005 to 1.5V | 14
5374 | ARGONNE_11_SET-LN3012-29-2c.038 | SET | LN3012_29 | 2 | 2c | 16:43:13 | 15 | 16 | 1413.278 | 0.003484227 | 0.0003380481 | 0.003000763 | 0.00503548 | 1.51857786 | 08/22/2014 | B:\Data\MIMS\Backup\ARGONNE_11\SET-LN3012-29-2c.038 | LN3012-29 -> using LN3012-28-1 electrode | CFF-EL-A12-Half-HPPC.000HPPC with 1C Disch. Pulse 0.75C Chrg 0.005-1.5V | 1
5375 | ARGONNE_11_SET-LN3012-29-3a.039 | SET | LN3012_29 | 3 | 3a | 15:12:25 | 0 | 4 | 3071.1112 | 0.0024741453 | 0.0005542128 | 0.0003511864 | 0 | 3.0031281 | 08/08/2014 | B:\Data\MIMS\Backup\ARGONNE_11\SET-LN3012-29-3a.039 | LN3012-29 -> using LN3012-28-1 electrode | CFF-EL-A12-Half-FORM.000Anode Half Cell Formation C/10 at 0-1.5 V 4 cycles | 4
5376 | ARGONNE_11_SET-LN3012-29-3b.039 | SET | LN3012_29 | 3 | 3b | 09:12:34 | 0 | 14 | 7082.4312 | 0.0034240377 | 0.0009425083 | 0.0070656901 | 0 | 1.54238193 | 08/15/2014 | B:\Data\MIMS\Backup\ARGONNE_11\SET-LN3012-29-3b.039 | LN3012-29 -> using LN3012-28-1 electrode | CFF-EL-A12-Half-RATE-C24.000Rate Test of 0.05C 0.2C 0.5C 1C 2C; always C/5 discharge from 0.005 to 1.5V | 14
5377 | ARGONNE_11_SET-LN3012-29-3c.039 | SET | LN3012_29 | 3 | 3c | 16:43:36 | 15 | 16 | 1172.0942 | 0.002142982 | 0.0001949097 | 0.0030022126 | 0.00503548 | 1.70061799 | 08/22/2014 | B:\Data\MIMS\Backup\ARGONNE_11\SET-LN3012-29-3c.039 | LN3012-29 -> using LN3012-28-1 electrode | CFF-EL-A12-Half-HPPC.000HPPC with 1C Disch. Pulse 0.75C Chrg 0.005-1.5V | 1
5378 | ARGONNE_11_SET-LN3012-29-4a.040 | SET | LN3012_29 | 4 | 4a | 15:12:43 | 0 | 4 | 4455.1353 | 0.0037738141 | 0.0006647153 | 0.0003521782 | 0 | 2.52796216 | 08/08/2014 | B:\Data\MIMS\Backup\ARGONNE_11\SET-LN3012-29-4a.040 | LN3012-29 -> using LN3012-28-1 electrode | CFF-EL-A12-Half-FORM.000Anode Half Cell Formation C/10 at 0-1.5 V 4 cycles | 4
5379 | ARGONNE_11_SET-LN3012-29-4b.040 | SET | LN3012_29 | 4 | 4b | 09:13:22 | 0 | 14 | 9286.212 | 0.0038895518 | 0.0013855545 | 0.0070702678 | 0 | 1.59609369 | 08/15/2014 | B:\Data\MIMS\Backup\ARGONNE_11\SET-LN3012-29-4b.040 | LN3012-29 -> using LN3012-28-1 electrode | CFF-EL-A12-Half-RATE-C24.000Rate Test of 0.05C 0.2C 0.5C 1C 2C; always C/5 discharge from 0.005 to 1.5V | 14
5380 | ARGONNE_11_SET-LN3012-29-4c.040 | SET | LN3012_29 | 4 | 4c | 16:43:59 | 15 | 16 | 1430.618 | 0.0036073327 | 0.0003574478 | 0.0030022126 | 0.00427253 | 1.51598383 | 08/22/2014 | B:\Data\MIMS\Backup\ARGONNE_11\SET-LN3012-29-4c.040 | LN3012-29 -> using LN3012-28-1 electrode | CFF-EL-A12-Half-HPPC.000HPPC with 1C Disch. Pulse 0.75C Chrg 0.005-1.5V | 1
5381 | ARGONNE_11_SET-LN3012-3-1a.065 | SET | LN3012_3 | 1 | 1a | 15:22:32 | 0 | 125 | 73172.882 | 0.0021249994 | 0.0003428602 | 0.002102388 | 0.05004959 | 3.28007935 | 07/25/2014 | B:\Data\MIMS\Backup\ARGONNE_11\SET-LN3012-3-1a.065 | LN3012-3 -> using LN3012-1-1 electrode | SET-Gr_vs_Li_v5.000Gr or Si vs. Li Rate Study 10x C/10 0.050 to 1.5V then C/5 C/2 1C then C/5 | 125
5382 | ARGONNE_11_SET-LN3012-3-2a.066 | SET | LN3012_3 | 2 | 2a | 15:22:58 | 0 | 125 | 70980.2612 | 0.0021429316 | 0.0003392399 | 0.0021024643 | 0.04455634 | 3.17463951 | 07/25/2014 | B:\Data\MIMS\Backup\ARGONNE_11\SET-LN3012-3-2a.066 | LN3012-3 -> using LN3012-1-1 electrode | SET-Gr_vs_Li_v5.000Gr or Si vs. Li Rate Study 10x C/10 0.050 to 1.5V then C/5 C/2 1C then C/5 | 125
5383 | ARGONNE_11_SET-LN3012-3-3a.067 | SET | LN3012_3 | 3 | 3a | 15:23:21 | 0 | 45 | 80299.4777 | 0.2621851807 | 0.0311118335 | 0.0021013199 | 0.05004959 | 3.23064012 | 07/25/2014 | B:\Data\MIMS\Backup\ARGONNE_11\SET-LN3012-3-3a.067 | LN3012-3 -> using LN3012-1-1 electrode | SET-Gr_vs_Li_v5.000Gr or Si vs. Li Rate Study 10x C/10 0.050 to 1.5V then C/5 C/2 1C then C/5 | 45
5384 | ARGONNE_11_SET-LN3012-3-4a.068 | SET | LN3012_3 | 4 | 4a | 15:23:44 | 0 | 125 | 70849.2132 | 0.0021007842 | 0.0003471338 | 0.0021021592 | 0.04760815 | 3.2214847 | 07/25/2014 | B:\Data\MIMS\Backup\ARGONNE_11\SET-LN3012-3-4a.068 | LN3012-3 -> using LN3012-1-1 electrode | SET-Gr_vs_Li_v5.000Gr or Si vs. Li Rate Study 10x C/10 0.050 to 1.5V then C/5 C/2 1C then C/5 | 125
5385 | ARGONNE_11_SET-LN3012-37-1a.057 | SET | LN3012_37 | 1 | 1a | 16:00:32 | 0 | 69 | 70731.3182 | 0.059519967 | 0.0280888784 | 0.0017016861 | 0.05004959 | 2.98298619 | 09/05/2014 | B:\Data\MIMS\Backup\ARGONNE_11\SET-LN3012-37-1a.057 | LN3012-37 -> using LN3012-34-1 electrode | SET-Gr_vs_Li_v5.000Gr or Si vs. Li Rate Study 10x C/10 0.050 to 1.5V then C/5 C/2 1C then C/5 | 69
5386 | ARGONNE_11_SET-LN3012-37-2a.058 | SET | LN3012_37 | 2 | 2a | 16:00:54 | 0 | 125 | 69461.6943 | 0.0023787119 | 0.0009320369 | 0.0017022965 | 0.05004959 | 2.9781033 | 09/05/2014 | B:\Data\MIMS\Backup\ARGONNE_11\SET-LN3012-37-2a.058 | LN3012-37 -> using LN3012-34-1 electrode | SET-Gr_vs_Li_v5.000Gr or Si vs. Li Rate Study 10x C/10 0.050 to 1.5V then C/5 C/2 1C then C/5 | 125
5387 | ARGONNE_11_SET-LN3012-37-3a.059 | SET | LN3012_37 | 3 | 3a | 16:01:17 | 0 | 44 | 70745.5983 | 0.185323247 | 0.0906320191 | 0.0017013809 | 0.05004959 | 2.93507286 | 09/05/2014 | B:\Data\MIMS\Backup\ARGONNE_11\SET-LN3012-37-3a.059 | LN3012-37 -> using LN3012-34-1 electrode | SET-Gr_vs_Li_v5.000Gr or Si vs. Li Rate Study 10x C/10 0.050 to 1.5V then C/5 C/2 1C then C/5 | 44
5388 | ARGONNE_11_SET-LN3012-37-4a.060 | SET | LN3012_37 | 4 | 4a | 16:01:45 | 0 | 18 | 70745.7193 | 0.7017071357 | 0.1957156106 | 0.0008513008 | 0.05004959 | 2.96299687 | 09/05/2014 | B:\Data\MIMS\Backup\ARGONNE_11\SET-LN3012-37-4a.060 | LN3012-37 -> using LN3012-34-1 electrode | SET-Gr_vs_Li_v5.000Gr or Si vs. Li Rate Study 10x C/10 0.050 to 1.5V then C/5 C/2 1C then C/5 | 18
5389 | ARGONNE_11_SET-LN3012-38-1a.049 | SET | LN3012_38 | 1 | 1a | 15:58:07 | 0 | 20 | 62094.4897 | 0.9956897022 | 0.3268145944 | 0.0014519722 | 0.02166781 | 2.89463645 | 09/11/2014 | B:\Data\MIMS\Backup\ARGONNE_11\SET-LN3012-38-1a.049 | LN3012-38 -> using LN3012-36-2 electrode standard silicon test | SET-Gr_vs_Li_v5.000Gr or Si vs. Li Rate Study 10x C/10 0.050 to 1.5V then C/5 C/2 1C then C/5 | 20
5390 | ARGONNE_11_SET-LN3012-38-2a.050 | SET | LN3012_38 | 2 | 2a | 15:58:39 | 0 | 1 | 41535.203 | 0.1950435119 | 0.0323709038 | 0.0002911421 | 0.01022354 | 2.88151369 | 09/11/2014 | B:\Data\MIMS\Backup\ARGONNE_11\SET-LN3012-38-2a.050 | LN3012-38 -> using LN3012-36-2 electrode standard silicon test | SET-Gr_vs_Li_v5.000Gr or Si vs. Li Rate Study 10x C/10 0.050 to 1.5V then C/5 C/2 1C then C/5 | 1
5391 | ARGONNE_11_SET-LN3012-38-3a.051 | SET | LN3012_38 | 3 | 3a | 15:59:00 | 0 | 17 | 62093.496 | 1.067162 | 0.5379622269 | 0.0014504463 | 0.02014191 | 2.97550927 | 09/11/2014 | B:\Data\MIMS\Backup\ARGONNE_11\SET-LN3012-38-3a.051 | LN3012-38 -> using LN3012-36-2 electrode standard silicon test | SET-Gr_vs_Li_v5.000Gr or Si vs. Li Rate Study 10x C/10 0.050 to 1.5V then C/5 C/2 1C then C/5 | 17
5392 | ARGONNE_11_SET-LN3012-38-4a.052 | SET | LN3012_38 | 4 | 4a | 15:59:19 | 0 | 22 | 62093.0033 | 2.081226 | 0.4234183307 | 0.0029009689 | 0.03128099 | 2.91554131 | 09/11/2014 | B:\Data\MIMS\Backup\ARGONNE_11\SET-LN3012-38-4a.052 | LN3012-38 -> using LN3012-36-2 electrode standard silicon test | SET-Gr_vs_Li_v5.000Gr or Si vs. Li Rate Study 10x C/10 0.050 to 1.5V then C/5 C/2 1C then C/5 | 22
5393 | ARGONNE_11_SET-LN3012-39-1a.053 | SET | LN3012_39 | 1 | 1a | 16:00:05 | 0 | 5 | 10025.1547 | 0.0086120817 | 0.0017102311 | 0.0002922103 | 0.04669261 | 2.84489204 | 09/11/2014 | B:\Data\MIMS\Backup\ARGONNE_11\SET-LN3012-39-1a.053 | LN3012-39 -> using LN3012-36-2 electrode EL silicon test | CFF-EL-Silicon-Half-FORM.000Anode Half Cell Formation C/10 at 0.050-1.500 V 5 cycles | 5
5394 | ARGONNE_11_SET-LN3012-39-2a.054 | SET | LN3012_39 | 2 | 2a | 16:00:28 | 0 | 5 | 6561.8308 | 0.0032125689 | 0.0011749921 | 0.0002923629 | 0.05004959 | 2.96818494 | 09/11/2014 | B:\Data\MIMS\Backup\ARGONNE_11\SET-LN3012-39-2a.054 | LN3012-39 -> using LN3012-36-2 electrode EL silicon test | CFF-EL-Silicon-Half-FORM.000Anode Half Cell Formation C/10 at 0.050-1.500 V 5 cycles | 5
5395 | ARGONNE_11_SET-LN3012-39-2b.054 | SET | LN3012_39 | 2 | 2b | 09:41:15 | 5 | 19 | 10183.833 | 0.0059982151 | 0.0027160298 | 0.0060723278 | 0.04791333 | 1.56176089 | 09/19/2014 | B:\Data\MIMS\Backup\ARGONNE_11\SET-LN3012-39-2b.054 | LN3012-39 -> using LN3012-36-2 electrode EL silicon test Rate Study | CFF-EL-Silicon-Half-RATE.000Rate Test of 0.05C 0.2C 0.5C 1C 2C; always C/5 discharge from 0.050 to 1.5V | 14
5396 | ARGONNE_11_SET-LN3012-39-2c.054 | SET | LN3012_39 | 2 | 2c | 15:46:03 | 20 | 21 | 1503.2123 | 0.004751651 | 5.27261e-05 | 0.0030015259 | 0 | 0.03006027 | 09/29/2014 | B:\Data\MIMS\Backup\ARGONNE_11\SET-LN3012-39-2c.054 | LN3012-39 -> using LN3012-36-2 electrode EL silicon test HPPC | CFF-EL-Silicon-Half-HPPC.000HPPC with 1C Disch. Pulse 0.75C Chrg 0.050-1.500V | 1
5397 | ARGONNE_11_SET-LN3012-39-3a.055 | SET | LN3012_39 | 3 | 3a | 16:00:46 | 0 | 5 | 7166.4762 | 0.0035486085 | 0.0012348553 | 0.0002922103 | 0.05004959 | 2.86305028 | 09/11/2014 | B:\Data\MIMS\Backup\ARGONNE_11\SET-LN3012-39-3a.055 | LN3012-39 -> using LN3012-36-2 electrode EL silicon test | CFF-EL-Silicon-Half-FORM.000Anode Half Cell Formation C/10 at 0.050-1.500 V 5 cycles | 5
5398 | ARGONNE_11_SET-LN3012-39-3b.055 | SET | LN3012_39 | 3 | 3b | 09:41:50 | 5 | 19 | 11374.2868 | 0.0037109512 | 0.0014198999 | 0.0060540169 | 0.05004959 | 1.51873045 | 09/19/2014 | B:\Data\MIMS\Backup\ARGONNE_11\SET-LN3012-39-3b.055 | LN3012-39 -> using LN3012-36-2 electrode EL silicon test Rate Study | CFF-EL-Silicon-Half-RATE.000Rate Test of 0.05C 0.2C 0.5C 1C 2C; always C/5 discharge from 0.050 to 1.5V | 14
5399 | ARGONNE_11_SET-LN3012-39-3c.055 | SET | LN3012_39 | 3 | 3c | 15:46:33 | 20 | 21 | 1399.5033 | 0.0035327283 | 0.0006023089 | 0.0030022889 | 0.05004959 | 1.50682841 | 09/29/2014 | B:\Data\MIMS\Backup\ARGONNE_11\SET-LN3012-39-3c.055 | LN3012-39 -> using LN3012-36-2 electrode EL silicon test HPPC | CFF-EL-Silicon-Half-HPPC.000HPPC with 1C Disch. Pulse 0.75C Chrg 0.050-1.500V | 1
5400 | ARGONNE_11_SET-LN3012-39-4a.056 | SET | LN3012_39 | 4 | 4a | 16:01:04 | 0 | 5 | 7324.6732 | 0.0036372282 | 0.0012824366 | 0.0002912184 | 0.05004959 | 2.8783093 | 09/11/2014 | B:\Data\MIMS\Backup\ARGONNE_11\SET-LN3012-39-4a.056 | LN3012-39 -> using LN3012-36-2 electrode EL silicon test | CFF-EL-Silicon-Half-FORM.000Anode Half Cell Formation C/10 at 0.050-1.500 V 5 cycles | 5
5401 | ARGONNE_11_SET-LN3012-39-4b.056 | SET | LN3012_39 | 4 | 4b | 09:42:29 | 5 | 19 | 11751.484 | 0.0038697017 | 0.0014548165 | 0.0060585946 | 0.05004959 | 1.51247425 | 09/19/2014 | B:\Data\MIMS\Backup\ARGONNE_11\SET-LN3012-39-4b.056 | LN3012-39 -> using LN3012-36-2 electrode EL silicon test Rate Study | CFF-EL-Silicon-Half-RATE.000Rate Test of 0.05C 0.2C 0.5C 1C 2C; always C/5 discharge from 0.050 to 1.5V | 14
5402 | ARGONNE_11_SET-LN3012-39-4c.056 | SET | LN3012_39 | 4 | 4c | 15:47:06 | 20 | 21 | 1370.2803 | 0.0032381589 | 0.0005096532 | 0.0030002289 | 0.02349889 | 1.50652323 | 09/29/2014 | B:\Data\MIMS\Backup\ARGONNE_11\SET-LN3012-39-4c.056 | LN3012-39 -> using LN3012-36-2 electrode EL silicon test HPPC | CFF-EL-Silicon-Half-HPPC.000HPPC with 1C Disch. Pulse 0.75C Chrg 0.050-1.500V | 1
5403 | ARGONNE_11_SET-LN3012-4-1a.069 | SET | LN3012_4 | 1 | 1a | 12:27:33 | 0 | 125 | 33645.1895 | 0.0046391788 | 0.0009119727 | 0.0040024414 | 0.05004959 | 3.21980621 | 07/28/2014 | B:\Data\MIMS\Backup\ARGONNE_11\SET-LN3012-4-1a.069 | LN3012-4 -> using LN3012-2-6 electrode | SET-Gr_vs_Li_v5.000Gr or Si vs. Li Rate Study 10x C/10 0.050 to 1.5V then C/5 C/2 1C then C/5 | 125
5404 | ARGONNE_11_SET-LN3012-4-2a.070 | SET | LN3012_4 | 2 | 2a | 12:27:55 | 0 | 125 | 34201.2213 | 0.0045594975 | 0.0008901194 | 0.0040022889 | 0.049897 | 3.20134279 | 07/28/2014 | B:\Data\MIMS\Backup\ARGONNE_11\SET-LN3012-4-2a.070 | LN3012-4 -> using LN3012-2-6 electrode | SET-Gr_vs_Li_v5.000Gr or Si vs. Li Rate Study 10x C/10 0.050 to 1.5V then C/5 C/2 1C then C/5 | 125
5405 | ARGONNE_11_SET-LN3012-4-3a.071 | SET | LN3012_4 | 3 | 3a | 12:28:13 | 0 | 125 | 37693.3395 | 0.0046175225 | 0.00090565 | 0.0040015259 | 0.05004959 | 3.19447623 | 07/28/2014 | B:\Data\MIMS\Backup\ARGONNE_11\SET-LN3012-4-3a.071 | LN3012-4 -> using LN3012-2-6 electrode | SET-Gr_vs_Li_v5.000Gr or Si vs. Li Rate Study 10x C/10 0.050 to 1.5V then C/5 C/2 1C then C/5 | 125
5406 | ARGONNE_11_SET-LN3012-4-4a.072 | SET | LN3012_4 | 4 | 4a | 12:28:36 | 0 | 125 | 32930.7082 | 0.0045957545 | 0.0009277822 | 0.0040022889 | 0.05004959 | 3.17357137 | 07/28/2014 | B:\Data\MIMS\Backup\ARGONNE_11\SET-LN3012-4-4a.072 | LN3012-4 -> using LN3012-2-6 electrode | SET-Gr_vs_Li_v5.000Gr or Si vs. Li Rate Study 10x C/10 0.050 to 1.5V then C/5 C/2 1C then C/5 | 125
5407 | ARGONNE_11_SET-LN3012-45-1a.061 | SET | LN3012_45 | 1 | 1a | 15:53:52 | 0 | 63 | 36294.2718 | 0.0037782429 | 0.0012551735 | 0.0029013504 | 0.04882887 | 2.88029297 | 10/01/2014 | B:\Data\MIMS\Backup\ARGONNE_11\SET-LN3012-45-1a.061 | LN3012-45 -> using LN3012-36-2 electrode standard silicon test electrode dried at 150°C | SET-Gr_vs_Li_v5.000Gr or Si vs. Li Rate Study 10x C/10 0.050 to 1.5V then C/5 C/2 1C then C/5 | 63
5408 | ARGONNE_11_SET-LN3012-45-2a.062 | SET | LN3012_45 | 2 | 2a | 15:54:17 | 0 | 10 | 34913.8748 | 0.0989487355 | 0.0634659514 | 0.0002924392 | 0.05004959 | 2.87403677 | 10/01/2014 | B:\Data\MIMS\Backup\ARGONNE_11\SET-LN3012-45-2a.062 | LN3012-45 -> using LN3012-36-2 electrode standard silicon test electrode dried at 150°C | SET-Gr_vs_Li_v5.000Gr or Si vs. Li Rate Study 10x C/10 0.050 to 1.5V then C/5 C/2 1C then C/5 | 10
5409 | ARGONNE_11_SET-LN3012-45-3a.063 | SET | LN3012_45 | 3 | 3a | 15:54:41 | 0 | 2 | 34914.0705 | 0.1492508444 | 0.0586727873 | 0.0002909895 | 0.05004959 | 2.92942702 | 10/01/2014 | B:\Data\MIMS\Backup\ARGONNE_11\SET-LN3012-45-3a.063 | LN3012-45 -> using LN3012-36-2 electrode standard silicon test electrode dried at 150°C | SET-Gr_vs_Li_v5.000Gr or Si vs. Li Rate Study 10x C/10 0.050 to 1.5V then C/5 C/2 1C then C/5 | 2
5410 | ARGONNE_11_SET-LN3012-45-4a.064 | SET | LN3012_45 | 4 | 4a | 15:55:04 | 0 | 55 | 36292.9623 | 0.0036889748 | 0.0012617281 | 0.0029018082 | 0.05004959 | 2.94590677 | 10/01/2014 | B:\Data\MIMS\Backup\ARGONNE_11\SET-LN3012-45-4a.064 | LN3012-45 -> using LN3012-36-2 electrode standard silicon test electrode dried at 150°C | SET-Gr_vs_Li_v5.000Gr or Si vs. Li Rate Study 10x C/10 0.050 to 1.5V then C/5 C/2 1C then C/5 | 55
5411 | ARGONNE_11_SET-LN3012-46-1a.065 | SET | LN3012_46 | 1 | 1a | 15:58:01 | 0 | 125 | 28271.1763 | 0.0065451582 | 0.0021880532 | 0.0060631724 | 0.049897 | 3.08934157 | 10/01/2014 | B:\Data\MIMS\Backup\ARGONNE_11\SET-LN3012-46-1a.065 | LN3012-46 -> using LN3012-43-3 electrode standard silicon test electrode dried at 150°C | SET-Gr_vs_Li_v5.000Gr or Si vs. Li Rate Study 10x C/10 0.050 to 1.5V then C/5 C/2 1C then C/5 | 125
5412 | ARGONNE_11_SET-LN3012-46-2a.066 | SET | LN3012_46 | 2 | 2a | 15:58:25 | 0 | 125 | 27542.8875 | 0.0065833558 | 0.0022064949 | 0.0060608835 | 0.049897 | 3.05989166 | 10/01/2014 | B:\Data\MIMS\Backup\ARGONNE_11\SET-LN3012-46-2a.066 | LN3012-46 -> using LN3012-43-3 electrode standard silicon test electrode dried at 150°C | SET-Gr_vs_Li_v5.000Gr or Si vs. Li Rate Study 10x C/10 0.050 to 1.5V then C/5 C/2 1C then C/5 | 125
5413 | ARGONNE_11_SET-LN3012-46-3a.067 | SET | LN3012_46 | 3 | 3a | 15:58:46 | 0 | 28 | 33292.5627 | 0.13071706 | 0.0518775299 | 0.0060608835 | 0.05004959 | 2.96894789 | 10/01/2014 | B:\Data\MIMS\Backup\ARGONNE_11\SET-LN3012-46-3a.067 | LN3012-46 -> using LN3012-43-3 electrode standard silicon test electrode dried at 150°C | SET-Gr_vs_Li_v5.000Gr or Si vs. Li Rate Study 10x C/10 0.050 to 1.5V then C/5 C/2 1C then C/5 | 28
5414 | ARGONNE_11_SET-LN3012-46-4a.068 | SET | LN3012_46 | 4 | 4a | 15:59:13 | 0 | 43 | 33292.0207 | 0.1141718401 | 0.0421246804 | 0.0060677501 | 0.0343328 | 2.94316014 | 10/01/2014 | B:\Data\MIMS\Backup\ARGONNE_11\SET-LN3012-46-4a.068 | LN3012-46 -> using LN3012-43-3 electrode standard silicon test electrode dried at 150°C | SET-Gr_vs_Li_v5.000Gr or Si vs. Li Rate Study 10x C/10 0.050 to 1.5V then C/5 C/2 1C then C/5 | 43
5415 | ARGONNE_11_SET-LN3012-53-1a.033 | SET | LN3012_53 | 1 | 1a | 11:14:33 | 0 | 5 | 10149.1033 | 0.0112613244 | 0.0441249913 | 0.0008697642 | 2.9999237 | 4.20004578 | 10/24/2014 | B:\Data\MIMS\Backup\ARGONNE_11\SET-LN3012-53-1a.033 | LN3012-53 Formation Half Cell 3.0-4.2V Gen2 electrolyte @ 30°C Miltec cells gas analysis cells | SET-Miltec-3p0-4p2-5cyc.000Formation 3.0 to 4.2 V @ C/10 5 cycles | 5
5416 | ARGONNE_11_SET-LN3012-53-1b.033 | SET | LN3012_53 | 1 | 1b | 10:52:00 | 5 | 131 | 41857.4198 | 0.0094287538 | 0.0367562987 | 0.0027374685 | 2.99977111 | 4.20050355 | 11/04/2014 | B:\Data\MIMS\Backup\ARGONNE_11\SET-LN3012-53-1b.033 | LN3012-53 Cycle Life Half Cell 3.0-4.2V Gen2 electrolyte @ 30°C Miltec cells gas analysis cells | SET-Miltec-3p0-4p2-200cyc.000Formation 3.0 to 4.2 V @ C/3 200 cycles | 126
5417 | ARGONNE_11_SET-LN3012-53-1c.033 | SET | LN3012_53 | 1 | 1c | 15:17:51 | 0 | 0 | 1075.9655 | 0.0043921548 | 0.0147431341 | 0.001321355 | 1.99588006 | 3.79797055 | 12/16/2014 | B:\Data\MIMS\Backup\ARGONNE_11\SET-LN3012-53-1c.033 | LN3012-53 Discharge for PTF Half Cell 2.0V and hold for 6 hours Gen2 electrolyte @ 30°C Miltec cells gas analysis cells | CFF-Post Test_Vhold_2p0.000Cell Discharge for Post Test Facility. Dischage to 2.0V then hold for 6 hours | 0
5418 | ARGONNE_11_SET-LN3012-53-2a.034 | SET | LN3012_53 | 2 | 2a | 11:14:56 | 0 | 5 | 9373.0155 | 0.0101707221 | 0.0397928088 | 0.000874342 | 2.9999237 | 4.20019837 | 10/24/2014 | B:\Data\MIMS\Backup\ARGONNE_11\SET-LN3012-53-2a.034 | LN3012-53 Formation Half Cell 3.0-4.2V Gen2 electrolyte @ 30°C Miltec cells gas analysis cells | SET-Miltec-3p0-4p2-5cyc.000Formation 3.0 to 4.2 V @ C/10 5 cycles | 5
5419 | ARGONNE_11_SET-LN3012-53-2b.034 | SET | LN3012_53 | 2 | 2b | 10:52:27 | 5 | 150 | 41856.6803 | 0.0080354958 | 0.0313679787 | 0.0027374685 | 2.99977111 | 4.20035096 | 11/04/2014 | B:\Data\MIMS\Backup\ARGONNE_11\SET-LN3012-53-2b.034 | LN3012-53 Cycle Life Half Cell 3.0-4.2V Gen2 electrolyte @ 30°C Miltec cells gas analysis cells | SET-Miltec-3p0-4p2-200cyc.000Formation 3.0 to 4.2 V @ C/3 200 cycles | 145
5420 | ARGONNE_11_SET-LN3012-53-2c.034 | SET | LN3012_53 | 2 | 2c | 15:18:14 | 0 | 0 | 1061.1738 | 0.0045385584 | 0.0149907778 | 0.001321355 | 1.98840314 | 3.85244526 | 12/16/2014 | B:\Data\MIMS\Backup\ARGONNE_11\SET-LN3012-53-2c.034 | LN3012-53 Discharge for PTF Half Cell 2.0V and hold for 6 hours Gen2 electrolyte @ 30°C Miltec cells gas analysis cells | CFF-Post Test_Vhold_2p0.000Cell Discharge for Post Test Facility. Dischage to 2.0V then hold for 6 hours | 0
5421 | ARGONNE_11_SET-LN3012-53-3a.035 | SET | LN3012_53 | 3 | 3a | 11:15:20 | 0 | 1 | 218.4727 | 0.0021135962 | 0.0076131012 | 0.000874342 | 0.87876707 | 3.63637751 | 10/24/2014 | B:\Data\MIMS\Backup\ARGONNE_11\SET-LN3012-53-3a.035 | LN3012-53 Formation Half Cell 3.0-4.2V Gen2 electrolyte @ 30°C Miltec cells gas analysis cells | SET-Miltec-3p0-4p2-5cyc.000Formation 3.0 to 4.2 V @ C/10 5 cycles | 1
5422 | ARGONNE_11_SET-LN3012-53-3c.035 | SET | LN3012_53 | 3 | 3c | 15:18:48 | 0 | 0 | 1074.2597 | 0.0008674283 | 0.0017348461 | 0.0013208209 | 1.99267567 | 3.69100481 | 12/16/2014 | B:\Data\MIMS\Backup\ARGONNE_11\SET-LN3012-53-3c.035 | LN3012-53 Discharge for PTF Half Cell 2.0V and hold for 6 hours Gen2 electrolyte @ 30°C Miltec cells gas analysis cells | CFF-Post Test_Vhold_2p0.000Cell Discharge for Post Test Facility. Dischage to 2.0V then hold for 6 hours | 0
5423 | ARGONNE_11_SET-LN3012-53-4a.036 | SET | LN3012_53 | 4 | 4a | 11:15:40 | 0 | 5 | 8922.1855 | 0.0094384655 | 0.0369750892 | 0.0008720531 | 2.9999237 | 4.20019837 | 10/24/2014 | B:\Data\MIMS\Backup\ARGONNE_11\SET-LN3012-53-4a.036 | LN3012-53 Formation Half Cell 3.0-4.2V Gen2 electrolyte @ 30°C Miltec cells gas analysis cells | SET-Miltec-3p0-4p2-5cyc.000Formation 3.0 to 4.2 V @ C/10 5 cycles | 5
5424 | ARGONNE_11_SET-LN3012-53-4b.036 | SET | LN3012_53 | 4 | 4b | 10:53:00 | 5 | 160 | 41856.0287 | 0.0075815281 | 0.0295836023 | 0.0027374685 | 2.99977111 | 4.20065614 | 11/04/2014 | B:\Data\MIMS\Backup\ARGONNE_11\SET-LN3012-53-4b.036 | LN3012-53 Cycle Life Half Cell 3.0-4.2V Gen2 electrolyte @ 30°C Miltec cells gas analysis cells | SET-Miltec-3p0-4p2-200cyc.000Formation 3.0 to 4.2 V @ C/3 200 cycles | 155
5425 | ARGONNE_11_SET-LN3012-53-4c.036 | SET | LN3012_53 | 4 | 4c | 15:19:10 | 0 | 0 | 1071.0287 | 0.005577609 | 0.0187250127 | 0.0013205158 | 1.98458839 | 4.00076295 | 12/16/2014 | B:\Data\MIMS\Backup\ARGONNE_11\SET-LN3012-53-4c.036 | LN3012-53 Discharge for PTF Half Cell 2.0V and hold for 6 hours Gen2 electrolyte @ 30°C Miltec cells gas analysis cells | CFF-Post Test_Vhold_2p0.000Cell Discharge for Post Test Facility. Dischage to 2.0V then hold for 6 hours | 0
5426 | ARGONNE_11_SET-LN3012-54-1a.037 | SET | LN3012_54 | 1 | 1a | 11:16:38 | 0 | 5 | 9145.6423 | 0.0104354807 | 0.0379059517 | 0.000874342 | 0 | 4.10009918 | 10/24/2014 | B:\Data\MIMS\Backup\ARGONNE_11\SET-LN3012-54-1a.037 | LN3012-54 Formation Full Cell 3.0-4.1V Gen2 electrolyte @ 30°C Miltec cells gas analysis cells | SET-Miltec-3p0-4p1-5cyc.000Formation 3.0 to 4.1 V @ C/10 5 cycles | 5
5427 | ARGONNE_11_SET-LN3012-54-1b.037 | SET | LN3012_54 | 1 | 1b | 10:53:52 | 5 | 162 | 41855.1602 | 0.0080336958 | 0.0298681347 | 0.0027374685 | 2.99977111 | 4.10025177 | 11/04/2014 | B:\Data\MIMS\Backup\ARGONNE_11\SET-LN3012-54-1b.037 | LN3012-54 Cycle Life Full Cell 3.0-4.1V Gen2 electrolyte @ 30°C Miltec cells gas analysis cells | SET-Miltec-3p0-4p1-200cyc.000Formation 3.0 to 4.1 V @ C/3 200 cycles | 157
5428 | ARGONNE_11_SET-LN3012-54-1c.037 | SET | LN3012_54 | 1 | 1c | 15:20:12 | 0 | 0 | 1054.2695 | 0.0027116153 | 0.0090008381 | 0.0013215839 | 1.98367285 | 3.62584878 | 12/16/2014 | B:\Data\MIMS\Backup\ARGONNE_11\SET-LN3012-54-1c.037 | LN3012-54 Discharge for PTF Full Cell 2.0V and hold for 6 hours Gen2 electrolyte @ 30°C Miltec cells gas analysis cells | CFF-Post Test_Vhold_2p0.000Cell Discharge for Post Test Facility. Dischage to 2.0V then hold for 6 hours | 0
5429 | ARGONNE_11_SET-LN3012-54-2a.038 | SET | LN3012_54 | 2 | 2a | 11:16:57 | 0 | 5 | 9341.5983 | 0.0106167955 | 0.0385594647 | 0.0008514534 | 0 | 4.10025177 | 10/24/2014 | B:\Data\MIMS\Backup\ARGONNE_11\SET-LN3012-54-2a.038 | LN3012-54 Formation Full Cell 3.0-4.1V Gen2 electrolyte @ 30°C Miltec cells gas analysis cells | SET-Miltec-3p0-4p1-5cyc.000Formation 3.0 to 4.1 V @ C/10 5 cycles | 5
5430 | ARGONNE_11_SET-LN3012-54-2b.038 | SET | LN3012_54 | 2 | 2b | 10:54:23 | 5 | 158 | 41854.7375 | 0.008172223 | 0.0303122261 | 0.0027374685 | 2.98359655 | 4.10040436 | 11/04/2014 | B:\Data\MIMS\Backup\ARGONNE_11\SET-LN3012-54-2b.038 | LN3012-54 Cycle Life Full Cell 3.0-4.1V Gen2 electrolyte @ 30°C Miltec cells gas analysis cells | SET-Miltec-3p0-4p1-200cyc.000Formation 3.0 to 4.1 V @ C/3 200 cycles | 153
5431 | ARGONNE_11_SET-LN3012-54-2c.038 | SET | LN3012_54 | 2 | 2c | 15:20:50 | 0 | 0 | 1068.589 | 0.0044588536 | 0.0154199323 | 0.0013212787 | 1.97711147 | 3.83840696 | 12/16/2014 | B:\Data\MIMS\Backup\ARGONNE_11\SET-LN3012-54-2c.038 | LN3012-54 Discharge for PTF Full Cell 2.0V and hold for 6 hours Gen2 electrolyte @ 30°C Miltec cells gas analysis cells | CFF-Post Test_Vhold_2p0.000Cell Discharge for Post Test Facility. Dischage to 2.0V then hold for 6 hours | 0
5432 | ARGONNE_11_SET-LN3012-54-3a.039 | SET | LN3012_54 | 3 | 3a | 11:17:18 | 0 | 5 | 9423.098 | 0.0108072939 | 0.0392566697 | 0.000874342 | 0 | 4.09994659 | 10/24/2014 | B:\Data\MIMS\Backup\ARGONNE_11\SET-LN3012-54-3a.039 | LN3012-54 Formation Full Cell 3.0-4.1V Gen2 electrolyte @ 30°C Miltec cells gas analysis cells | SET-Miltec-3p0-4p1-5cyc.000Formation 3.0 to 4.1 V @ C/10 5 cycles | 5
5433 | ARGONNE_11_SET-LN3012-54-3b.039 | SET | LN3012_54 | 3 | 3b | 10:54:50 | 5 | 189 | 41853.8268 | 0.0083530183 | 0.0310318564 | 0.0027374685 | 2.99977111 | 4.10040436 | 11/04/2014 | B:\Data\MIMS\Backup\ARGONNE_11\SET-LN3012-54-3b.039 | LN3012-54 Cycle Life Full Cell 3.0-4.1V Gen2 electrolyte @ 30°C Miltec cells gas analysis cells | SET-Miltec-3p0-4p1-200cyc.000Formation 3.0 to 4.1 V @ C/3 200 cycles | 184
5434 | ARGONNE_11_SET-LN3012-54-3c.039 | SET | LN3012_54 | 3 | 3c | 15:21:14 | 0 | 0 | 1070.0612 | 0.0030250292 | 0.0100183763 | 0.0013215839 | 1.99649042 | 3.64797436 | 12/16/2014 | B:\Data\MIMS\Backup\ARGONNE_11\SET-LN3012-54-3c.039 | LN3012-54 Discharge for PTF Full Cell 2.0V and hold for 6 hours Gen2 electrolyte @ 30°C Miltec cells gas analysis cells | CFF-Post Test_Vhold_2p0.000Cell Discharge for Post Test Facility. Dischage to 2.0V then hold for 6 hours | 0
5435 | ARGONNE_11_SET-LN3012-54-4a.040 | SET | LN3012_54 | 4 | 4a | 11:17:40 | 0 | 5 | 9585.1487 | 0.010886059 | 0.0395555041 | 0.0008720531 | 0 | 4.09994659 | 10/24/2014 | B:\Data\MIMS\Backup\ARGONNE_11\SET-LN3012-54-4a.040 | LN3012-54 Formation Full Cell 3.0-4.1V Gen2 electrolyte @ 30°C Miltec cells gas analysis cells | SET-Miltec-3p0-4p1-5cyc.000Formation 3.0 to 4.1 V @ C/10 5 cycles | 5
5436 | ARGONNE_11_SET-LN3012-54-4b.040 | SET | LN3012_54 | 4 | 4b | 10:55:18 | 5 | 160 | 41853.8782 | 0.0084798693 | 0.0314622595 | 0.0027374685 | 2.9813077 | 4.10025177 | 11/04/2014 | B:\Data\MIMS\Backup\ARGONNE_11\SET-LN3012-54-4b.040 | LN3012-54 Cycle Life Full Cell 3.0-4.1V Gen2 electrolyte @ 30°C Miltec cells gas analysis cells | SET-Miltec-3p0-4p1-200cyc.000Formation 3.0 to 4.1 V @ C/3 200 cycles | 155
5437 | ARGONNE_11_SET-LN3012-54-4c.040 | SET | LN3012_54 | 4 | 4c | 15:21:34 | 0 | 0 | 1053.2068 | 0.0044815513 | 0.0153341199 | 0.0013223468 | 1.97299153 | 3.78576333 | 12/16/2014 | B:\Data\MIMS\Backup\ARGONNE_11\SET-LN3012-54-4c.040 | LN3012-54 Discharge for PTF Full Cell 2.0V and hold for 6 hours Gen2 electrolyte @ 30°C Miltec cells gas analysis cells | CFF-Post Test_Vhold_2p0.000Cell Discharge for Post Test Facility. Dischage to 2.0V then hold for 6 hours | 0
5438 | ARGONNE_11_SET-LN3012-55-1a.045 | SET | LN3012_55 | 1 | 1a | 11:07:25 | 0 | 7 | 6314.257 | 0.0194416503 | 0.0886314764 | 0.0070954452 | 0 | 4.9016556 | 10/28/2014 | B:\Data\MIMS\Backup\ARGONNE_11\SET-LN3012-55-1a.045 | LN3012-55 Formation Full Cell 3.5-4.9V.1 Gen2 electrolyte @ 30°C ABR Additive Project Initial pouch cells | SET-ABR-Additive-4p9.000Formation 1.5V tap and hold 15min C/10 3.5-4.5V 3.5-4.9V C/3 3.5-4.9V | 7
5439 | ARGONNE_11_SET-LN3012-55-1b.045 | SET | LN3012_55 | 1 | 1b | 17:14:47 | 7 | 21 | 13430.5727 | 0.0187812308 | 0.0859958764 | 0.0220492866 | 3.49996185 | 4.9016556 | 11/03/2014 | B:\Data\MIMS\Backup\ARGONNE_11\SET-LN3012-55-1b.045 | LN3012-55 Rate Study Full Cell 3.5-4.9V Gen2 electrolyte @ 30°C ABR Additive Project Initial pouch cells | SET-ABR-Additive-4p9rate.000Rate Capability Test at 0.05C 0.2C 0.5C 1C 2C; from 3.5 to 4.9V | 14
5440 | ARGONNE_11_SET-LN3012-55-2a.046 | SET | LN3012_55 | 2 | 2a | 11:07:49 | 0 | 7 | 6145.7735 | 0.0177755261 | 0.0811272493 | 0.0071717403 | 0 | 4.90150301 | 10/28/2014 | B:\Data\MIMS\Backup\ARGONNE_11\SET-LN3012-55-2a.046 | LN3012-55 Formation Full Cell 3.5-4.9V.1 Gen2 electrolyte @ 30°C ABR Additive Project Initial pouch cells | SET-ABR-Additive-4p9.000Formation 1.5V tap and hold 15min C/10 3.5-4.5V 3.5-4.9V C/3 3.5-4.9V | 7
5441 | ARGONNE_11_SET-LN3012-55-2b.046 | SET | LN3012_55 | 2 | 2b | 17:15:19 | 7 | 21 | 13143.3732 | 0.0185611931 | 0.0855511384 | 0.0219729915 | 3.497673 | 4.90135042 | 11/03/2014 | B:\Data\MIMS\Backup\ARGONNE_11\SET-LN3012-55-2b.046 | LN3012-55 Rate Study Full Cell 3.5-4.9V Gen2 electrolyte @ 30°C ABR Additive Project Initial pouch cells | SET-ABR-Additive-4p9rate.000Rate Capability Test at 0.05C 0.2C 0.5C 1C 2C; from 3.5 to 4.9V | 14
5442 | ARGONNE_11_SET-LN3012-56-1a.047 | SET | LN3012_56 | 1 | 1a | 11:08:27 | 0 | 7 | 5962.7008 | 0.0182878279 | 0.0837680224 | 0.0082398718 | 0.2558938 | 4.9016556 | 10/28/2014 | B:\Data\MIMS\Backup\ARGONNE_11\SET-LN3012-56-1a.047 | LN3012-56 Formation Full Cell 3.5-4.9V.1 Additive electrolyte @ 30°C ABR Additive Project Initial pouch cells | SET-ABR-Additive-4p9.000Formation 1.5V tap and hold 15min C/10 3.5-4.5V 3.5-4.9V C/3 3.5-4.9V | 7
5443 | ARGONNE_11_SET-LN3012-56-1b.047 | SET | LN3012_56 | 1 | 1b | 17:15:53 | 7 | 21 | 12037.7783 | 0.0178560784 | 0.0817526435 | 0.022278172 | 3.49645228 | 4.90180819 | 11/03/2014 | B:\Data\MIMS\Backup\ARGONNE_11\SET-LN3012-56-1b.047 | LN3012-56 Rate Study Full Cell 3.5-4.9V Gen2 electrolyte @ 30°C ABR Additive Project Initial pouch cells | SET-ABR-Additive-4p9rate.000Rate Capability Test at 0.05C 0.2C 0.5C 1C 2C; from 3.5 to 4.9V | 14
5444 | ARGONNE_11_SET-LN3012-56-2a.048 | SET | LN3012_56 | 2 | 2a | 11:08:54 | 0 | 7 | 5792.3805 | 0.0162392302 | 0.0742279524 | 0.0067246509 | 0.28824292 | 4.90150301 | 10/28/2014 | B:\Data\MIMS\Backup\ARGONNE_11\SET-LN3012-56-2a.048 | LN3012-56 Formation Full Cell 3.5-4.9V.1 Additive electrolyte @ 30°C ABR Additive Project Initial pouch cells | SET-ABR-Additive-4p9.000Formation 1.5V tap and hold 15min C/10 3.5-4.5V 3.5-4.9V C/3 3.5-4.9V | 7
5445 | ARGONNE_11_SET-LN3012-56-2b.048 | SET | LN3012_56 | 2 | 2b | 17:16:21 | 7 | 21 | 10184.9037 | 0.0138290212 | 0.0617844197 | 0.0223544671 | 3.49568933 | 4.9016556 | 11/03/2014 | B:\Data\MIMS\Backup\ARGONNE_11\SET-LN3012-56-2b.048 | LN3012-56 Rate Study Full Cell 3.5-4.9V Gen2 electrolyte @ 30°C ABR Additive Project Initial pouch cells | SET-ABR-Additive-4p9rate.000Rate Capability Test at 0.05C 0.2C 0.5C 1C 2C; from 3.5 to 4.9V | 14
5446 | ARGONNE_11_SET-LN3012-59-1a.001 | SET | LN3012_59 | 1 | 1a | 15:08:49 | 0 | 4 | 6817.8958 | 0.0460782935 | 0.1751438872 | 0.0050354772 | 0.05661097 | 4.20157168 | 12/11/2014 | B:\Data\MIMS\Backup\ARGONNE_11\SET-LN3012-59-1a.001 | SET-LN3012-59 XG Sciences Pouch Cells NCA vs. Graphite Baseline ANL Electrolyte ANL Pouch Material (Compare to LN3012-59 to 63) | SET-XG-FORM-4p2.000Formation 1.5V tap and hold 15min C/10 2.5-4.2V | 4
5447 | ARGONNE_11_SET-LN3012-59-2a.002 | SET | LN3012_59 | 2 | 2a | 15:09:30 | 0 | 4 | 6804.5673 | 0.0459110998 | 0.1763581643 | 0.004196231 | 0.01007095 | 4.20172427 | 12/11/2014 | B:\Data\MIMS\Backup\ARGONNE_11\SET-LN3012-59-2a.002 | SET-LN3012-59 XG Sciences Pouch Cells NCA vs. Graphite Baseline ANL Electrolyte ANL Pouch Material (Compare to LN3012-59 to 63) | SET-XG-FORM-4p2.000Formation 1.5V tap and hold 15min C/10 2.5-4.2V | 4
5448 | ARGONNE_11_SET-LN3012-60-1a.003 | SET | LN3012_60 | 1 | 1a | 15:10:15 | 0 | 4 | 6794.1672 | 0.0440945298 | 0.1729731748 | 0.0051880674 | 0.04699779 | 4.20019837 | 12/11/2014 | B:\Data\MIMS\Backup\ARGONNE_11\SET-LN3012-60-1a.003 | SET-LN3012-60 XG Sciences Pouch Cells NCA vs. Graphite Baseline XG Electrolyte ANL Pouch Material (Compare to LN3012-59 to 63) | SET-XG-FORM-4p2.000Formation 1.5V tap and hold 15min C/10 2.5-4.2V | 4
5449 | ARGONNE_11_SET-LN3012-60-2a.004 | SET | LN3012_60 | 2 | 2a | 15:10:43 | 0 | 4 | 6794.5518 | 0.0348939527 | 0.1293575737 | 0.0045014115 | 0.00244144 | 4.20004578 | 12/11/2014 | B:\Data\MIMS\Backup\ARGONNE_11\SET-LN3012-60-2a.004 | SET-LN3012-60 XG Sciences Pouch Cells NCA vs. Graphite Baseline XG Electrolyte ANL Pouch Material (Compare to LN3012-59 to 63) | SET-XG-FORM-4p2.000Formation 1.5V tap and hold 15min C/10 2.5-4.2V | 4
5450 | ARGONNE_11_SET-LN3012-61-1a.005 | SET | LN3012_61 | 1 | 1a | 15:12:28 | 0 | 0 | 4.8308 | 1.52147e-05 | 2.26235e-05 | 0.0030009155 | 0.10543984 | 1.53383688 | 12/11/2014 | B:\Data\MIMS\Backup\ARGONNE_11\SET-LN3012-61-1a.005 | SET-LN3012-61 XG Sciences Pouch Cells NCA vs. Si-Graphene (SSHR98) XG Electrolyte ANL Pouch Material (Compare to LN3012-59 to 63) | SET-XG-FORM-4p2.000Formation 1.5V tap and hold 15min C/10 2.5-4.2V | 0
5451 | ARGONNE_11_SET-LN3012-61-1aa.013 | SET | LN3012_61 | 1 | 1aa | 15:29:09 | 0 | 4 | 6790.8593 | 0.0439715406 | 0.1638561758 | 0.0046540017 | 0.64301518 | 4.20019837 | 12/11/2014 | B:\Data\MIMS\Backup\ARGONNE_11\SET-LN3012-61-1aa.013 | SET-LN3012-61 XG Sciences Pouch Cells NCA vs. Si-Graphene (SSHR98) XG Electrolyte ANL Pouch Material (Compare to LN3012-59 to 63) | SET-XG-FORM-4p2.000Formation 1.5V tap and hold 15min C/10 2.5-4.2V | 4
5452 | ARGONNE_11_SET-LN3012-61-2a.006 | SET | LN3012_61 | 2 | 2a | 15:12:54 | 0 | 4 | 6811.7263 | 0.0443569609 | 0.1648641824 | 0.0051117723 | 0.11413748 | 4.20035096 | 12/11/2014 | B:\Data\MIMS\Backup\ARGONNE_11\SET-LN3012-61-2a.006 | SET-LN3012-61 XG Sciences Pouch Cells NCA vs. Si-Graphene (SSHR98) XG Electrolyte ANL Pouch Material (Compare to LN3012-59 to 63) | SET-XG-FORM-4p2.000Formation 1.5V tap and hold 15min C/10 2.5-4.2V | 4
5453 | ARGONNE_11_SET-LN3012-61-3a.007 | SET | LN3012_61 | 3 | 3a | 15:13:16 | 0 | 4 | 6799.2137 | 0.0438851995 | 0.1629666071 | 0.0039673457 | 0.1216144 | 4.20019837 | 12/11/2014 | B:\Data\MIMS\Backup\ARGONNE_11\SET-LN3012-61-3a.007 | SET-LN3012-61 XG Sciences Pouch Cells NCA vs. Si-Graphene (SSHR98) XG Electrolyte ANL Pouch Material (Compare to LN3012-59 to 63) | SET-XG-FORM-4p2.000Formation 1.5V tap and hold 15min C/10 2.5-4.2V | 4
5454 | ARGONNE_11_SET-LN3012-61-4a.008 | SET | LN3012_61 | 4 | 4a | 15:13:39 | 0 | 4 | 6808.203 | 0.0442284427 | 0.1642485252 | 0.0040436408 | 0.11902037 | 4.20019837 | 12/11/2014 | B:\Data\MIMS\Backup\ARGONNE_11\SET-LN3012-61-4a.008 | SET-LN3012-61 XG Sciences Pouch Cells NCA vs. Si-Graphene (SSHR98) XG Electrolyte ANL Pouch Material (Compare to LN3012-59 to 63) | SET-XG-FORM-4p2.000Formation 1.5V tap and hold 15min C/10 2.5-4.2V | 4
5455 | ARGONNE_11_SET-LN3012-62-1a.009 | SET | LN3012_62 | 1 | 1a | 15:14:36 | 0 | 0 | 3.4437 | 7.1448e-05 | 5.1203e-06 | 0.0030014496 | 0 | 0.98786908 | 12/11/2014 | B:\Data\MIMS\Backup\ARGONNE_11\SET-LN3012-62-1a.009 | SET-LN3012-62 XG Sciences Pouch Cells NCA vs. Si-Graphene (SSHR99) XG Electrolyte ANL Pouch Material (Compare to LN3012-59 to 63) | SET-XG-FORM-4p2.000Formation 1.5V tap and hold 15min C/10 2.5-4.2V | 0
5456 | ARGONNE_11_SET-LN3012-62-1aa.014 | SET | LN3012_62 | 1 | 1aa | 15:30:52 | 0 | 4 | 6772.6135 | 0.0447827374 | 0.1660147819 | 0.0054932479 | 0 | 4.20019837 | 12/11/2014 | B:\Data\MIMS\Backup\ARGONNE_11\SET-LN3012-62-1aa.014 | SET-LN3012-62 XG Sciences Pouch Cells NCA vs. Si-Graphene (SSHR99) XG Electrolyte ANL Pouch Material (Compare to LN3012-59 to 63) | SET-XG-FORM-4p2.000Formation 1.5V tap and hold 15min C/10 2.5-4.2V | 4
5457 | ARGONNE_11_SET-LN3012-62-2a.010 | SET | LN3012_62 | 2 | 2a | 15:15:01 | 0 | 4 | 6799.0678 | 0.0441585018 | 0.1647606105 | 0.0042725261 | 0.17456321 | 4.20019837 | 12/11/2014 | B:\Data\MIMS\Backup\ARGONNE_11\SET-LN3012-62-2a.010 | SET-LN3012-62 XG Sciences Pouch Cells NCA vs. Si-Graphene (SSHR99) XG Electrolyte ANL Pouch Material (Compare to LN3012-59 to 63) | SET-XG-FORM-4p2.000Formation 1.5V tap and hold 15min C/10 2.5-4.2V | 4
5458 | ARGONNE_11_SET-LN3012-63-1a.011 | SET | LN3012_63 | 1 | 1a | 15:15:41 | 0 | 4 | 6786.7055 | 0.0440836095 | 0.1639466056 | 0.0040436408 | 0.11871519 | 4.20035096 | 12/11/2014 | B:\Data\MIMS\Backup\ARGONNE_11\SET-LN3012-63-1a.011 | SET-LN3012-63 XG Sciences Pouch Cells NCA vs. Si-Graphene (SSHR99) XG Electrolyte XG Pouch Material (Compare to LN3012-59 to 63) | SET-XG-FORM-4p2.000Formation 1.5V tap and hold 15min C/10 2.5-4.2V | 4
5459 | ARGONNE_11_SET-LN3012-63-2a.012 | SET | LN3012_63 | 2 | 2a | 15:16:07 | 0 | 4 | 6794.7028 | 0.044087115 | 0.1636613239 | 0.0044251164 | 0.1341268 | 4.20019837 | 12/11/2014 | B:\Data\MIMS\Backup\ARGONNE_11\SET-LN3012-63-2a.012 | SET-LN3012-63 XG Sciences Pouch Cells NCA vs. Si-Graphene (SSHR99) XG Electrolyte XG Pouch Material (Compare to LN3012-59 to 63) | SET-XG-FORM-4p2.000Formation 1.5V tap and hold 15min C/10 2.5-4.2V | 4
5460 | ARGONNE_11_SET-LN3012-65-1a.033 | SET | LN3012_65 | 1 | 1a | 11:21:56 | 0 | 3 | 6747.8333 | 0.1057842228 | 0.3928208103 | 0.0112916762 | 0.22522316 | 4.20019837 | 12/17/2014 | B:\Data\MIMS\Backup\ARGONNE_11\SET-LN3012-65-1a.033 | LN3012-65 Formation Saft NCA vs. Saft anode 3.0 to 4.2V C/10 x 3 Gen2 electrolyte @ 30°C JPL cells Compare to LN3012-65&66 | SET-JPL-FORM-4p2.000Formation 1.5V tap and hold 15min C/10 3.0-4.2V x 3 | 3
5461 | ARGONNE_11_SET-LN3012-65-1b.033 | SET | LN3012_65 | 1 | 1b | 16:02:55 | 3 | 4 | 4.666 | 0.0058042719 | 0.0203080214 | 0.0960555428 | 3.28511482 | 3.54024567 | 12/22/2014 | B:\Data\MIMS\Backup\ARGONNE_11\SET-LN3012-65-1b.033 | LN3012-65 Cycling Saft NCA vs. Saft anode 3.0 to 4.2V C/10 x 100 Gen2 electrolyte @ 30°C JPL cells Compare to LN3012-65&66 | SET-JPL-Cycle-4p2.000100 cycles at C/10 3.0 to 4.2V | 1
5462 | ARGONNE_11_SET-LN3012-65-1bb.033 | SET | LN3012_65 | 1 | 1bb | 16:09:45 | 3 | 103 | 122347.371 | 0.0985185721 | 0.3675707585 | 0.0115205615 | 2.9999237 | 4.20035096 | 12/22/2014 | B:\Data\MIMS\Backup\ARGONNE_11\SET-LN3012-65-1bb.033 | LN3012-65 Cycling Safe NCA vs. Saft anode 3.0 to 4.2V C/10 x 100 Gen2 electrolyte @ 30°C JPL cells Compare to LN3012-65&66 | SET-JPL-Cycle-4p2.000100 cycles at C/10 3.0 to 4.2V | 100
5463 | ARGONNE_11_SET-LN3012-65-1bb.041 | SET | LN3012_65 | 1 | 1bb | 16:09:45 | 3 | 4 | 3.7958 | 0.0004422809 | 0.0015350069 | 0.0095101854 | 3.14320592 | 3.4898909 | 12/22/2014 | B:\Data\MIMS\Backup\ARGONNE_11\SET-LN3012-65-1bb.041 | LN3012-65 Cycling Safe NCA vs. Saft anode 3.0 to 4.2V C/10 x 100 Gen2 electrolyte @ 30°C JPL cells Compare to LN3012-65&66 | SET-JPL-Cycle-4p2.000100 cycles at C/10 3.0 to 4.2V | 1
5464 | ARGONNE_11_SET-LN3012-65-1c.033 | SET | LN3012_65 | 1 | 1c | 11:33:51 | 103 | 104 | 1124.61 | 0.0943187704 | 0.3580693621 | 0.0328831922 | 2.9999237 | 4.20004578 | 04/20/2015 | B:\Data\MIMS\Backup\ARGONNE_11\SET-LN3012-65-1c.033 | LN3012-65 Safe SOC for storage Saft NCA vs. Saft anode 3.0 to 4.2V C/3 Gen2 electrolyte @ 30°C JPL cells Compare to LN3012-65&66 | SET-JPL-SafeSOC-4p2.000Chrg C/3 Dischrg C/3 Chrg C/3 to 25%SOC 3.0 to 4.2V | 1
5465 | ARGONNE_11_SET-LN3012-65-2a.034 | SET | LN3012_65 | 2 | 2a | 11:22:19 | 0 | 3 | 6746.319 | 0.1067284008 | 0.3959807765 | 0.0123598077 | 0.22751202 | 4.20004578 | 12/17/2014 | B:\Data\MIMS\Backup\ARGONNE_11\SET-LN3012-65-2a.034 | LN3012-65 Formation Saft NCA vs. Saft anode 3.0 to 4.2V C/10 x 3 Gen2 electrolyte @ 30°C JPL cells Compare to LN3012-65&66 | SET-JPL-FORM-4p2.000Formation 1.5V tap and hold 15min C/10 3.0-4.2V x 3 | 3
5466 | ARGONNE_11_SET-LN3012-65-2b.034 | SET | LN3012_65 | 2 | 2b | 16:03:18 | 3 | 4 | 3.877 | 0.004555072 | 0.0158920553 | 0.0956740673 | 3.29762722 | 3.52346075 | 12/22/2014 | B:\Data\MIMS\Backup\ARGONNE_11\SET-LN3012-65-2b.034 | LN3012-65 Cycling Saft NCA vs. Saft anode 3.0 to 4.2V C/10 x 100 Gen2 electrolyte @ 30°C JPL cells Compare to LN3012-65&66 | SET-JPL-Cycle-4p2.000100 cycles at C/10 3.0 to 4.2V | 1
5467 | ARGONNE_11_SET-LN3012-65-2bb.034 | SET | LN3012_65 | 2 | 2bb | 16:10:10 | 3 | 103 | 122802.2997 | 0.0979657228 | 0.3654775648 | 0.011825742 | 2.99977111 | 4.20019837 | 12/22/2014 | B:\Data\MIMS\Backup\ARGONNE_11\SET-LN3012-65-2bb.034 | LN3012-65 Cycling Safe NCA vs. Saft anode 3.0 to 4.2V C/10 x 100 Gen2 electrolyte @ 30°C JPL cells Compare to LN3012-65&66 | SET-JPL-Cycle-4p2.000100 cycles at C/10 3.0 to 4.2V | 100
5468 | ARGONNE_11_SET-LN3012-65-2c.034 | SET | LN3012_65 | 2 | 2c | 11:34:16 | 103 | 104 | 1132.6267 | 0.0977271785 | 0.3706218722 | 0.0326543069 | 1.87182422 | 4.20019837 | 04/20/2015 | B:\Data\MIMS\Backup\ARGONNE_11\SET-LN3012-65-2c.034 | LN3012-65 Safe SOC for storage Saft NCA vs. Saft anode 3.0 to 4.2V C/3 Gen2 electrolyte @ 30°C JPL cells Compare to LN3012-65&66 | SET-JPL-SafeSOC-4p2.000Chrg C/3 Dischrg C/3 Chrg C/3 to 25%SOC 3.0 to 4.2V | 1
5469 | ARGONNE_11_SET-LN3012-65-3a.035 | SET | LN3012_65 | 3 | 3a | 11:22:44 | 0 | 3 | 6828.4588 | 0.1089176764 | 0.4037967885 | 0.011139086 | 0.21988251 | 4.20019837 | 12/17/2014 | B:\Data\MIMS\Backup\ARGONNE_11\SET-LN3012-65-3a.035 | LN3012-65 Formation Saft NCA vs. Saft anode 3.0 to 4.2V C/10 x 3 Gen2 electrolyte @ 30°C JPL cells Compare to LN3012-65&66 | SET-JPL-FORM-4p2.000Formation 1.5V tap and hold 15min C/10 3.0-4.2V x 3 | 3
5470 | ARGONNE_11_SET-LN3012-65-3b.035 | SET | LN3012_65 | 3 | 3b | 16:03:42 | 3 | 4 | 4.0922 | 0.0048957441 | 0.017069517 | 0.0963607233 | 3.27397574 | 3.52452888 | 12/22/2014 | B:\Data\MIMS\Backup\ARGONNE_11\SET-LN3012-65-3b.035 | LN3012-65 Cycling Saft NCA vs. Saft anode 3.0 to 4.2V C/10 x 100 Gen2 electrolyte @ 30°C JPL cells Compare to LN3012-65&66 | SET-JPL-Cycle-4p2.000100 cycles at C/10 3.0 to 4.2V | 1
5471 | ARGONNE_11_SET-LN3012-65-3bb.035 | SET | LN3012_65 | 3 | 3bb | 16:10:39 | 3 | 103 | 123383.304 | 0.0987643861 | 0.3685189078 | 0.0115205615 | 2.9999237 | 4.20019837 | 12/22/2014 | B:\Data\MIMS\Backup\ARGONNE_11\SET-LN3012-65-3bb.035 | LN3012-65 Cycling Safe NCA vs. Saft anode 3.0 to 4.2V C/10 x 100 Gen2 electrolyte @ 30°C JPL cells Compare to LN3012-65&66 | SET-JPL-Cycle-4p2.000100 cycles at C/10 3.0 to 4.2V | 100
5472 | ARGONNE_11_SET-LN3012-65-3c.035 | SET | LN3012_65 | 3 | 3c | 11:34:47 | 103 | 104 | 1140.4285 | 0.1002246137 | 0.37790713 | 0.0321965362 | 1.87197681 | 4.20004578 | 04/20/2015 | B:\Data\MIMS\Backup\ARGONNE_11\SET-LN3012-65-3c.035 | LN3012-65 Safe SOC for storage Saft NCA vs. Saft anode 3.0 to 4.2V C/3 Gen2 electrolyte @ 30°C JPL cells Compare to LN3012-65&66 | SET-JPL-SafeSOC-4p2.000Chrg C/3 Dischrg C/3 Chrg C/3 to 25%SOC 3.0 to 4.2V | 1
5473 | ARGONNE_11_SET-LN3012-65-4a.036 | SET | LN3012_65 | 4 | 4a | 11:23:08 | 0 | 3 | 6870.6933 | 0.1123779984 | 0.4188315733 | 0.0115205615 | 0.23483635 | 4.20004578 | 12/17/2014 | B:\Data\MIMS\Backup\ARGONNE_11\SET-LN3012-65-4a.036 | LN3012-65 Formation Saft NCA vs. Saft anode 3.0 to 4.2V C/10 x 3 Gen2 electrolyte @ 30°C JPL cells Compare to LN3012-65&66 | SET-JPL-FORM-4p2.000Formation 1.5V tap and hold 15min C/10 3.0-4.2V x 3 | 3
5474 | ARGONNE_11_SET-LN3012-65-4b.036 | SET | LN3012_65 | 4 | 4b | 16:04:14 | 3 | 4 | 2.5777 | 0.0024978396 | 0.00864197 | 0.095445182 | 3.26802472 | 3.49370565 | 12/22/2014 | B:\Data\MIMS\Backup\ARGONNE_11\SET-LN3012-65-4b.036 | LN3012-65 Cycling Saft NCA vs. Saft anode 3.0 to 4.2V C/10 x 100 Gen2 electrolyte @ 30°C JPL cells Compare to LN3012-65&66 | SET-JPL-Cycle-4p2.000100 cycles at C/10 3.0 to 4.2V | 1
5475 | ARGONNE_11_SET-LN3012-65-4bb.036 | SET | LN3012_65 | 4 | 4bb | 16:11:10 | 3 | 103 | 123182.5578 | 0.098824013 | 0.3687302384 | 0.0113679713 | 2.9999237 | 4.20019837 | 12/22/2014 | B:\Data\MIMS\Backup\ARGONNE_11\SET-LN3012-65-4bb.036 | LN3012-65 Cycling Safe NCA vs. Saft anode 3.0 to 4.2V C/10 x 100 Gen2 electrolyte @ 30°C JPL cells Compare to LN3012-65&66 | SET-JPL-Cycle-4p2.000100 cycles at C/10 3.0 to 4.2V | 100
5476 | ARGONNE_11_SET-LN3012-65-4c.036 | SET | LN3012_65 | 4 | 4c | 11:35:22 | 103 | 104 | 1133.7768 | 0.097775181 | 0.3685211109 | 0.0322728313 | 1.82848859 | 4.20019837 | 04/20/2015 | B:\Data\MIMS\Backup\ARGONNE_11\SET-LN3012-65-4c.036 | LN3012-65 Safe SOC for storage Saft NCA vs. Saft anode 3.0 to 4.2V C/3 Gen2 electrolyte @ 30°C JPL cells Compare to LN3012-65&66 | SET-JPL-SafeSOC-4p2.000Chrg C/3 Dischrg C/3 Chrg C/3 to 25%SOC 3.0 to 4.2V | 1
5477 | ARGONNE_11_SET-LN3012-65-5a.037 | SET | LN3012_65 | 5 | 5a | 11:23:28 | 0 | 3 | 6871.6263 | 0.1103739418 | 0.4118694015 | 0.0117494469 | 0.21881437 | 4.20004578 | 12/17/2014 | B:\Data\MIMS\Backup\ARGONNE_11\SET-LN3012-65-5a.037 | LN3012-65 Formation Saft NCA vs. Saft anode 3.0 to 4.2V C/10 x 3 Gen2 electrolyte @ 30°C JPL cells Compare to LN3012-65&66 | SET-JPL-FORM-4p2.000Formation 1.5V tap and hold 15min C/10 3.0-4.2V x 3 | 3
5478 | ARGONNE_11_SET-LN3012-65-5b.037 | SET | LN3012_65 | 5 | 5b | 16:04:41 | 3 | 4 | 3.0505 | 0.0032464897 | 0.0112624508 | 0.0956740673 | 3.27687495 | 3.50118257 | 12/22/2014 | B:\Data\MIMS\Backup\ARGONNE_11\SET-LN3012-65-5b.037 | LN3012-65 Cycling Saft NCA vs. Saft anode 3.0 to 4.2V C/10 x 100 Gen2 electrolyte @ 30°C JPL cells Compare to LN3012-65&66 | SET-JPL-Cycle-4p2.000100 cycles at C/10 3.0 to 4.2V | 1
5479 | ARGONNE_11_SET-LN3012-65-5bb.037 | SET | LN3012_65 | 5 | 5bb | 16:11:47 | 3 | 103 | 124157.4647 | 0.0994676684 | 0.3712160352 | 0.011825742 | 2.9999237 | 4.20035096 | 12/22/2014 | B:\Data\MIMS\Backup\ARGONNE_11\SET-LN3012-65-5bb.037 | LN3012-65 Cycling Safe NCA vs. Saft anode 3.0 to 4.2V C/10 x 100 Gen2 electrolyte @ 30°C JPL cells Compare to LN3012-65&66 | SET-JPL-Cycle-4p2.000100 cycles at C/10 3.0 to 4.2V | 100
5480 | ARGONNE_11_SET-LN3012-65-5c.037 | SET | LN3012_65 | 5 | 5c | 11:35:48 | 103 | 104 | 1137.6233 | 0.0980404045 | 0.3692827066 | 0.0335698482 | 2.9999237 | 4.20019837 | 04/20/2015 | B:\Data\MIMS\Backup\ARGONNE_11\SET-LN3012-65-5c.037 | LN3012-65 Safe SOC for storage Saft NCA vs. Saft anode 3.0 to 4.2V C/3 Gen2 electrolyte @ 30°C JPL cells Compare to LN3012-65&66 | SET-JPL-SafeSOC-4p2.000Chrg C/3 Dischrg C/3 Chrg C/3 to 25%SOC 3.0 to 4.2V | 1
5481 | ARGONNE_11_SET-LN3012-65-6a.038 | SET | LN3012_65 | 6 | 6a | 11:23:51 | 0 | 3 | 6757.2432 | 0.106736819 | 0.3968339231 | 0.011825742 | 0.2323949 | 4.20004578 | 12/17/2014 | B:\Data\MIMS\Backup\ARGONNE_11\SET-LN3012-65-6a.038 | LN3012-65 Formation Saft NCA vs. Saft anode 3.0 to 4.2V C/10 x 3 Gen2 electrolyte @ 30°C JPL cells Compare to LN3012-65&66 | SET-JPL-FORM-4p2.000Formation 1.5V tap and hold 15min C/10 3.0-4.2V x 3 | 3
5482 | ARGONNE_11_SET-LN3012-65-6b.038 | SET | LN3012_65 | 6 | 6b | 16:05:07 | 3 | 4 | 2.2822 | 0.0020299569 | 0.0070309608 | 0.095445182 | 3.28847181 | 3.49050126 | 12/22/2014 | B:\Data\MIMS\Backup\ARGONNE_11\SET-LN3012-65-6b.038 | LN3012-65 Cycling Saft NCA vs. Saft anode 3.0 to 4.2V C/10 x 100 Gen2 electrolyte @ 30°C JPL cells Compare to LN3012-65&66 | SET-JPL-Cycle-4p2.000100 cycles at C/10 3.0 to 4.2V | 1
5483 | ARGONNE_11_SET-LN3012-65-6bb.038 | SET | LN3012_65 | 6 | 6bb | 16:12:11 | 3 | 103 | 122902.3703 | 0.0980336221 | 0.3658816794 | 0.0119783322 | 2.99977111 | 4.20035096 | 12/22/2014 | B:\Data\MIMS\Backup\ARGONNE_11\SET-LN3012-65-6bb.038 | LN3012-65 Cycling Safe NCA vs. Saft anode 3.0 to 4.2V C/10 x 100 Gen2 electrolyte @ 30°C JPL cells Compare to LN3012-65&66 | SET-JPL-Cycle-4p2.000100 cycles at C/10 3.0 to 4.2V | 100
5484 | ARGONNE_11_SET-LN3012-65-6c.038 | SET | LN3012_65 | 6 | 6c | 11:36:16 | 103 | 104 | 1134.1415 | 0.0988034304 | 0.3718288977 | 0.0330357824 | 1.8533608 | 4.20004578 | 04/20/2015 | B:\Data\MIMS\Backup\ARGONNE_11\SET-LN3012-65-6c.038 | LN3012-65 Safe SOC for storage Saft NCA vs. Saft anode 3.0 to 4.2V C/3 Gen2 electrolyte @ 30°C JPL cells Compare to LN3012-65&66 | SET-JPL-SafeSOC-4p2.000Chrg C/3 Dischrg C/3 Chrg C/3 to 25%SOC 3.0 to 4.2V | 1
5485 | ARGONNE_11_SET-LN3012-65-7a.039 | SET | LN3012_65 | 7 | 7a | 11:24:15 | 0 | 3 | 6788.6203 | 0.1077848784 | 0.4024920671 | 0.0120546273 | 0.22827497 | 4.20019837 | 12/17/2014 | B:\Data\MIMS\Backup\ARGONNE_11\SET-LN3012-65-7a.039 | LN3012-65 Formation Saft NCA vs. Saft anode 3.0 to 4.2V C/10 x 3 Gen2 electrolyte @ 30°C JPL cells Compare to LN3012-65&66 | SET-JPL-FORM-4p2.000Formation 1.5V tap and hold 15min C/10 3.0-4.2V x 3 | 3
5486 | ARGONNE_11_SET-LN3012-65-7b.039 | SET | LN3012_65 | 7 | 7b | 16:05:33 | 3 | 4 | 1.9198 | 0.0014563024 | 0.0050215068 | 0.0958266575 | 3.27534905 | 3.47783627 | 12/22/2014 | B:\Data\MIMS\Backup\ARGONNE_11\SET-LN3012-65-7b.039 | LN3012-65 Cycling Saft NCA vs. Saft anode 3.0 to 4.2V C/10 x 100 Gen2 electrolyte @ 30°C JPL cells Compare to LN3012-65&66 | SET-JPL-Cycle-4p2.000100 cycles at C/10 3.0 to 4.2V | 1
5487 | ARGONNE_11_SET-LN3012-65-7bb.039 | SET | LN3012_65 | 7 | 7bb | 16:12:34 | 3 | 103 | 122468.2745 | 0.0980109807 | 0.3656762218 | 0.0119783322 | 2.9999237 | 4.20035096 | 12/22/2014 | B:\Data\MIMS\Backup\ARGONNE_11\SET-LN3012-65-7bb.039 | LN3012-65 Cycling Safe NCA vs. Saft anode 3.0 to 4.2V C/10 x 100 Gen2 electrolyte @ 30°C JPL cells Compare to LN3012-65&66 | SET-JPL-Cycle-4p2.000100 cycles at C/10 3.0 to 4.2V | 100
5488 | ARGONNE_11_SET-LN3012-65-7c.039 | SET | LN3012_65 | 7 | 7c | 11:36:38 | 103 | 104 | 1136.6392 | 0.0993105573 | 0.3741793569 | 0.0325017166 | 1.85091936 | 4.20019837 | 04/20/2015 | B:\Data\MIMS\Backup\ARGONNE_11\SET-LN3012-65-7c.039 | LN3012-65 Safe SOC for storage Saft NCA vs. Saft anode 3.0 to 4.2V C/3 Gen2 electrolyte @ 30°C JPL cells Compare to LN3012-65&66 | SET-JPL-SafeSOC-4p2.000Chrg C/3 Dischrg C/3 Chrg C/3 to 25%SOC 3.0 to 4.2V | 1
5489 | ARGONNE_11_SET-LN3012-65-8a.040 | SET | LN3012_65 | 8 | 8a | 11:24:56 | 0 | 3 | 6787.4977 | 0.1069217448 | 0.3978150946 | 0.0115205615 | 0.23361563 | 4.20019837 | 12/17/2014 | B:\Data\MIMS\Backup\ARGONNE_11\SET-LN3012-65-8a.040 | LN3012-65 Formation Saft NCA vs. Saft anode 3.0 to 4.2V C/10 x 3 Gen2 electrolyte @ 30°C JPL cells Compare to LN3012-65&66 | SET-JPL-FORM-4p2.000Formation 1.5V tap and hold 15min C/10 3.0-4.2V x 3 | 3
5490 | ARGONNE_11_SET-LN3012-65-8b.040 | SET | LN3012_65 | 8 | 8b | 16:06:01 | 3 | 4 | 1.4878 | 0.0007722709 | 0.0026548701 | 0.0955214771 | 3.28343633 | 3.46135653 | 12/22/2014 | B:\Data\MIMS\Backup\ARGONNE_11\SET-LN3012-65-8b.040 | LN3012-65 Cycling Saft NCA vs. Saft anode 3.0 to 4.2V C/10 x 100 Gen2 electrolyte @ 30°C JPL cells Compare to LN3012-65&66 | SET-JPL-Cycle-4p2.000100 cycles at C/10 3.0 to 4.2V | 1
5491 | ARGONNE_11_SET-LN3012-65-8bb.040 | SET | LN3012_65 | 8 | 8bb | 16:12:58 | 3 | 103 | 122722.5117 | 0.0982284669 | 0.3665249007 | 0.0119783322 | 2.9999237 | 4.20050355 | 12/22/2014 | B:\Data\MIMS\Backup\ARGONNE_11\SET-LN3012-65-8bb.040 | LN3012-65 Cycling Safe NCA vs. Saft anode 3.0 to 4.2V C/10 x 100 Gen2 electrolyte @ 30°C JPL cells Compare to LN3012-65&66 | SET-JPL-Cycle-4p2.000100 cycles at C/10 3.0 to 4.2V | 100
5492 | ARGONNE_11_SET-LN3012-65-8c.040 | SET | LN3012_65 | 8 | 8c | 11:37:12 | 103 | 104 | 1128.327 | 0.096768798 | 0.3672416188 | 0.0334935531 | 1.8736553 | 4.20004578 | 04/20/2015 | B:\Data\MIMS\Backup\ARGONNE_11\SET-LN3012-65-8c.040 | LN3012-65 Safe SOC for storage Saft NCA vs. Saft anode 3.0 to 4.2V C/3 Gen2 electrolyte @ 30°C JPL cells Compare to LN3012-65&66 | SET-JPL-SafeSOC-4p2.000Chrg C/3 Dischrg C/3 Chrg C/3 to 25%SOC 3.0 to 4.2V | 1
5493 | ARGONNE_11_SET-LN3012-66-1a.041 | SET | LN3012_66 | 1 | 1a | 11:26:15 | 0 | 3 | 6723.828 | 0.0969601255 | 0.407630775 | 0.0092317082 | 0 | 4.60013733 | 12/17/2014 | B:\Data\MIMS\Backup\ARGONNE_11\SET-LN3012-66-1a.041 | LN3012-66 Formation JPL LMR-NMC coated vs. Saft anode 2.5 to 4.6V C/10 x 2 then 4.4V C/10 x 1 Gen2 electrolyte @ 30°C JPL cells Compare to LN3012-65&66 | SET-JPL-FORM-4p6.000Formation 1.5V tap and hold 15min C/10 2.5-4.6V x 2 C/10 2.5-4.4V x 1 | 3
5494 | ARGONNE_11_SET-LN3012-66-1b.041 | SET | LN3012_66 | 1 | 1b | 12/22/2014 16:07:09 | 3 | 3 | 0 | 0 | 0 | 0 | 3.14290074 | 3.14290074 | 12/22/2014 | D:\Data\MIMS\Backup\ARGONNE_11\SET-LN3012-66-1b.041 | LN3012-66 Cycling JPL LMR-NMC coated vs. Saft anode 2.5 to 4.5V C/10 x 100 Gen2 electrolyte @ 30°C JPL cells Compare to LN3012-65&66 | SET-JPL-Cycle-4p5.000100 cycles at C/10 2.5 to 4.5V | 0
5495 | ARGONNE_11_SET-LN3012-66-1bb.041 | SET | LN3012_66 | 1 | 1bb | 16:15:36 | 3 | 103 | 4841.861 | 0.0637575386 | 0.2580099069 | 0.0094605936 | 2.4992752 | 4.50186923 | 12/22/2014 | B:\Data\MIMS\Backup\ARGONNE_11\SET-LN3012-66-1bb.041 | LN3012-66 Formation JPL LMR-NMC coated vs. Saft anode 2.5 to 4.5V C/10 x 100 Gen2 electrolyte @ 30°C JPL cells Compare to LN3012-65&66 | SET-JPL-Cycle-4p5.000100 cycles at C/10 2.5 to 4.5V | 100
5496 | ARGONNE_11_SET-LN3012-66-2a.029 | SET | LN3012_66 | 2 | 2a | 11:26:51 | 0 | 3 | 6622.9855 | 0.0991741281 | 0.417971763 | 0.0114442664 | 0 | 4.60013733 | 12/17/2014 | B:\Data\MIMS\Backup\ARGONNE_11\SET-LN3012-66-2a.029 | LN3012-66 Formation JPL LMR-NMC coated vs. Saft anode 2.5 to 4.6V C/10 x 2 then 4.4V C/10 x 1 Gen2 electrolyte @ 30°C JPL cells Compare to LN3012-65&66 | SET-JPL-FORM-4p6.000Formation 1.5V tap and hold 15min C/10 2.5-4.6V x 2 C/10 2.5-4.4V x 1 | 3
5497 | ARGONNE_11_SET-LN3012-66-2b.029 | SET | LN3012_66 | 2 | 2b | 16:16:12 | 3 | 103 | 7424.2743 | 0.0548646314 | 0.225167721 | 0.0093080034 | 2.49958038 | 4.50171664 | 12/22/2014 | B:\Data\MIMS\Backup\ARGONNE_11\SET-LN3012-66-2b.029 | LN3012-66 Formation JPL LMR-NMC coated vs. Saft anode 2.5 to 4.5V C/10 x 100 Gen2 electrolyte @ 30°C JPL cells Compare to LN3012-65&66 | SET-JPL-Cycle-4p5.000100 cycles at C/10 2.5 to 4.5V | 100
5498 | ARGONNE_11_SET-LN3012-66-3a.043 | SET | LN3012_66 | 3 | 3a | 11:27:18 | 0 | 3 | 6564.1172 | 0.1054849941 | 0.4447002906 | 0.0082330053 | 0 | 4.60013733 | 12/17/2014 | B:\Data\MIMS\Backup\ARGONNE_11\SET-LN3012-66-3a.043 | LN3012-66 Formation JPL LMR-NMC coated vs. Saft anode 2.5 to 4.6V C/10 x 2 then 4.4V C/10 x 1 Gen2 electrolyte @ 30°C JPL cells Compare to LN3012-65&66 | SET-JPL-FORM-4p6.000Formation 1.5V tap and hold 15min C/10 2.5-4.6V x 2 C/10 2.5-4.4V x 1 | 3
5499 | ARGONNE_11_SET-LN3012-66-3b.043 | SET | LN3012_66 | 3 | 3b | 16:16:41 | 3 | 103 | 5930.5045 | 0.0414694376 | 0.1700011297 | 0.0085450523 | 2.49866484 | 4.50141146 | 12/22/2014 | B:\Data\MIMS\Backup\ARGONNE_11\SET-LN3012-66-3b.043 | LN3012-66 Formation JPL LMR-NMC coated vs. Saft anode 2.5 to 4.5V C/10 x 100 Gen2 electrolyte @ 30°C JPL cells Compare to LN3012-65&66 | SET-JPL-Cycle-4p5.000100 cycles at C/10 2.5 to 4.5V | 100
5500 | ARGONNE_11_SET-LN3012-66-4a.044 | SET | LN3012_66 | 4 | 4a | 11:27:36 | 0 | 3 | 6792.2762 | 0.1067028523 | 0.4498866944 | 0.0122072175 | 0 | 4.59998474 | 12/17/2014 | B:\Data\MIMS\Backup\ARGONNE_11\SET-LN3012-66-4a.044 | LN3012-66 Formation JPL LMR-NMC coated vs. Saft anode 2.5 to 4.6V C/10 x 2 then 4.4V C/10 x 1 Gen2 electrolyte @ 30°C JPL cells Compare to LN3012-65&66 | SET-JPL-FORM-4p6.000Formation 1.5V tap and hold 15min C/10 2.5-4.6V x 2 C/10 2.5-4.4V x 1 | 3
5501 | ARGONNE_11_SET-LN3012-66-4b.044 | SET | LN3012_66 | 4 | 4b | 16:17:02 | 3 | 103 | 5564.9668 | 0.0503318392 | 0.208869466 | 0.0094605936 | 2.49881743 | 4.50171664 | 12/22/2014 | B:\Data\MIMS\Backup\ARGONNE_11\SET-LN3012-66-4b.044 | LN3012-66 Formation JPL LMR-NMC coated vs. Saft anode 2.5 to 4.5V C/10 x 100 Gen2 electrolyte @ 30°C JPL cells Compare to LN3012-65&66 | SET-JPL-Cycle-4p5.000100 cycles at C/10 2.5 to 4.5V | 100
5502 | ARGONNE_11_SET-LN3012-66-5a.045 | SET | LN3012_66 | 5 | 5a | 11:27:56 | 0 | 3 | 5622.5988 | 0.0951888202 | 0.3999539653 | 0.0081635767 | 0 | 4.60013733 | 12/17/2014 | B:\Data\MIMS\Backup\ARGONNE_11\SET-LN3012-66-5a.045 | LN3012-66 Formation JPL LMR-NMC coated vs. Saft anode 2.5 to 4.6V C/10 x 2 then 4.4V C/10 x 1 Gen2 electrolyte @ 30°C JPL cells Compare to LN3012-65&66 | SET-JPL-FORM-4p6.000Formation 1.5V tap and hold 15min C/10 2.5-4.6V x 2 C/10 2.5-4.4V x 1 | 3
5503 | ARGONNE_11_SET-LN3012-66-5b.045 | SET | LN3012_66 | 5 | 5b | 16:17:26 | 3 | 103 | 8171.3435 | 0.0301155686 | 0.1272939968 | 0.0093080034 | 2.49881743 | 4.50186923 | 12/22/2014 | B:\Data\MIMS\Backup\ARGONNE_11\SET-LN3012-66-5b.045 | LN3012-66 Formation JPL LMR-NMC coated vs. Saft anode 2.5 to 4.5V C/10 x 100 Gen2 electrolyte @ 30°C JPL cells Compare to LN3012-65&66 | SET-JPL-Cycle-4p5.000100 cycles at C/10 2.5 to 4.5V | 100
5504 | ARGONNE_11_SET-LN3012-66-6a.046 | SET | LN3012_66 | 6 | 6a | 11:28:14 | 0 | 3 | 6482.2332 | 0.1025356238 | 0.4326756569 | 0.0080872816 | 0 | 4.60013733 | 12/17/2014 | B:\Data\MIMS\Backup\ARGONNE_11\SET-LN3012-66-6a.046 | LN3012-66 Formation JPL LMR-NMC coated vs. Saft anode 2.5 to 4.6V C/10 x 2 then 4.4V C/10 x 1 Gen2 electrolyte @ 30°C JPL cells Compare to LN3012-65&66 | SET-JPL-FORM-4p6.000Formation 1.5V tap and hold 15min C/10 2.5-4.6V x 2 C/10 2.5-4.4V x 1 | 3
5505 | ARGONNE_11_SET-LN3012-66-6b.046 | SET | LN3012_66 | 6 | 6b | 16:17:47 | 3 | 103 | 10243.1143 | 0.0491137394 | 0.2020355162 | 0.0094605936 | 2.49973297 | 4.50141146 | 12/22/2014 | B:\Data\MIMS\Backup\ARGONNE_11\SET-LN3012-66-6b.046 | LN3012-66 Formation JPL LMR-NMC coated vs. Saft anode 2.5 to 4.5V C/10 x 100 Gen2 electrolyte @ 30°C JPL cells Compare to LN3012-65&66 | SET-JPL-Cycle-4p5.000100 cycles at C/10 2.5 to 4.5V | 100
5506 | ARGONNE_11_SET-LN3012-66-7a.047 | SET | LN3012_66 | 7 | 7a | 11:28:35 | 0 | 3 | 6539.1828 | 0.1015526931 | 0.4277217421 | 0.0080453193 | 0 | 4.59998474 | 12/17/2014 | B:\Data\MIMS\Backup\ARGONNE_11\SET-LN3012-66-7a.047 | LN3012-66 Formation JPL LMR-NMC coated vs. Saft anode 2.5 to 4.6V C/10 x 2 then 4.4V C/10 x 1 Gen2 electrolyte @ 30°C JPL cells Compare to LN3012-65&66 | SET-JPL-FORM-4p6.000Formation 1.5V tap and hold 15min C/10 2.5-4.6V x 2 C/10 2.5-4.4V x 1 | 3
5507 | ARGONNE_11_SET-LN3012-66-7b.047 | SET | LN3012_66 | 7 | 7b | 16:18:09 | 3 | 103 | 5696.2983 | 0.0459453491 | 0.1889306283 | 0.0094605936 | 2.49897002 | 4.50156405 | 12/22/2014 | B:\Data\MIMS\Backup\ARGONNE_11\SET-LN3012-66-7b.047 | LN3012-66 Formation JPL LMR-NMC coated vs. Saft anode 2.5 to 4.5V C/10 x 100 Gen2 electrolyte @ 30°C JPL cells Compare to LN3012-65&66 | SET-JPL-Cycle-4p5.000100 cycles at C/10 2.5 to 4.5V | 100
5508 | ARGONNE_11_SET-LN3012-66-8a.048 | SET | LN3012_66 | 8 | 8a | 11:28:53 | 0 | 3 | 6624.6552 | 0.1110528829 | 0.4700297267 | 0.0147249561 | 0 | 4.60013733 | 12/17/2014 | B:\Data\MIMS\Backup\ARGONNE_11\SET-LN3012-66-8a.048 | LN3012-66 Formation JPL LMR-NMC coated vs. Saft anode 2.5 to 4.6V C/10 x 2 then 4.4V C/10 x 1 Gen2 electrolyte @ 30°C JPL cells Compare to LN3012-65&66 | SET-JPL-FORM-4p6.000Formation 1.5V tap and hold 15min C/10 2.5-4.6V x 2 C/10 2.5-4.4V x 1 | 3
5509 | ARGONNE_11_SET-LN3012-66-8b.048 | SET | LN3012_66 | 8 | 8b | 16:18:38 | 3 | 103 | 6157.3412 | 0.0464063337 | 0.1909270822 | 0.0094605936 | 2.49958038 | 4.50095369 | 12/22/2014 | B:\Data\MIMS\Backup\ARGONNE_11\SET-LN3012-66-8b.048 | LN3012-66 Formation JPL LMR-NMC coated vs. Saft anode 2.5 to 4.5V C/10 x 100 Gen2 electrolyte @ 30°C JPL cells Compare to LN3012-65&66 | SET-JPL-Cycle-4p5.000100 cycles at C/10 2.5 to 4.5V | 100
5510 | ARGONNE_11_SET-LN3012-70-1a.001 | SET | LN3012_70 | 1 | 1a | 10:43:52 | 0 | 31 | 22998.5447 | 0.0153372932 | 0.0685543644 | 0.0018013275 | 0 | 4.89997711 | 12/23/2014 | B:\Data\MIMS\Backup\ARGONNE_11\SET-LN3012-70-1a.001 | LN3012-70 Formation Full Cell 1.5V hold 15 min 8 hour rest 3.5-4.9V no trickle charge Gen2 electrolyte @ 30°C ABR Additive Project Initial pouch cells (REDO) | SET-ABR-Cyc-Additive-4p9.000Formation 1.5V tap and hold 15min C/10 3.5-4.9V x 50 cycles | 31
5511 | ARGONNE_11_SET-LN3012-70-2a.002 | SET | LN3012_70 | 2 | 2a | 10:44:27 | 0 | 24 | 22994.9612 | 0.0159864483 | 0.0710791781 | 0.0018023957 | 0 | 4.89997711 | 12/23/2014 | B:\Data\MIMS\Backup\ARGONNE_11\SET-LN3012-70-2a.002 | LN3012-70 Formation Full Cell 1.5V hold 15 min 8 hour rest 3.5-4.9V no trickle charge Gen2 electrolyte @ 30°C ABR Additive Project Initial pouch cells (REDO) | SET-ABR-Cyc-Additive-4p9.000Formation 1.5V tap and hold 15min C/10 3.5-4.9V x 50 cycles | 24
5512 | ARGONNE_11_SET-LN3012-71-1a.003 | SET | LN3012_71 | 1 | 1a | 10:45:08 | 0 | 49 | 22992.8573 | 0.0099505054 | 0.0421430623 | 0.001802472 | 0.48508431 | 4.89997711 | 12/23/2014 | B:\Data\MIMS\Backup\ARGONNE_11\SET-LN3012-71-1a.003 | LN3012-71 Formation Full Cell 1.5V hold 15 min 8 hour rest 3.5-4.9V no trickle charge HV electrolyte @ 30°C ABR Additive Project Initial pouch cells (REDO) | SET-ABR-Cyc-Additive-4p9.000Formation 1.5V tap and hold 15min C/10 3.5-4.9V x 50 cycles | 49
5513 | ARGONNE_11_SET-LN3012-71-2a.004 | SET | LN3012_71 | 2 | 2a | 10:45:31 | 0 | 21 | 22993.0427 | 0.021569618 | 0.0959663531 | 0.0018021668 | 0.49088273 | 4.89997711 | 12/23/2014 | B:\Data\MIMS\Backup\ARGONNE_11\SET-LN3012-71-2a.004 | LN3012-71 Formation Full Cell 1.5V hold 15 min 8 hour rest 3.5-4.9V no trickle charge HV electrolyte @ 30°C ABR Additive Project Initial pouch cells (REDO) | SET-ABR-Cyc-Additive-4p9.000Formation 1.5V tap and hold 15min C/10 3.5-4.9V x 50 cycles | 21
5514 | ARGONNE_11_SET-LN3012-73-1a.001 | SET | LN3012_73 | 1 | 1a | 10:38:12 | 0 | 50 | 43722.5652 | 0.0152636634 | 0.0677834618 | 0.001801709 | 0.02838178 | 4.89997711 | 01/08/2015 | B:\Data\MIMS\Backup\ARGONNE_11\SET-LN3012-73-1a.001 | LN3012-73 Formation Full Cell 1.5V hold 15 min 8 hour rest 3.5-4.9V no trickle charge Gen2 Electrolyte @ 30°C ABR Additive Project Initial pouch cells (REDO#2) | SET-ABR-Cyc-Additive-4p9.000Formation 1.5V tap and hold 15min C/10 3.5-4.9V x 50 cycles | 50
5515 | ARGONNE_11_SET-LN3012-73-2a.002 | SET | LN3012_73 | 2 | 2a | 10:38:53 | 0 | 50 | 47141.6792 | 0.0181648739 | 0.0811616755 | 0.001802472 | 0 | 4.89997711 | 01/08/2015 | B:\Data\MIMS\Backup\ARGONNE_11\SET-LN3012-73-2a.002 | LN3012-73 Formation Full Cell 1.5V hold 15 min 8 hour rest 3.5-4.9V no trickle charge Gen2 Electrolyte @ 30°C ABR Additive Project Initial pouch cells (REDO#2) | SET-ABR-Cyc-Additive-4p9.000Formation 1.5V tap and hold 15min C/10 3.5-4.9V x 50 cycles | 50
5516 | ARGONNE_11_SET-LN3012-73-3a.003 | SET | LN3012_73 | 3 | 3a | 10:39:15 | 0 | 9 | 27461.4458 | 0.0891000896 | 0.3970556554 | 0.001802472 | 0 | 4.53391318 | 01/08/2015 | B:\Data\MIMS\Backup\ARGONNE_11\SET-LN3012-73-3a.003 | LN3012-73 Formation Full Cell 1.5V hold 15 min 8 hour rest 3.5-4.9V no trickle charge Gen2 Electrolyte @ 30°C ABR Additive Project Initial pouch cells (REDO#2) | SET-ABR-Cyc-Additive-4p9.000Formation 1.5V tap and hold 15min C/10 3.5-4.9V x 50 cycles | 9
5517 | ARGONNE_11_SET-LN3012-73-4a.004 | SET | LN3012_73 | 4 | 4a | 10:39:38 | 0 | 50 | 43487.834 | 0.0140271812 | 0.0621112326 | 0.001802472 | 0.02700847 | 4.89997711 | 01/08/2015 | B:\Data\MIMS\Backup\ARGONNE_11\SET-LN3012-73-4a.004 | LN3012-73 Formation Full Cell 1.5V hold 15 min 8 hour rest 3.5-4.9V no trickle charge Gen2 Electrolyte @ 30°C ABR Additive Project Initial pouch cells (REDO#2) | SET-ABR-Cyc-Additive-4p9.000Formation 1.5V tap and hold 15min C/10 3.5-4.9V x 50 cycles | 50
5518 | ARGONNE_11_SET-LN3012-8-1a.029 | SET | LN3012_8 | 1 | 1a | 13:13:00 | 0 | 4 | 3897.5087 | 0.0038663743 | 0.0014265355 | 0.0003917754 | 0 | 3.29304952 | 07/30/2014 | B:\Data\MIMS\Backup\ARGONNE_11\SET-LN3012-8-1a.029 | LN3012-8 -> using LN3012-5-3 electrode | CFF-EL-A12-Half-FORM.000Anode Half Cell Formation C/10 at 0-1.5 V 4 cycles | 4
5519 | ARGONNE_11_SET-LN3012-8-1b.029 | SET | LN3012_8 | 1 | 1b | 16:46:43 | 4 | 18 | 11015.376 | 0.003499991 | 0.0014334698 | 0.0055642023 | 0.00503548 | 1.52117189 | 08/05/2014 | B:\Data\MIMS\Backup\ARGONNE_11\SET-LN3012-8-1b.029 | LN3012-8 -> using LN3012-5-3 electrode | CFF-EL-A12-Half-RATE-C24.000Rate Test of 0.05C 0.2C 0.5C 1C 2C; always C/5 discharge from 0.005 to 1.5V | 14
5520 | ARGONNE_11_SET-LN3012-8-1c.029 | SET | LN3012_8 | 1 | 1c | 09:03:34 | 1 | 2 | 1327.4272 | 0.00265484 | 0.00104737 | 0.0027521172 | 0.00503548 | 1.5039292 | 08/15/2014 | B:\Data\MIMS\Backup\ARGONNE_11\SET-LN3012-8-1c.029 | LN3012-8 -> using LN3012-5-3 electrode | CFF-EL-A12-Half-HPPC.000HPPC with 1C Disch. Pulse 0.75C Chrg 0.005-1.5V | 1
5521 | ARGONNE_11_SET-LN3012-8-1c.079 | SET | LN3012_8 | 1 | 1c | 08/15/2014 09:02:07 | 1 | 1 | 0.0415 | 0 | 0 | 0 | 0 | 0 | 08/15/2014 | D:\Data\MIMS\Backup\ARGONNE_11\SET-LN3012-8-1c.079 | LN3012-8 -> using LN3012-5-3 electrode | CFF-EL-A12-Half-HPPC.000HPPC with 1C Disch. Pulse 0.75C Chrg 0.005-1.5V | 0
5522 | ARGONNE_11_SET-LN3012-8-2a.030 | SET | LN3012_8 | 2 | 2a | 13:13:18 | 0 | 4 | 3931.7862 | 0.0039961217 | 0.0014298274 | 0.0003914702 | 0 | 3.28725109 | 07/30/2014 | B:\Data\MIMS\Backup\ARGONNE_11\SET-LN3012-8-2a.030 | LN3012-8 -> using LN3012-5-3 electrode | CFF-EL-A12-Half-FORM.000Anode Half Cell Formation C/10 at 0-1.5 V 4 cycles | 4
5523 | ARGONNE_11_SET-LN3012-8-2b.030 | SET | LN3012_8 | 2 | 2b | 16:47:15 | 4 | 18 | 10915.8463 | 0.0034610711 | 0.0014112916 | 0.0055664912 | 0.00503548 | 1.51735714 | 08/05/2014 | B:\Data\MIMS\Backup\ARGONNE_11\SET-LN3012-8-2b.030 | LN3012-8 -> using LN3012-5-3 electrode | CFF-EL-A12-Half-RATE-C24.000Rate Test of 0.05C 0.2C 0.5C 1C 2C; always C/5 discharge from 0.005 to 1.5V | 14
5524 | ARGONNE_11_SET-LN3012-8-2c.030 | SET | LN3012_8 | 2 | 2c | 09:05:07 | 1 | 2 | 1328.6077 | 0.0026586625 | 0.0010353034 | 0.0027521935 | 0.00503548 | 1.49996185 | 08/15/2014 | B:\Data\MIMS\Backup\ARGONNE_11\SET-LN3012-8-2c.030 | LN3012-8 -> using LN3012-5-3 electrode | CFF-EL-A12-Half-HPPC.000HPPC with 1C Disch. Pulse 0.75C Chrg 0.005-1.5V | 1
5525 | ARGONNE_11_SET-LN3012-8-3a.031 | SET | LN3012_8 | 3 | 3a | 13:13:36 | 0 | 4 | 3727.812 | 0.0039296878 | 0.0014199124 | 0.0003915465 | 0 | 3.22224765 | 07/30/2014 | B:\Data\MIMS\Backup\ARGONNE_11\SET-LN3012-8-3a.031 | LN3012-8 -> using LN3012-5-3 electrode | CFF-EL-A12-Half-FORM.000Anode Half Cell Formation C/10 at 0-1.5 V 4 cycles | 4
5526 | ARGONNE_11_SET-LN3012-8-3b.031 | SET | LN3012_8 | 3 | 3b | 08/05/2014 16:47:44 | 0 | 0 | 0 | 0 | 0 | 0 | 1.14610513 | 1.14610513 | 08/05/2014 | D:\Data\MIMS\Backup\ARGONNE_11\SET-LN3012-8-3b.031 | LN3012-8 -> using LN3012-5-3 electrode | CFF-EL-A12-Half-RATE-C24.000Rate Test of 0.05C 0.2C 0.5C 1C 2C; always C/5 discharge from 0.005 to 1.5V | 0
5527 | ARGONNE_11_SET-LN3012-8-3bb.031 | SET | LN3012_8 | 3 | 3bb | 16:48:07 | 4 | 18 | 10241.2887 | 0.0032247991 | 0.0013890226 | 0.0055619135 | 0.00503548 | 1.51842527 | 08/05/2014 | B:\Data\MIMS\Backup\ARGONNE_11\SET-LN3012-8-3bb.031 | LN3012-8 -> using LN3012-5-3 electrode | CFF-EL-A12-Half-RATE-C24.000Rate Test of 0.05C 0.2C 0.5C 1C 2C; always C/5 discharge from 0.005 to 1.5V | 14
5528 | ARGONNE_11_SET-LN3012-8-3c.031 | SET | LN3012_8 | 3 | 3c | 09:06:22 | 1 | 2 | 1301.4568 | 0.0025463559 | 0.0010263831 | 0.0027515068 | 0.00503548 | 1.49996185 | 08/15/2014 | B:\Data\MIMS\Backup\ARGONNE_11\SET-LN3012-8-3c.031 | LN3012-8 -> using LN3012-5-3 electrode | CFF-EL-A12-Half-HPPC.000HPPC with 1C Disch. Pulse 0.75C Chrg 0.005-1.5V | 1
5529 | ARGONNE_11_SET-LN3012-8-4a.032 | SET | LN3012_8 | 4 | 4a | 13:13:57 | 0 | 4 | 3824.6052 | 0.0040696328 | 0.0015859329 | 0.0003917754 | 0 | 3.31654841 | 07/30/2014 | B:\Data\MIMS\Backup\ARGONNE_11\SET-LN3012-8-4a.032 | LN3012-8 -> using LN3012-5-3 electrode | CFF-EL-A12-Half-FORM.000Anode Half Cell Formation C/10 at 0-1.5 V 4 cycles | 4
5530 | ARGONNE_11_SET-LN3012-8-4b.032 | SET | LN3012_8 | 4 | 4b | 16:48:34 | 4 | 18 | 10843.1515 | 0.0034198162 | 0.001425981 | 0.0055642023 | 0.00503548 | 1.51750973 | 08/05/2014 | B:\Data\MIMS\Backup\ARGONNE_11\SET-LN3012-8-4b.032 | LN3012-8 -> using LN3012-5-3 electrode | CFF-EL-A12-Half-RATE-C24.000Rate Test of 0.05C 0.2C 0.5C 1C 2C; always C/5 discharge from 0.005 to 1.5V | 14
5531 | ARGONNE_11_SET-LN3012-8-4c.032 | SET | LN3012_8 | 4 | 4c | 09:07:41 | 1 | 2 | 1319.0203 | 0.0026523619 | 0.0010605597 | 0.0027523461 | 0.00503548 | 1.49996185 | 08/15/2014 | B:\Data\MIMS\Backup\ARGONNE_11\SET-LN3012-8-4c.032 | LN3012-8 -> using LN3012-5-3 electrode | CFF-EL-A12-Half-HPPC.000HPPC with 1C Disch. Pulse 0.75C Chrg 0.005-1.5V | 1
5532 | ARGONNE_11_SET-LN3012-82-1a.017 | SET | LN3012_82 | 1 | 1a | 16:34:39 | 0 | 3 | 6648.5598 | 0.086341289 | 0.3649946524 | 0.0161745632 | 0 | 4.60013733 | 01/21/2015 | B:\Data\MIMS\Backup\ARGONNE_11\SET-LN3012-82-1a.017 | LN3012-82 Formation JPL LMR-NMC coated vs. Saft anode redo 2.5 to 4.6V C/10 x 2 2.5 to 4.4V C/10 x 1 Gen2 electrolyte @ 30°C JPL cells Compare to LN3012-65&66 and 82&83 | SET-JPL-FORM-4p6.000Formation 1.5V tap and hold 15min C/10 2.5-4.6V x 2 C/10 2.5-4.4V x 1 | 3
5533 | ARGONNE_11_SET-LN3012-82-1b.017 | SET | LN3012_82 | 1 | 1b | 10:52:00 | 3 | 103 | 123882.015 | 0.0755709982 | 0.2693066846 | 0.0089265278 | 2.16418708 | 4.40039673 | 01/26/2015 | B:\Data\MIMS\Backup\ARGONNE_11\SET-LN3012-82-1b.017 | LN3012-82 Cycle Life JPL LMR-NMC coated (LN3012-74-5) vs. Saft anode redo 2.5 to 4.5V C/10 x 100 Gen2 electrolyte @ 30°C JPL cells Compare to LN3012-65&66 and 82&83 | SET-JPL-Cycle-4p5.000100 cycles at C/10 2.5 to 4.5V | 100
5534 | ARGONNE_11_SET-LN3012-82-2a.018 | SET | LN3012_82 | 2 | 2a | 16:35:44 | 0 | 3 | 6479.8917 | 0.0864222685 | 0.3651255067 | 0.0082581827 | 0 | 4.60013733 | 01/21/2015 | B:\Data\MIMS\Backup\ARGONNE_11\SET-LN3012-82-2a.018 | LN3012-82 Formation JPL LMR-NMC coated vs. Saft anode redo 2.5 to 4.6V C/10 x 2 2.5 to 4.4V C/10 x 1 Gen2 electrolyte @ 30°C JPL cells Compare to LN3012-65&66 and 82&83 | SET-JPL-FORM-4p6.000Formation 1.5V tap and hold 15min C/10 2.5-4.6V x 2 C/10 2.5-4.4V x 1 | 3
5535 | ARGONNE_11_SET-LN3012-82-2b.018 | SET | LN3012_82 | 2 | 2b | 10:52:38 | 3 | 103 | 118439.6215 | 0.0657985159 | 0.2426588457 | 0.009765774 | 2.50003815 | 4.40024414 | 01/26/2015 | B:\Data\MIMS\Backup\ARGONNE_11\SET-LN3012-82-2b.018 | LN3012-82 Cycle Life JPL LMR-NMC coated (LN3012-74-5) vs. Saft anode redo 2.5 to 4.5V C/10 x 100 Gen2 electrolyte @ 30°C JPL cells Compare to LN3012-65&66 and 82&83 | SET-JPL-Cycle-4p5.000100 cycles at C/10 2.5 to 4.5V | 100
5536 | ARGONNE_11_SET-LN3012-82-3a.019 | SET | LN3012_82 | 3 | 3a | 16:36:08 | 0 | 3 | 6804.9765 | 0.0937573181 | 0.3954211625 | 0.0102998398 | 0 | 4.60013733 | 01/21/2015 | B:\Data\MIMS\Backup\ARGONNE_11\SET-LN3012-82-3a.019 | LN3012-82 Formation JPL LMR-NMC coated vs. Saft anode redo 2.5 to 4.6V C/10 x 2 2.5 to 4.4V C/10 x 1 Gen2 electrolyte @ 30°C JPL cells Compare to LN3012-65&66 and 82&83 | SET-JPL-FORM-4p6.000Formation 1.5V tap and hold 15min C/10 2.5-4.6V x 2 C/10 2.5-4.4V x 1 | 3
5537 | ARGONNE_11_SET-LN3012-82-3b.019 | SET | LN3012_82 | 3 | 3b | 10:53:07 | 3 | 103 | 122405.188 | 0.0709473323 | 0.262973183 | 0.0089265278 | 2.49988556 | 4.40039673 | 01/26/2015 | B:\Data\MIMS\Backup\ARGONNE_11\SET-LN3012-82-3b.019 | LN3012-82 Cycle Life JPL LMR-NMC coated (LN3012-74-5) vs. Saft anode redo 2.5 to 4.5V C/10 x 100 Gen2 electrolyte @ 30°C JPL cells Compare to LN3012-65&66 and 82&83 | SET-JPL-Cycle-4p5.000100 cycles at C/10 2.5 to 4.5V | 100
5538 | ARGONNE_11_SET-LN3012-82-4a.020 | SET | LN3012_82 | 4 | 4a | 16:36:34 | 0 | 3 | 6851.5335 | 0.0946505531 | 0.3985947159 | 0.008065919 | 0 | 4.60013733 | 01/21/2015 | B:\Data\MIMS\Backup\ARGONNE_11\SET-LN3012-82-4a.020 | LN3012-82 Formation JPL LMR-NMC coated vs. Saft anode redo 2.5 to 4.6V C/10 x 2 2.5 to 4.4V C/10 x 1 Gen2 electrolyte @ 30°C JPL cells Compare to LN3012-65&66 and 82&83 | SET-JPL-FORM-4p6.000Formation 1.5V tap and hold 15min C/10 2.5-4.6V x 2 C/10 2.5-4.4V x 1 | 3
5539 | ARGONNE_11_SET-LN3012-82-4b.020 | SET | LN3012_82 | 4 | 4b | 01/26/2015 10:53:42 | 0 | 0 | 0 | 0 | 0 | 0 | 3.06141756 | 3.06141756 | 01/26/2015 | D:\Data\MIMS\Backup\ARGONNE_11\SET-LN3012-82-4b.020 | LN3012-82 Cycle Life JPL LMR-NMC coated (LN3012-74-5) vs. Saft anode redo 2.5 to 4.5V C/10 x 100 Gen2 electrolyte @ 30°C JPL cells Compare to LN3012-65&66 and 82&83 | SET-JPL-Cycle-4p5.000100 cycles at C/10 2.5 to 4.5V | 0
5540 | ARGONNE_11_SET-LN3012-82-4bb.020 | SET | LN3012_82 | 4 | 4bb | 10:54:16 | 3 | 103 | 123780.8013 | 0.0701530436 | 0.2596368851 | 0.0089265278 | 2.50003815 | 4.40024414 | 01/26/2015 | B:\Data\MIMS\Backup\ARGONNE_11\SET-LN3012-82-4bb.020 | LN3012-82 Cycle Life JPL LMR-NMC coated (LN3012-74-5) vs. Saft anode redo 2.5 to 4.5V C/10 x 100 Gen2 electrolyte @ 30°C JPL cells Compare to LN3012-65&66 and 82&83 | SET-JPL-Cycle-4p5.000100 cycles at C/10 2.5 to 4.5V | 100
5541 | ARGONNE_11_SET-LN3012-83-1a.021 | SET | LN3012_83 | 1 | 1a | 16:38:02 | 0 | 3 | 6836.5733 | 0.0985703402 | 0.4183126121 | 0.0080872816 | 0.00091554 | 4.60013733 | 01/21/2015 | B:\Data\MIMS\Backup\ARGONNE_11\SET-LN3012-83-1a.021 | LN3012-83 Formation JPL LMR-NMC coated (LN3012-75-4) vs. Saft anode redo 2.5 to 4.6V C/10 x 2 2.5 to 4.4V C/10 x 1 Gen2 electrolyte @ 30°C JPL cells Compare to LN3012-65&66 and 82&83 | SET-JPL-FORM-4p6.000Formation 1.5V tap and hold 15min C/10 2.5-4.6V x 2 C/10 2.5-4.4V x 1 | 3
5542 | ARGONNE_11_SET-LN3012-83-1b.021 | SET | LN3012_83 | 1 | 1b | 10:55:06 | 3 | 103 | 116881.4935 | 0.0695262907 | 0.2599695212 | 0.0089265278 | 2.44235904 | 4.40024414 | 01/26/2015 | B:\Data\MIMS\Backup\ARGONNE_11\SET-LN3012-83-1b.021 | LN3012-83 Cycle Life JPL LMR-NMC coated (LN3012-75-4) vs. Saft anode redo 2.5 to 4.5V C/10 x 100 Gen2 electrolyte @ 30°C JPL cells Compare to LN3012-65&66 and 82&83 | SET-JPL-Cycle-4p5.000100 cycles at C/10 2.5 to 4.5V | 100
5543 | ARGONNE_11_SET-LN3012-83-2a.022 | SET | LN3012_83 | 2 | 2a | 16:38:23 | 0 | 3 | 6524.5258 | 0.0866399408 | 0.364902409 | 0.0080544747 | 0 | 4.60013733 | 01/21/2015 | B:\Data\MIMS\Backup\ARGONNE_11\SET-LN3012-83-2a.022 | LN3012-83 Formation JPL LMR-NMC coated (LN3012-75-4) vs. Saft anode redo 2.5 to 4.6V C/10 x 2 2.5 to 4.4V C/10 x 1 Gen2 electrolyte @ 30°C JPL cells Compare to LN3012-65&66 and 82&83 | SET-JPL-FORM-4p6.000Formation 1.5V tap and hold 15min C/10 2.5-4.6V x 2 C/10 2.5-4.4V x 1 | 3
5544 | ARGONNE_11_SET-LN3012-83-2b.022 | SET | LN3012_83 | 2 | 2b | 10:55:49 | 3 | 103 | 121373.245 | 0.075132703 | 0.2686610008 | 0.0088502327 | 2.50003815 | 4.40024414 | 01/26/2015 | B:\Data\MIMS\Backup\ARGONNE_11\SET-LN3012-83-2b.022 | LN3012-83 Cycle Life JPL LMR-NMC coated (LN3012-75-4) vs. Saft anode redo 2.5 to 4.5V C/10 x 100 Gen2 electrolyte @ 30°C JPL cells Compare to LN3012-65&66 and 82&83 | SET-JPL-Cycle-4p5.000100 cycles at C/10 2.5 to 4.5V | 100
5545 | ARGONNE_11_SET-LN3012-83-3a.023 | SET | LN3012_83 | 3 | 3a | 16:38:49 | 0 | 3 | 6838.2802 | 0.0971141805 | 0.4098565676 | 0.0092317082 | 0 | 4.60013733 | 01/21/2015 | B:\Data\MIMS\Backup\ARGONNE_11\SET-LN3012-83-3a.023 | LN3012-83 Formation JPL LMR-NMC coated (LN3012-75-4) vs. Saft anode redo 2.5 to 4.6V C/10 x 2 2.5 to 4.4V C/10 x 1 Gen2 electrolyte @ 30°C JPL cells Compare to LN3012-65&66 and 82&83 | SET-JPL-FORM-4p6.000Formation 1.5V tap and hold 15min C/10 2.5-4.6V x 2 C/10 2.5-4.4V x 1 | 3
5546 | ARGONNE_11_SET-LN3012-83-3b.023 | SET | LN3012_83 | 3 | 3b | 10:56:21 | 3 | 103 | 120588.4447 | 0.0779380846 | 0.2825942143 | 0.0089265278 | 2.50003815 | 4.40024414 | 01/26/2015 | B:\Data\MIMS\Backup\ARGONNE_11\SET-LN3012-83-3b.023 | LN3012-83 Cycle Life JPL LMR-NMC coated (LN3012-75-4) vs. Saft anode redo 2.5 to 4.5V C/10 x 100 Gen2 electrolyte @ 30°C JPL cells Compare to LN3012-65&66 and 82&83 | SET-JPL-Cycle-4p5.000100 cycles at C/10 2.5 to 4.5V | 100
5547 | ARGONNE_11_SET-LN3012-83-4a.024 | SET | LN3012_83 | 4 | 4a | 16:39:13 | 0 | 3 | 6737.124 | 0.0938113612 | 0.3961236736 | 0.0080872816 | 0 | 4.60013733 | 01/21/2015 | B:\Data\MIMS\Backup\ARGONNE_11\SET-LN3012-83-4a.024 | LN3012-83 Formation JPL LMR-NMC coated (LN3012-75-4) vs. Saft anode redo 2.5 to 4.6V C/10 x 2 2.5 to 4.4V C/10 x 1 Gen2 electrolyte @ 30°C JPL cells Compare to LN3012-65&66 and 82&83 | SET-JPL-FORM-4p6.000Formation 1.5V tap and hold 15min C/10 2.5-4.6V x 2 C/10 2.5-4.4V x 1 | 3
5548 | ARGONNE_11_SET-LN3012-83-4b.024 | SET | LN3012_83 | 4 | 4b | 10:57:13 | 3 | 103 | 120952.0757 | 0.0679750348 | 0.2519598195 | 0.0088502327 | 2.49988556 | 4.40024414 | 01/26/2015 | B:\Data\MIMS\Backup\ARGONNE_11\SET-LN3012-83-4b.024 | LN3012-83 Cycle Life JPL LMR-NMC coated (LN3012-75-4) vs. Saft anode redo 2.5 to 4.5V C/10 x 100 Gen2 electrolyte @ 30°C JPL cells Compare to LN3012-65&66 and 82&83 | SET-JPL-Cycle-4p5.000100 cycles at C/10 2.5 to 4.5V | 100
5549 | ARGONNE_11_SET-LN3012-85-1a.005 | SET | LN3012_85 | 1 | 1a | 12:14:53 | 0 | 0 | 3.7075 | 1.87198e-05 | 2.13252e-05 | 0.0001931792 | 0.1950103 | 1.50225071 | 01/27/2015 | B:\Data\MIMS\Backup\ARGONNE_11\SET-LN3012-85-1a.005 | LN3012-85 Formation + Rate Study CP 2/9 vs. AP 9 0.05C 3.0 to 4.2V then 0.1C 0.2C.1 0.5C.1 1C.1 2C BASF Selectilyte Sample Series A1 electrolyte 50316288 (SSDE-ANL15) @ 30°C BMW cells Compare to LN3012-85 86 87 88 89 | ElecThick-Form-Rate-4p2V.000Form 0.05C Asym Rate ch 0.333C disch 0.1C 0.2C 0.5C 1C 2C; 3-4.2 | 0
5550 | ARGONNE_11_SET-LN3012-85-1aa.003 | SET | LN3012_85 | 1 | 1aa | 12:22:51 | 0 | 17 | 13723.0977 | 0.0336678653 | 0.1246599235 | 0.060016022 | 0.34439612 | 4.20172427 | 01/27/2015 | B:\Data\MIMS\Backup\ARGONNE_11\SET-LN3012-85-1aa.003 | LN3012-85 Formation + Rate Study CP 2/9 vs. AP 9 0.05C 3.0 to 4.2V then 0.1C 0.2C.1 0.5C.1 1C.1 2C BASF Selectilyte Sample Series A1 electrolyte 50316288 (SSDE-ANL15) @ 30°C BMW cells Compare to LN3012-85 86 87 88 89 | ElecThick-Form-Rate-4p2V.000Form 0.05C Asym Rate ch 0.333C disch 0.1C 0.2C 0.5C 1C 2C; 3-4.2 | 17
5551 | ARGONNE_11_SET-LN3012-85-1b.003 | SET | LN3012_85 | 1 | 1b | 14:44:55 | 17 | 282 | 98094.238 | 0.028976909 | 0.1089917347 | 0.0560173953 | 0 | 10 | 02/10/2015 | B:\Data\MIMS\Backup\ARGONNE_11\SET-LN3012-85-1b.003 | LN3012-85 HPPC + Cycling CP 2/9 vs. AP 9 HPPC then C/3 3.0 to 4.2V BASF Selectilyte Sample Series A1 electrolyte 50316288 (SSDE-ANL15) @ 30°C BMW cells Compare to LN3012-85 86 87 88 89 | ElecThick-HPPC-Cycle-4p2.00050 cycles at C/3 modHPPC 2C Disch. Pulse 1.5C Chrg 3.0-4.2 | 265
5552 | ARGONNE_11_SET-LN3012-85-1c.003 | SET | LN3012_85 | 1 | 1c | 12:43:14 | 282 | 547 | 63245.1952 | 0.0283696402 | 0.1077573712 | 0.0560196841 | 2.9890898 | 4.20065614 | 05/15/2015 | C:\Data\MIMS\Backup\ARGONNE_11\SET-LN3012-85-1c.003 | LN3012-85 HPPC + Cycling (1C chrg C/3 dischrg) CP 2/9 vs. AP 9 HPPC then C/3 3.0 to 4.2V BASF Selectilyte Sample Series A1 electrolyte 50316288 (SSDE-ANL15) @ 30°C BMW cells Compare to LN3012-85 86 87 88 89 | ElecThick-HPPC-Cycle-4p2a.00050 cycles at 1C Chrg C/3 Dischrg. modHPPC 2C Disch. Pulse 1.5C Chrg 3.0-4.2V | 265
5553 | ARGONNE_11_SET-LN3012-85-1d.003 | SET | LN3012_85 | 1 | 1d | 11:25:22 | 547 | 812 | 55056.9323 | 0.0229383132 | 0.0890712169 | 0.0560151064 | 2.99794003 | 4.20065614 | 07/07/2015 | C:\Data\MIMS\Backup\ARGONNE_11\SET-LN3012-85-1d.003 | LN3012-85 HPPC + Cycling (1.5C chrg C/3 dischrg) CP 2/9 vs. AP 9 HPPC then C/3 3.0 to 4.2V BASF Selectilyte Sample Series A1 electrolyte 50316288 (SSDE-ANL15) @ 30°C BMW cells Compare to LN3012-85 86 87 88 89 | ElecThick-HPPC-Cycle-4p2b.00050 cycles at 1.5C Chrg C/3 Disch. modHPPC 2C Disch. Pulse 1.5C Chrg 3.0-4.2V | 265
5554 | ARGONNE_11_SET-LN3012-85-1e.003 | SET | LN3012_85 | 1 | 1e | 10:00:29 | 812 | 813 | 956.4027 | 0.0092611691 | 0.0330860127 | 0.0025024796 | 2.9999237 | 3.75005722 | 08/24/2015 | C:\Data\MIMS\Backup\ARGONNE_11\SET-LN3012-85-1e.003 | safe SOC | ElecThick-Safe-SOC.000Disch to 3.0V Charge to ~25% SOC for Safe Storage (3.75V) | 1
5555 | ARGONNE_11_SET-LN3012-85-2a.006 | SET | LN3012_85 | 2 | 2a | 12:15:15 | 0 | 17 | 13027.1375 | 0.0298176955 | 0.1107857341 | 0.0600732433 | 0.17105364 | 4.20172427 | 01/27/2015 | B:\Data\MIMS\Backup\ARGONNE_11\SET-LN3012-85-2a.006 | LN3012-85 Formation + Rate Study CP 2/9 vs. AP 9 0.05C 3.0 to 4.2V then 0.1C 0.2C.1 0.5C.1 1C.1 2C BASF Selectilyte Sample Series A1 electrolyte 50316288 (SSDE-ANL15) @ 30°C BMW cells Compare to LN3012-85 86 87 88 89 | ElecThick-Form-Rate-4p2V.000Form 0.05C Asym Rate ch 0.333C disch 0.1C 0.2C 0.5C 1C 2C; 3-4.2 | 17
5556 | ARGONNE_11_SET-LN3012-85-2b.006 | SET | LN3012_85 | 2 | 2b | 14:45:22 | 17 | 282 | 103567.8117 | 0.0289356392 | 0.1088078153 | 0.0560723278 | 1.27229725 | 4.52338445 | 02/10/2015 | B:\Data\MIMS\Backup\ARGONNE_11\SET-LN3012-85-2b.006 | LN3012-85 HPPC + Cycling CP 2/9 vs. AP 9 HPPC then C/3 3.0 to 4.2V BASF Selectilyte Sample Series A1 electrolyte 50316288 (SSDE-ANL15) @ 30°C BMW cells Compare to LN3012-85 86 87 88 89 | ElecThick-HPPC-Cycle-4p2.00050 cycles at C/3 modHPPC 2C Disch. Pulse 1.5C Chrg 3.0-4.2 | 265
5557 | ARGONNE_11_SET-LN3012-85-2c.006 | SET | LN3012_85 | 2 | 2c | 12:43:57 | 282 | 547 | 73830.8097 | 0.0287652807 | 0.1091451738 | 0.0560723278 | 2.99931334 | 4.2012665 | 05/15/2015 | C:\Data\MIMS\Backup\ARGONNE_11\SET-LN3012-85-2c.006 | LN3012-85 HPPC + Cycling (1C chrg C/3 dischrg) CP 2/9 vs. AP 9 HPPC then C/3 3.0 to 4.2V BASF Selectilyte Sample Series A1 electrolyte 50316288 (SSDE-ANL15) @ 30°C BMW cells Compare to LN3012-85 86 87 88 89 | ElecThick-HPPC-Cycle-4p2a.00050 cycles at 1C Chrg C/3 Dischrg. modHPPC 2C Disch. Pulse 1.5C Chrg 3.0-4.2V | 265
5558 | ARGONNE_11_SET-LN3012-85-2d.006 | SET | LN3012_85 | 2 | 2d | 11:26:07 | 547 | 812 | 61812.9107 | 0.0273041596 | 0.1053782018 | 0.0560723278 | 2.9983978 | 4.20111391 | 07/07/2015 | C:\Data\MIMS\Backup\ARGONNE_11\SET-LN3012-85-2d.006 | LN3012-85 HPPC + Cycling (1.5C chrg C/3 dischrg) CP 2/9 vs. AP 9 HPPC then C/3 3.0 to 4.2V BASF Selectilyte Sample Series A1 electrolyte 50316288 (SSDE-ANL15) @ 30°C BMW cells Compare to LN3012-85 86 87 88 89 | ElecThick-HPPC-Cycle-4p2b.00050 cycles at 1.5C Chrg C/3 Disch. modHPPC 2C Disch. Pulse 1.5C Chrg 3.0-4.2V | 265
5559 | ARGONNE_11_SET-LN3012-85-2e.006 | SET | LN3012_85 | 2 | 2e | 10:00:56 | 812 | 813 | 1028.322 | 0.0119723984 | 0.0427999715 | 0.0025011063 | 2.9999237 | 3.75005722 | 08/24/2015 | C:\Data\MIMS\Backup\ARGONNE_11\SET-LN3012-85-2e.006 | safe SOC | ElecThick-Safe-SOC.000Disch to 3.0V Charge to ~25% SOC for Safe Storage (3.75V) | 1
5560 | ARGONNE_11_SET-LN3012-85-3a.007 | SET | LN3012_85 | 3 | 3a | 12:15:32 | 0 | 17 | 13600.3203 | 0.0317635531 | 0.1181221175 | 0.0600549325 | 0.1451133 | 4.20187686 | 01/27/2015 | B:\Data\MIMS\Backup\ARGONNE_11\SET-LN3012-85-3a.007 | LN3012-85 Formation + Rate Study CP 2/9 vs. AP 9 0.05C 3.0 to 4.2V then 0.1C 0.2C.1 0.5C.1 1C.1 2C BASF Selectilyte Sample Series A1 electrolyte 50316288 (SSDE-ANL15) @ 30°C BMW cells Compare to LN3012-85 86 87 88 89 | ElecThick-Form-Rate-4p2V.000Form 0.05C Asym Rate ch 0.333C disch 0.1C 0.2C 0.5C 1C 2C; 3-4.2 | 17
5561 | ARGONNE_11_SET-LN3012-85-3b.007 | SET | LN3012_85 | 3 | 3b | 14:45:55 | 17 | 282 | 104883.8603 | 0.0362985423 | 0.1393507707 | 0.0560654612 | 1.37880522 | 4.2012665 | 02/10/2015 | B:\Data\MIMS\Backup\ARGONNE_11\SET-LN3012-85-3b.007 | LN3012-85 HPPC + Cycling CP 2/9 vs. AP 9 HPPC then C/3 3.0 to 4.2V BASF Selectilyte Sample Series A1 electrolyte 50316288 (SSDE-ANL15) @ 30°C BMW cells Compare to LN3012-85 86 87 88 89 | ElecThick-HPPC-Cycle-4p2.00050 cycles at C/3 modHPPC 2C Disch. Pulse 1.5C Chrg 3.0-4.2 | 265
5562 | ARGONNE_11_SET-LN3012-85-3c.007 | SET | LN3012_85 | 3 | 3c | 12:44:24 | 282 | 547 | 74944.0297 | 0.0290270121 | 0.1104087652 | 0.0560723278 | 2.9983978 | 4.20080873 | 05/15/2015 | C:\Data\MIMS\Backup\ARGONNE_11\SET-LN3012-85-3c.007 | LN3012-85 HPPC + Cycling (1C chrg C/3 dischrg) CP 2/9 vs. AP 9 HPPC then C/3 3.0 to 4.2V BASF Selectilyte Sample Series A1 electrolyte 50316288 (SSDE-ANL15) @ 30°C BMW cells Compare to LN3012-85 86 87 88 89 | ElecThick-HPPC-Cycle-4p2a.00050 cycles at 1C Chrg C/3 Dischrg. modHPPC 2C Disch. Pulse 1.5C Chrg 3.0-4.2V | 265
5563 | ARGONNE_11_SET-LN3012-85-3d.007 | SET | LN3012_85 | 3 | 3d | 11:26:35 | 547 | 812 | 68736.7258 | 0.0277395875 | 0.1073165405 | 0.0560723278 | 2.99900816 | 4.20065614 | 07/07/2015 | C:\Data\MIMS\Backup\ARGONNE_11\SET-LN3012-85-3d.007 | LN3012-85 HPPC + Cycling (1.5C chrg C/3 dischrg) CP 2/9 vs. AP 9 HPPC then C/3 3.0 to 4.2V BASF Selectilyte Sample Series A1 electrolyte 50316288 (SSDE-ANL15) @ 30°C BMW cells Compare to LN3012-85 86 87 88 89 | ElecThick-HPPC-Cycle-4p2b.00050 cycles at 1.5C Chrg C/3 Disch. modHPPC 2C Disch. Pulse 1.5C Chrg 3.0-4.2V | 265
5564 | ARGONNE_11_SET-LN3012-85-3e.007 | SET | LN3012_85 | 3 | 3e | 10:01:22 | 812 | 813 | 1101.9227 | 0.0151771979 | 0.0542419443 | 0.0025011063 | 2.9999237 | 3.75005722 | 08/24/2015 | C:\Data\MIMS\Backup\ARGONNE_11\SET-LN3012-85-3e.007 | safe SOC | ElecThick-Safe-SOC.000Disch to 3.0V Charge to ~25% SOC for Safe Storage (3.75V) | 1
5565 | ARGONNE_11_SET-LN3012-85-4a.008 | SET | LN3012_85 | 4 | 4a | 12:15:50 | 0 | 17 | 13067.69 | 0.0312084931 | 0.1166932639 | 0.0600595102 | 0.16617075 | 4.20172427 | 01/27/2015 | B:\Data\MIMS\Backup\ARGONNE_11\SET-LN3012-85-4a.008 | LN3012-85 Formation + Rate Study CP 2/9 vs. AP 9 0.05C 3.0 to 4.2V then 0.1C 0.2C.1 0.5C.1 1C.1 2C BASF Selectilyte Sample Series A1 electrolyte 50316288 (SSDE-ANL15) @ 30°C BMW cells Compare to LN3012-85 86 87 88 89 | ElecThick-Form-Rate-4p2V.000Form 0.05C Asym Rate ch 0.333C disch 0.1C 0.2C 0.5C 1C 2C; 3-4.2 | 17
5566 | ARGONNE_11_SET-LN3012-85-4b.008 | SET | LN3012_85 | 4 | 4b | 14:46:23 | 17 | 282 | 102140.3717 | 0.0455105198 | 0.1712920872 | 0.0560723278 | 2.99946593 | 4.20111391 | 02/10/2015 | B:\Data\MIMS\Backup\ARGONNE_11\SET-LN3012-85-4b.008 | LN3012-85 HPPC + Cycling CP 2/9 vs. AP 9 HPPC then C/3 3.0 to 4.2V BASF Selectilyte Sample Series A1 electrolyte 50316288 (SSDE-ANL15) @ 30°C BMW cells Compare to LN3012-85 86 87 88 89 | ElecThick-HPPC-Cycle-4p2.00050 cycles at C/3 modHPPC 2C Disch. Pulse 1.5C Chrg 3.0-4.2 | 265
5567 | ARGONNE_11_SET-LN3012-85-4c.008 | SET | LN3012_85 | 4 | 4c | 12:44:53 | 282 | 547 | 71804.309 | 0.0280752121 | 0.1062629339 | 0.0560700389 | 2.98710613 | 4.20096132 | 05/15/2015 | C:\Data\MIMS\Backup\ARGONNE_11\SET-LN3012-85-4c.008 | LN3012-85 HPPC + Cycling (1C chrg C/3 dischrg) CP 2/9 vs. AP 9 HPPC then C/3 3.0 to 4.2V BASF Selectilyte Sample Series A1 electrolyte 50316288 (SSDE-ANL15) @ 30°C BMW cells Compare to LN3012-85 86 87 88 89 | ElecThick-HPPC-Cycle-4p2a.00050 cycles at 1C Chrg C/3 Dischrg. modHPPC 2C Disch. Pulse 1.5C Chrg 3.0-4.2V | 265
5568 | ARGONNE_11_SET-LN3012-85-4d.008 | SET | LN3012_85 | 4 | 4d | 11:27:13 | 547 | 812 | 63176.3675 | 0.0266921194 | 0.1036325961 | 0.0560677501 | 2.96803235 | 4.20080873 | 07/07/2015 | C:\Data\MIMS\Backup\ARGONNE_11\SET-LN3012-85-4d.008 | LN3012-85 HPPC + Cycling (1.5C chrg C/3 dischrg) CP 2/9 vs. AP 9 HPPC then C/3 3.0 to 4.2V BASF Selectilyte Sample Series A1 electrolyte 50316288 (SSDE-ANL15) @ 30°C BMW cells Compare to LN3012-85 86 87 88 89 | ElecThick-HPPC-Cycle-4p2b.00050 cycles at 1.5C Chrg C/3 Disch. modHPPC 2C Disch. Pulse 1.5C Chrg 3.0-4.2V | 265
5569 | ARGONNE_11_SET-LN3012-85-4e.008 | SET | LN3012_85 | 4 | 4e | 10:01:52 | 812 | 813 | 1086.8733 | 0.0136274023 | 0.0487658003 | 0.0025003433 | 2.9999237 | 3.75005722 | 08/24/2015 | C:\Data\MIMS\Backup\ARGONNE_11\SET-LN3012-85-4e.008 | safe SOC | ElecThick-Safe-SOC.000Disch to 3.0V Charge to ~25% SOC for Safe Storage (3.75V) | 1
5570 | ARGONNE_11_SET-LN3012-86-1a.009 | SET | LN3012_86 | 1 | 1a | 12:16:45 | 0 | 0 | 3.7668 | 0.000135069 | 5.0442e-06 | 0.0046349279 | 0 | 1.15815976 | 01/27/2015 | B:\Data\MIMS\Backup\ARGONNE_11\SET-LN3012-86-1a.009 | LN3012-86 Formation + Rate Study CP 3/10 vs. AP 10.5 0.05C 3.0 to 4.2V then 0.1C 0.2C.1 0.5C.1 1C.1 2C BASF Selectilyte Sample Series A1 electrolyte 50316288 (SSDE-ANL15) @ 30°C BMW cells Compare to LN3012-85 86 87 88 89 | ElecThick-Form-Rate-4p2V.000Form 0.05C Asym Rate ch 0.333C disch 0.1C 0.2C 0.5C 1C 2C; 3-4.2 | 0
5571 | ARGONNE_11_SET-LN3012-86-1aa.041 | SET | LN3012_86 | 1 | 1aa | 12:32:08 | 0 | 17 | 13417.2183 | 0.0506411812 | 0.1871852345 | 0.0920073243 | 0 | 4.20157168 | 01/27/2015 | B:\Data\MIMS\Backup\ARGONNE_11\SET-LN3012-86-1aa.041 | LN3012-86 Formation + Rate Study CP 3/10 vs. AP 10.5 0.05C 3.0 to 4.2V then 0.1C 0.2C.1 0.5C.1 1C.1 2C BASF Selectilyte Sample Series A1 electrolyte 50316288 (SSDE-ANL15) @ 30°C BMW cells Compare to LN3012-85 86 87 88 89 | ElecThick-Form-Rate-4p2V.000Form 0.05C Asym Rate ch 0.333C disch 0.1C 0.2C 0.5C 1C 2C; 3-4.2 | 17
5572 | ARGONNE_11_SET-LN3012-86-1b.041 | SET | LN3012_86 | 1 | 1b | 14:47:41 | 17 | 282 | 100585.4715 | 0.0440023279 | 0.1641968055 | 0.0860334173 | 2.98420691 | 4.20111391 | 02/10/2015 | B:\Data\MIMS\Backup\ARGONNE_11\SET-LN3012-86-1b.041 | LN3012-86 HPPC + Cycling CP 3/10 vs. AP 10.5 HPPC then C/3 3.0 to 4.2V BASF Selectilyte Sample Series A1 electrolyte 50316288 (SSDE-ANL15) @ 30°C BMW cells Compare to LN3012-85 86 87 88 89 | ElecThick-HPPC-Cycle-4p2.00050 cycles at C/3 modHPPC 2C Disch. Pulse 1.5C Chrg 3.0-4.2 | 265
5573 | ARGONNE_11_SET-LN3012-86-1c.041 | SET | LN3012_86 | 1 | 1c | 12:47:05 | 282 | 547 | 69388.8318 | 0.042392307 | 0.1629899507 | 0.0860723278 | 2.99794003 | 4.20065614 | 05/15/2015 | C:\Data\MIMS\Backup\ARGONNE_11\SET-LN3012-86-1c.041 | LN3012-86 HPPC + Cycling (1C chrg C/3 dischrg) CP 3/10 vs. AP 10.5 HPPC then C/3 3.0 to 4.2V BASF Selectilyte Sample Series A1 electrolyte 50316288 (SSDE-ANL15) @ 30°C BMW cells Compare to LN3012-85 86 87 88 89 | ElecThick-HPPC-Cycle-4p2a.00050 cycles at 1C Chrg C/3 Dischrg. modHPPC 2C Disch. Pulse 1.5C Chrg 3.0-4.2V | 265
5574 | ARGONNE_11_SET-LN3012-86-1d.041 | SET | LN3012_86 | 1 | 1d | 11:28:19 | 547 | 812 | 46878.8343 | 0.0383677109 | 0.1512680296 | 0.0860677501 | 2.99809262 | 4.20035096 | 07/07/2015 | C:\Data\MIMS\Backup\ARGONNE_11\SET-LN3012-86-1d.041 | LN3012-86 HPPC + Cycling (1.5C chrg C/3 dischrg) CP 3/10 vs. AP 10.5 HPPC then C/3 3.0 to 4.2V BASF Selectilyte Sample Series A1 electrolyte 50316288 (SSDE-ANL15) @ 30°C BMW cells Compare to LN3012-85 86 87 88 89 | ElecThick-HPPC-Cycle-4p2b.00050 cycles at 1.5C Chrg C/3 Disch. modHPPC 2C Disch. Pulse 1.5C Chrg 3.0-4.2V | 265
5575 | ARGONNE_11_SET-LN3012-86-1e.041 | SET | LN3012_86 | 1 | 1e | 10:02:24 | 812 | 813 | 947.5977 | 0.0089983035 | 0.0320922663 | 0.0025014115 | 2.9999237 | 3.75005722 | 08/24/2015 | C:\Data\MIMS\Backup\ARGONNE_11\SET-LN3012-86-1e.041 | safe SOC | ElecThick-Safe-SOC.000Disch to 3.0V Charge to ~25% SOC for Safe Storage (3.75V) | 1
5576 | ARGONNE_11_SET-LN3012-86-2a.010 | SET | LN3012_86 | 2 | 2a | 12:17:10 | 0 | 17 | 13259.8448 | 0.0487300998 | 0.1807615817 | 0.092059968 | 0.14938582 | 4.20096132 | 01/27/2015 | B:\Data\MIMS\Backup\ARGONNE_11\SET-LN3012-86-2a.010 | LN3012-86 Formation + Rate Study CP 3/10 vs. AP 10.5 0.05C 3.0 to 4.2V then 0.1C 0.2C.1 0.5C.1 1C.1 2C BASF Selectilyte Sample Series A1 electrolyte 50316288 (SSDE-ANL15) @ 30°C BMW cells Compare to LN3012-85 86 87 88 89 | ElecThick-Form-Rate-4p2V.000Form 0.05C Asym Rate ch 0.333C disch 0.1C 0.2C 0.5C 1C 2C; 3-4.2 | 17
5577 | ARGONNE_11_SET-LN3012-86-2b.010 | SET | LN3012_86 | 2 | 2b | 14:48:33 | 17 | 282 | 102073.0547 | 0.0486022085 | 0.183686307 | 0.0860723278 | 1.39482719 | 4.20111391 | 02/10/2015 | B:\Data\MIMS\Backup\ARGONNE_11\SET-LN3012-86-2b.010 | LN3012-86 HPPC + Cycling CP 3/10 vs. AP 10.5 HPPC then C/3 3.0 to 4.2V BASF Selectilyte Sample Series A1 electrolyte 50316288 (SSDE-ANL15) @ 30°C BMW cells Compare to LN3012-85 86 87 88 89 | ElecThick-HPPC-Cycle-4p2.00050 cycles at C/3 modHPPC 2C Disch. Pulse 1.5C Chrg 3.0-4.2 | 265
5578 | ARGONNE_11_SET-LN3012-86-2c.010 | SET | LN3012_86 | 2 | 2c | 12:46:29 | 282 | 547 | 72547.904 | 0.0425737451 | 0.1640555056 | 0.0860700389 | 2.82200351 | 4.20050355 | 05/15/2015 | C:\Data\MIMS\Backup\ARGONNE_11\SET-LN3012-86-2c.010 | LN3012-86 HPPC + Cycling (1C chrg C/3 dischrg) CP 3/10 vs. AP 10.5 HPPC then C/3 3.0 to 4.2V BASF Selectilyte Sample Series A1 electrolyte 50316288 (SSDE-ANL15) @ 30°C BMW cells Compare to LN3012-85 86 87 88 89 | ElecThick-HPPC-Cycle-4p2a.00050 cycles at 1C Chrg C/3 Dischrg. modHPPC 2C Disch. Pulse 1.5C Chrg 3.0-4.2V | 265
5579 | ARGONNE_11_SET-LN3012-86-2d.010 | SET | LN3012_86 | 2 | 2d | 11:29:37 | 547 | 812 | 53491.986 | 0.0393198556 | 0.1550710817 | 0.0860723278 | 2.99778744 | 4.20035096 | 07/07/2015 | C:\Data\MIMS\Backup\ARGONNE_11\SET-LN3012-86-2d.010 | LN3012-86 HPPC + Cycling (1.5C chrg C/3 dischrg) CP 3/10 vs. AP 10.5 HPPC then C/3 3.0 to 4.2V BASF Selectilyte Sample Series A1 electrolyte 50316288 (SSDE-ANL15) @ 30°C BMW cells Compare to LN3012-85 86 87 88 89 | ElecThick-HPPC-Cycle-4p2b.00050 cycles at 1.5C Chrg C/3 Disch. modHPPC 2C Disch. Pulse 1.5C Chrg 3.0-4.2V | 265
5580 | ARGONNE_11_SET-LN3012-86-2e.010 | SET | LN3012_86 | 2 | 2e | 10:02:59 | 812 | 813 | 1015.3002 | 0.0114175839 | 0.0407094519 | 0.0025008774 | 2.9999237 | 3.75005722 | 08/24/2015 | C:\Data\MIMS\Backup\ARGONNE_11\SET-LN3012-86-2e.010 | safe SOC | ElecThick-Safe-SOC.000Disch to 3.0V Charge to ~25% SOC for Safe Storage (3.75V) | 1
5581 | ARGONNE_11_SET-LN3012-86-3a.011 | SET | LN3012_86 | 3 | 3a | 12:17:27 | 0 | 17 | 13157.2657 | 0.0447081932 | 0.1671515761 | 0.0920393683 | 0.1451133 | 4.20141909 | 01/27/2015 | B:\Data\MIMS\Backup\ARGONNE_11\SET-LN3012-86-3a.011 | LN3012-86 Formation + Rate Study CP 3/10 vs. AP 10.5 0.05C 3.0 to 4.2V then 0.1C 0.2C.1 0.5C.1 1C.1 2C BASF Selectilyte Sample Series A1 electrolyte 50316288 (SSDE-ANL15) @ 30°C BMW cells Compare to LN3012-85 86 87 88 89 | ElecThick-Form-Rate-4p2V.000Form 0.05C Asym Rate ch 0.333C disch 0.1C 0.2C 0.5C 1C 2C; 3-4.2 | 17
5582 | ARGONNE_11_SET-LN3012-86-3b.011 | SET | LN3012_86 | 3 | 3b | 14:49:00 | 17 | 282 | 101541.9048 | 0.0494440264 | 0.1906122683 | 0.0860585946 | 1.36400397 | 4.20187686 | 02/10/2015 | B:\Data\MIMS\Backup\ARGONNE_11\SET-LN3012-86-3b.011 | LN3012-86 HPPC + Cycling CP 3/10 vs. AP 10.5 HPPC then C/3 3.0 to 4.2V BASF Selectilyte Sample Series A1 electrolyte 50316288 (SSDE-ANL15) @ 30°C BMW cells Compare to LN3012-85 86 87 88 89 | ElecThick-HPPC-Cycle-4p2.00050 cycles at C/3 modHPPC 2C Disch. Pulse 1.5C Chrg 3.0-4.2 | 265
5583 | ARGONNE_11_SET-LN3012-86-3c.011 | SET | LN3012_86 | 3 | 3c | 12:47:28 | 282 | 547 | 69379.446 | 0.0426889453 | 0.1650314319 | 0.0860471504 | 2.96009766 | 4.20050355 | 05/15/2015 | C:\Data\MIMS\Backup\ARGONNE_11\SET-LN3012-86-3c.011 | LN3012-86 HPPC + Cycling (1C chrg C/3 dischrg) CP 3/10 vs. AP 10.5 HPPC then C/3 3.0 to 4.2V BASF Selectilyte Sample Series A1 electrolyte 50316288 (SSDE-ANL15) @ 30°C BMW cells Compare to LN3012-85 86 87 88 89 | ElecThick-HPPC-Cycle-4p2a.00050 cycles at 1C Chrg C/3 Dischrg. modHPPC 2C Disch. Pulse 1.5C Chrg 3.0-4.2V | 265
5584 | ARGONNE_11_SET-LN3012-86-3d.011 | SET | LN3012_86 | 3 | 3d | 11:30:29 | 547 | 812 | 49554.5342 | 0.0373860543 | 0.1474872507 | 0.0860471504 | 2.93507286 | 4.20035096 | 07/07/2015 | C:\Data\MIMS\Backup\ARGONNE_11\SET-LN3012-86-3d.011 | LN3012-86 HPPC + Cycling (1.5C chrg C/3 dischrg) CP 3/10 vs. AP 10.5 HPPC then C/3 3.0 to 4.2V BASF Selectilyte Sample Series A1 electrolyte 50316288 (SSDE-ANL15) @ 30°C BMW cells Compare to LN3012-85 86 87 88 89 | ElecThick-HPPC-Cycle-4p2b.00050 cycles at 1.5C Chrg C/3 Disch. modHPPC 2C Disch. Pulse 1.5C Chrg 3.0-4.2V | 265
5585 | ARGONNE_11_SET-LN3012-86-3e.011 | SET | LN3012_86 | 3 | 3e | 10:03:31 | 812 | 813 | 975.1363 | 0.0100741202 | 0.0359175979 | 0.0025024033 | 2.9999237 | 3.75005722 | 08/24/2015 | C:\Data\MIMS\Backup\ARGONNE_11\SET-LN3012-86-3e.011 | safe SOC | ElecThick-Safe-SOC.000Disch to 3.0V Charge to ~25% SOC for Safe Storage (3.75V) | 1
5586 | ARGONNE_11_SET-LN3012-86-4a.012 | SET | LN3012_86 | 4 | 4a | 12:17:43 | 0 | 17 | 13052.7228 | 0.0478745179 | 0.1778820681 | 0.0920645457 | 0.16296635 | 4.20111391 | 01/27/2015 | B:\Data\MIMS\Backup\ARGONNE_11\SET-LN3012-86-4a.012 | LN3012-86 Formation + Rate Study CP 3/10 vs. AP 10.5 0.05C 3.0 to 4.2V then 0.1C 0.2C.1 0.5C.1 1C.1 2C BASF Selectilyte Sample Series A1 electrolyte 50316288 (SSDE-ANL15) @ 30°C BMW cells Compare to LN3012-85 86 87 88 89 | ElecThick-Form-Rate-4p2V.000Form 0.05C Asym Rate ch 0.333C disch 0.1C 0.2C 0.5C 1C 2C; 3-4.2 | 17
5587 | ARGONNE_11_SET-LN3012-86-4b.012 | SET | LN3012_86 | 4 | 4b | 14:49:24 | 17 | 282 | 102989.3945 | 0.055989345 | 0.2081267342 | 0.0860723278 | 1.8736553 | 4.20172427 | 02/10/2015 | B:\Data\MIMS\Backup\ARGONNE_11\SET-LN3012-86-4b.012 | LN3012-86 HPPC + Cycling CP 3/10 vs. AP 10.5 HPPC then C/3 3.0 to 4.2V BASF Selectilyte Sample Series A1 electrolyte 50316288 (SSDE-ANL15) @ 30°C BMW cells Compare to LN3012-85 86 87 88 89 | ElecThick-HPPC-Cycle-4p2.00050 cycles at C/3 modHPPC 2C Disch. Pulse 1.5C Chrg 3.0-4.2 | 265
5588 | ARGONNE_11_SET-LN3012-86-4c.012 | SET | LN3012_86 | 4 | 4c | 12:47:51 | 282 | 547 | 74672.1458 | 0.0435710844 | 0.1680048439 | 0.0860723278 | 2.95201038 | 4.20035096 | 05/15/2015 | C:\Data\MIMS\Backup\ARGONNE_11\SET-LN3012-86-4c.012 | LN3012-86 HPPC + Cycling (1C chrg C/3 dischrg) CP 3/10 vs. AP 10.5 HPPC then C/3 3.0 to 4.2V BASF Selectilyte Sample Series A1 electrolyte 50316288 (SSDE-ANL15) @ 30°C BMW cells Compare to LN3012-85 86 87 88 89 | ElecThick-HPPC-Cycle-4p2a.00050 cycles at 1C Chrg C/3 Dischrg. modHPPC 2C Disch. Pulse 1.5C Chrg 3.0-4.2V | 265
5589 | ARGONNE_11_SET-LN3012-86-4d.012 | SET | LN3012_86 | 4 | 4d | 11:29:02 | 547 | 812 | 56024.76 | 0.0413677648 | 0.1636029061 | 0.0860723278 | 2.93080034 | 4.20035096 | 07/07/2015 | C:\Data\MIMS\Backup\ARGONNE_11\SET-LN3012-86-4d.012 | LN3012-86 HPPC + Cycling (1.5C chrg C/3 dischrg) CP 3/10 vs. AP 10.5 HPPC then C/3 3.0 to 4.2V BASF Selectilyte Sample Series A1 electrolyte 50316288 (SSDE-ANL15) @ 30°C BMW cells Compare to LN3012-85 86 87 88 89 | ElecThick-HPPC-Cycle-4p2b.00050 cycles at 1.5C Chrg C/3 Disch. modHPPC 2C Disch. Pulse 1.5C Chrg 3.0-4.2V | 265
5590 | ARGONNE_11_SET-LN3012-86-4e.012 | SET | LN3012_86 | 4 | 4e | 10:03:57 | 812 | 813 | 1051.6152 | 0.0130196844 | 0.0464111563 | 0.0025017166 | 2.9999237 | 3.75005722 | 08/24/2015 | C:\Data\MIMS\Backup\ARGONNE_11\SET-LN3012-86-4e.012 | safe SOC | ElecThick-Safe-SOC.000Disch to 3.0V Charge to ~25% SOC for Safe Storage (3.75V) | 1
5591 | ARGONNE_11_SET-LN3012-87-1a.013 | SET | LN3012_87 | 1 | 1a | 12:19:07 | 0 | 17 | 13696.434 | 0.0673648047 | 0.2501924276 | 0.1220347906 | 0.13000687 | 4.20019837 | 01/27/2015 | B:\Data\MIMS\Backup\ARGONNE_11\SET-LN3012-87-1a.013 | LN3012-87 Formation + Rate Study CP 4/11 vs. AP 5 0.05C 3.0 to 4.2V then 0.1C 0.2C.1 0.5C.1 1C.1 2C BASF Selectilyte Sample Series A1 electrolyte 50316288 (SSDE-ANL15) @ 30°C BMW cells Compare to LN3012-85 86 87 88 89 | ElecThick-Form-Rate-4p2V.000Form 0.05C Asym Rate ch 0.333C disch 0.1C 0.2C 0.5C 1C 2C; 3-4.2 | 17
5592 | ARGONNE_11_SET-LN3012-87-1b.013 | SET | LN3012_87 | 1 | 1b | 14:50:34 | 17 | 282 | 105113.7188 | 0.0629035911 | 0.2379192503 | 0.1140695811 | 1.64827955 | 4.2464332 | 02/10/2015 | B:\Data\MIMS\Backup\ARGONNE_11\SET-LN3012-87-1b.013 | LN3012-87 HPPC + Cycling CP 4/11 vs. AP 5 HPPC then C/3 3.0 to 4.2V BASF Selectilyte Sample Series A1 electrolyte 50316288 (SSDE-ANL15) @ 30°C BMW cells Compare to LN3012-85 86 87 88 89 | ElecThick-HPPC-Cycle-4p2.00050 cycles at C/3 modHPPC 2C Disch. Pulse 1.5C Chrg 3.0-4.2 | 265
5593 | ARGONNE_11_SET-LN3012-87-1c.013 | SET | LN3012_87 | 1 | 1c | 12:48:43 | 282 | 547 | 50439.8865 | 0.0593530218 | 0.2310222487 | 0.1140672923 | 2.99702449 | 4.28992142 | 05/15/2015 | C:\Data\MIMS\Backup\ARGONNE_11\SET-LN3012-87-1c.013 | LN3012-87 HPPC + Cycling (1C chrg C/3 dischrg) CP 4/11 vs. AP 5 HPPC then C/3 3.0 to 4.2V BASF Selectilyte Sample Series A1 electrolyte 50316288 (SSDE-ANL15) @ 30°C BMW cells Compare to LN3012-85 86 87 88 89 | ElecThick-HPPC-Cycle-4p2a.00050 cycles at 1C Chrg C/3 Dischrg. modHPPC 2C Disch. Pulse 1.5C Chrg 3.0-4.2V | 265
5594 | ARGONNE_11_SET-LN3012-87-1d.013 | SET | LN3012_87 | 1 | 1d | 11:30:58 | 547 | 548 | 1010.5647 | 0.0104817474 | 0.0374681172 | 0.0025008774 | 2.9999237 | 3.75005722 | 07/14/2015 | C:\Data\MIMS\Backup\ARGONNE_11\SET-LN3012-87-1d.013 | Safe SOC | ElecThick-Safe-SOC.000Disch to 3.0V Charge to ~25% SOC for Safe Storage (3.75V) | 1
5595 | ARGONNE_11_SET-LN3012-87-1e.013 | SET | LN3012_87 | 1 | 1e | 09:58:14 | 548 | 549 | 1737.5047 | 0.0314961388 | 0.1212124392 | 0.0025003433 | 2.9999237 | 4.20004578 | 08/24/2015 | C:\Data\MIMS\Backup\ARGONNE_11\SET-LN3012-87-1e.013 | 100% SOC 4.2V | ElecThick-100-SOC.000Disch to 3.0V Charge to 100% SOC for disassembly (4.2V) | 1
5596 | ARGONNE_11_SET-LN3012-87-2a.014 | SET | LN3012_87 | 2 | 2a | 12:33:43 | 0 | 17 | 13628.9525 | 0.066513707 | 0.246760377 | 0.1220508125 | 0.11062791 | 4.20035096 | 01/27/2015 | B:\Data\MIMS\Backup\ARGONNE_11\SET-LN3012-87-2a.014 | LN3012-87 Formation + Rate Study CP 4/11 vs. AP 5 0.05C 3.0 to 4.2V then 0.1C 0.2C.1 0.5C.1 1C.1 2C BASF Selectilyte Sample Series A1 electrolyte 50316288 (SSDE-ANL15) @ 30°C BMW cells Compare to LN3012-85 86 87 88 89 | ElecThick-Form-Rate-4p2V.000Form 0.05C Asym Rate ch 0.333C disch 0.1C 0.2C 0.5C 1C 2C; 3-4.2 | 17
5597 | ARGONNE_11_SET-LN3012-87-2b.014 | SET | LN3012_87 | 2 | 2b | 14:51:01 | 17 | 282 | 103991.0278 | 0.0636992228 | 0.245513057 | 0.11407187 | 1.7878996 | 4.24200809 | 02/10/2015 | B:\Data\MIMS\Backup\ARGONNE_11\SET-LN3012-87-2b.014 | LN3012-87 HPPC + Cycling CP 4/11 vs. AP 5 HPPC then C/3 3.0 to 4.2V BASF Selectilyte Sample Series A1 electrolyte 50316288 (SSDE-ANL15) @ 30°C BMW cells Compare to LN3012-85 86 87 88 89 | ElecThick-HPPC-Cycle-4p2.00050 cycles at C/3 modHPPC 2C Disch. Pulse 1.5C Chrg 3.0-4.2 | 265
5598 | ARGONNE_11_SET-LN3012-87-2c.014 | SET | LN3012_87 | 2 | 2c | 12:49:21 | 282 | 547 | 50215.0748 | 0.0582850669 | 0.2259534199 | 0.11407187 | 2.84565499 | 4.27496757 | 05/15/2015 | C:\Data\MIMS\Backup\ARGONNE_11\SET-LN3012-87-2c.014 | LN3012-87 HPPC + Cycling (1C chrg C/3 dischrg) CP 4/11 vs. AP 5 HPPC then C/3 3.0 to 4.2V BASF Selectilyte Sample Series A1 electrolyte 50316288 (SSDE-ANL15) @ 30°C BMW cells Compare to LN3012-85 86 87 88 89 | ElecThick-HPPC-Cycle-4p2a.00050 cycles at 1C Chrg C/3 Dischrg. modHPPC 2C Disch. Pulse 1.5C Chrg 3.0-4.2V | 265
5599 | ARGONNE_11_SET-LN3012-87-2d.014 | SET | LN3012_87 | 2 | 2d | 11:31:27 | 547 | 548 | 975.0555 | 0.0090379786 | 0.0323396703 | 0.0025024033 | 2.9999237 | 3.75005722 | 07/14/2015 | C:\Data\MIMS\Backup\ARGONNE_11\SET-LN3012-87-2d.014 | Safe SOC | ElecThick-Safe-SOC.000Disch to 3.0V Charge to ~25% SOC for Safe Storage (3.75V) | 1
5600 | ARGONNE_11_SET-LN3012-87-2e.014 | SET | LN3012_87 | 2 | 2e | 09:58:59 | 548 | 549 | 1149.2273 | 0.0088311733 | 0.0310966061 | 0.0038147555 | 2.99763485 | 3.71068894 | 08/24/2015 | C:\Data\MIMS\Backup\ARGONNE_11\SET-LN3012-87-2e.014 | 0% SOC | ElecThick-0-SOC.000Disch to 0% SOC for disassembly (3.0V) | 1
5601 | ARGONNE_11_SET-LN3012-87-3a.015 | SET | LN3012_87 | 3 | 3a | 12:34:05 | 0 | 17 | 13168.762 | 0.0677191699 | 0.2602670336 | 0.1220256352 | 0.13855192 | 4.20035096 | 01/27/2015 | B:\Data\MIMS\Backup\ARGONNE_11\SET-LN3012-87-3a.015 | LN3012-87 Formation + Rate Study CP 4/11 vs. AP 5 0.05C 3.0 to 4.2V then 0.1C 0.2C.1 0.5C.1 1C.1 2C BASF Selectilyte Sample Series A1 electrolyte 50316288 (SSDE-ANL15) @ 30°C BMW cells Compare to LN3012-85 86 87 88 89 | ElecThick-Form-Rate-4p2V.000Form 0.05C Asym Rate ch 0.333C disch 0.1C 0.2C 0.5C 1C 2C; 3-4.2 | 17
5602 | ARGONNE_11_SET-LN3012-87-3b.015 | SET | LN3012_87 | 3 | 3b | 14:51:25 | 17 | 282 | 98124.8955 | 0.0569417367 | 0.2161155975 | 0.1140375372 | 2.75959411 | 4.24902724 | 02/10/2015 | B:\Data\MIMS\Backup\ARGONNE_11\SET-LN3012-87-3b.015 | LN3012-87 HPPC + Cycling CP 4/11 vs. AP 5 HPPC then C/3 3.0 to 4.2V BASF Selectilyte Sample Series A1 electrolyte 50316288 (SSDE-ANL15) @ 30°C BMW cells Compare to LN3012-85 86 87 88 89 | ElecThick-HPPC-Cycle-4p2.00050 cycles at C/3 modHPPC 2C Disch. Pulse 1.5C Chrg 3.0-4.2 | 265
5603 | ARGONNE_11_SET-LN3012-87-3c.015 | SET | LN3012_87 | 3 | 3c | 12:49:45 | 282 | 547 | 41377.9212 | 0.0563210556 | 0.2176930585 | 0.1140444038 | 2.91172656 | 4.29602502 | 05/15/2015 | C:\Data\MIMS\Backup\ARGONNE_11\SET-LN3012-87-3c.015 | LN3012-87 HPPC + Cycling (1C chrg C/3 dischrg) CP 4/11 vs. AP 5 HPPC then C/3 3.0 to 4.2V BASF Selectilyte Sample Series A1 electrolyte 50316288 (SSDE-ANL15) @ 30°C BMW cells Compare to LN3012-85 86 87 88 89 | ElecThick-HPPC-Cycle-4p2a.00050 cycles at 1C Chrg C/3 Dischrg. modHPPC 2C Disch. Pulse 1.5C Chrg 3.0-4.2V | 265
5604 | ARGONNE_11_SET-LN3012-87-3d.015 | SET | LN3012_87 | 3 | 3d | 11:31:54 | 547 | 548 | 862.1078 | 0.0046998097 | 0.0166270246 | 0.00250103 | 2.9999237 | 3.75005722 | 07/14/2015 | C:\Data\MIMS\Backup\ARGONNE_11\SET-LN3012-87-3d.015 | Safe SOC | ElecThick-Safe-SOC.000Disch to 3.0V Charge to ~25% SOC for Safe Storage (3.75V) | 1
5605 | ARGONNE_11_SET-LN3012-87-3e.015 | SET | LN3012_87 | 3 | 3e | 10:06:39 | 548 | 549 | 945.0467 | 0.0047021263 | 0.0166264525 | 0.0025005722 | 2.9999237 | 3.75005722 | 08/24/2015 | C:\Data\MIMS\Backup\ARGONNE_11\SET-LN3012-87-3e.015 | safe SOC | ElecThick-Safe-SOC.000Disch to 3.0V Charge to ~25% SOC for Safe Storage (3.75V) | 1
5606 | ARGONNE_11_SET-LN3012-87-4a.016 | SET | LN3012_87 | 4 | 4a | 12:34:24 | 0 | 17 | 13228.0223 | 0.0615236374 | 0.2307025899 | 0.1220645457 | 0.16311894 | 4.20035096 | 01/27/2015 | B:\Data\MIMS\Backup\ARGONNE_11\SET-LN3012-87-4a.016 | LN3012-87 Formation + Rate Study CP 4/11 vs. AP 5 0.05C 3.0 to 4.2V then 0.1C 0.2C.1 0.5C.1 1C.1 2C BASF Selectilyte Sample Series A1 electrolyte 50316288 (SSDE-ANL15) @ 30°C BMW cells Compare to LN3012-85 86 87 88 89 | ElecThick-Form-Rate-4p2V.000Form 0.05C Asym Rate ch 0.333C disch 0.1C 0.2C 0.5C 1C 2C; 3-4.2 | 17
5607 | ARGONNE_11_SET-LN3012-87-4b.016 | SET | LN3012_87 | 4 | 4b | 14:51:49 | 17 | 282 | 101401.0652 | 0.0594183667 | 0.225311607 | 0.1140627146 | 2.08712902 | 4.33295186 | 02/10/2015 | B:\Data\MIMS\Backup\ARGONNE_11\SET-LN3012-87-4b.016 | LN3012-87 HPPC + Cycling CP 4/11 vs. AP 5 HPPC then C/3 3.0 to 4.2V BASF Selectilyte Sample Series A1 electrolyte 50316288 (SSDE-ANL15) @ 30°C BMW cells Compare to LN3012-85 86 87 88 89 | ElecThick-HPPC-Cycle-4p2.00050 cycles at C/3 modHPPC 2C Disch. Pulse 1.5C Chrg 3.0-4.2 | 265
5608 | ARGONNE_11_SET-LN3012-87-4c.016 | SET | LN3012_87 | 4 | 4c | 12:50:11 | 282 | 547 | 50012.5588 | 0.055801342 | 0.2192251348 | 0.1140329595 | 2.73517967 | 4.28915846 | 05/15/2015 | C:\Data\MIMS\Backup\ARGONNE_11\SET-LN3012-87-4c.016 | LN3012-87 HPPC + Cycling (1C chrg C/3 dischrg) CP 4/11 vs. AP 5 HPPC then C/3 3.0 to 4.2V BASF Selectilyte Sample Series A1 electrolyte 50316288 (SSDE-ANL15) @ 30°C BMW cells Compare to LN3012-85 86 87 88 89 | ElecThick-HPPC-Cycle-4p2a.00050 cycles at 1C Chrg C/3 Dischrg. modHPPC 2C Disch. Pulse 1.5C Chrg 3.0-4.2V | 265
5609 | ARGONNE_11_SET-LN3012-87-4d.016 | SET | LN3012_87 | 4 | 4d | 11:32:25 | 547 | 548 | 1089.0692 | 0.0102933586 | 0.0369074813 | 0.0025012589 | 2.9999237 | 3.75005722 | 07/14/2015 | C:\Data\MIMS\Backup\ARGONNE_11\SET-LN3012-87-4d.016 | Safe SOC | ElecThick-Safe-SOC.000Disch to 3.0V Charge to ~25% SOC for Safe Storage (3.75V) | 1
5610 | ARGONNE_11_SET-LN3012-87-4e.016 | SET | LN3012_87 | 4 | 4e | 10:07:07 | 548 | 549 | 1201.1005 | 0.0099814313 | 0.0357736625 | 0.0025011063 | 2.9999237 | 3.75005722 | 08/24/2015 | C:\Data\MIMS\Backup\ARGONNE_11\SET-LN3012-87-4e.016 | safe SOC | ElecThick-Safe-SOC.000Disch to 3.0V Charge to ~25% SOC for Safe Storage (3.75V) | 1
5611 | ARGONNE_11_SET-LN3012-88-1a.025 | SET | LN3012_88 | 1 | 1a | 12:35:58 | 0 | 17 | 12857.0883 | 0.0793193963 | 0.3021173813 | 0.1539635309 | 0.14877546 | 4.20019837 | 01/27/2015 | B:\Data\MIMS\Backup\ARGONNE_11\SET-LN3012-88-1a.025 | LN3012-88 Formation + Rate Study CP 5/12 vs. AP 6 0.05C 3.0 to 4.2V then 0.1C 0.2C.1 0.5C.1 1C.1 2C BASF Selectilyte Sample Series A1 electrolyte 50316288 (SSDE-ANL15) @ 30°C BMW cells Compare to LN3012-85 86 87 88 89 | ElecThick-Form-Rate-4p2V.000Form 0.05C Asym Rate ch 0.333C disch 0.1C 0.2C 0.5C 1C 2C; 3-4.2 | 17
5612 | ARGONNE_11_SET-LN3012-88-1b.025 | SET | LN3012_88 | 1 | 1b | 14:52:53 | 17 | 282 | 102797.3803 | 0.0821653105 | 0.3176874049 | 0.1400297551 | 2.54978256 | 4.30014496 | 02/10/2015 | B:\Data\MIMS\Backup\ARGONNE_11\SET-LN3012-88-1b.025 | LN3012-88 HPPC + Cycling CP 5/12 vs. AP 6 HPPC then C/3 3.0 to 4.2V BASF Selectilyte Sample Series A1 electrolyte 50316288 (SSDE-ANL15) @ 30°C BMW cells Compare to LN3012-85 86 87 88 89 | ElecThick-HPPC-Cycle-4p2.00050 cycles at C/3 modHPPC 2C Disch. Pulse 1.5C Chrg 3.0-4.2 | 265
5613 | ARGONNE_11_SET-LN3012-88-1c.025 | SET | LN3012_88 | 1 | 1c | 12:50:40 | 282 | 547 | 50209.4077 | 0.0692916675 | 0.2796341128 | 0.1400343328 | 2.64576181 | 4.36148623 | 05/15/2015 | C:\Data\MIMS\Backup\ARGONNE_11\SET-LN3012-88-1c.025 | LN3012-88 HPPC + Cycling (1C chrg C/3 dischrg) CP 5/12 vs. AP 6 HPPC then C/3 3.0 to 4.2V BASF Selectilyte Sample Series A1 electrolyte 50316288 (SSDE-ANL15) @ 30°C BMW cells Compare to LN3012-85 86 87 88 89 | ElecThick-HPPC-Cycle-4p2a.00050 cycles at 1C Chrg C/3 Dischrg. modHPPC 2C Disch. Pulse 1.5C Chrg 3.0-4.2V | 265
5614 | ARGONNE_11_SET-LN3012-88-1d.025 | SET | LN3012_88 | 1 | 1d | 11:32:53 | 547 | 548 | 1058.5893 | 0.0101701783 | 0.0364029519 | 0.0025004196 | 2.9999237 | 3.75005722 | 07/14/2015 | C:\Data\MIMS\Backup\ARGONNE_11\SET-LN3012-88-1d.025 | Safe SOC | ElecThick-Safe-SOC.000Disch to 3.0V Charge to ~25% SOC for Safe Storage (3.75V) | 1
5615 | ARGONNE_11_SET-LN3012-88-2a.026 | SET | LN3012_88 | 2 | 2a | 12:36:18 | 0 | 17 | 12437.7303 | 0.074380432 | 0.2813797472 | 0.1528191043 | 0.1576257 | 4.20019837 | 01/27/2015 | B:\Data\MIMS\Backup\ARGONNE_11\SET-LN3012-88-2a.026 | LN3012-88 Formation + Rate Study CP 5/12 vs. AP 6 0.05C 3.0 to 4.2V then 0.1C 0.2C.1 0.5C.1 1C.1 2C BASF Selectilyte Sample Series A1 electrolyte 50316288 (SSDE-ANL15) @ 30°C BMW cells Compare to LN3012-85 86 87 88 89 | ElecThick-Form-Rate-4p2V.000Form 0.05C Asym Rate ch 0.333C disch 0.1C 0.2C 0.5C 1C 2C; 3-4.2 | 17
5616 | ARGONNE_11_SET-LN3012-88-2b.026 | SET | LN3012_88 | 2 | 2b | 14:53:18 | 17 | 282 | 104804.989 | 0.0745634129 | 0.292238583 | 0.1400732433 | 2.63401236 | 4.29999237 | 02/10/2015 | B:\Data\MIMS\Backup\ARGONNE_11\SET-LN3012-88-2b.026 | LN3012-88 HPPC + Cycling CP 5/12 vs. AP 6 HPPC then C/3 3.0 to 4.2V BASF Selectilyte Sample Series A1 electrolyte 50316288 (SSDE-ANL15) @ 30°C BMW cells Compare to LN3012-85 86 87 88 89 | ElecThick-HPPC-Cycle-4p2.00050 cycles at C/3 modHPPC 2C Disch. Pulse 1.5C Chrg 3.0-4.2 | 265
5617 | ARGONNE_11_SET-LN3012-88-2c.026 | SET | LN3012_88 | 2 | 2c | 12:51:04 | 282 | 547 | 48039.6638 | 0.0717310937 | 0.2845251824 | 0.1400732433 | 2.74143587 | 4.33768215 | 05/15/2015 | C:\Data\MIMS\Backup\ARGONNE_11\SET-LN3012-88-2c.026 | LN3012-88 HPPC + Cycling (1C chrg C/3 dischrg) CP 5/12 vs. AP 6 HPPC then C/3 3.0 to 4.2V BASF Selectilyte Sample Series A1 electrolyte 50316288 (SSDE-ANL15) @ 30°C BMW cells Compare to LN3012-85 86 87 88 89 | ElecThick-HPPC-Cycle-4p2a.00050 cycles at 1C Chrg C/3 Dischrg. modHPPC 2C Disch. Pulse 1.5C Chrg 3.0-4.2V | 265
5618 | ARGONNE_11_SET-LN3012-88-2d.026 | SET | LN3012_88 | 2 | 2d | 11:33:24 | 547 | 548 | 1077.9373 | 0.0112109402 | 0.0401093191 | 0.002500267 | 2.9999237 | 3.75005722 | 07/14/2015 | C:\Data\MIMS\Backup\ARGONNE_11\SET-LN3012-88-2d.026 | Safe SOC | ElecThick-Safe-SOC.000Disch to 3.0V Charge to ~25% SOC for Safe Storage (3.75V) | 1
5619 | ARGONNE_11_SET-LN3012-88-3a.027 | SET | LN3012_88 | 3 | 3a | 12:36:35 | 0 | 17 | 12627.1925 | 0.0760865322 | 0.2858003752 | 0.1527428092 | 0.15869383 | 4.20019837 | 01/27/2015 | B:\Data\MIMS\Backup\ARGONNE_11\SET-LN3012-88-3a.027 | LN3012-88 Formation + Rate Study CP 5/12 vs. AP 6 0.05C 3.0 to 4.2V then 0.1C 0.2C.1 0.5C.1 1C.1 2C BASF Selectilyte Sample Series A1 electrolyte 50316288 (SSDE-ANL15) @ 30°C BMW cells Compare to LN3012-85 86 87 88 89 | ElecThick-Form-Rate-4p2V.000Form 0.05C Asym Rate ch 0.333C disch 0.1C 0.2C 0.5C 1C 2C; 3-4.2 | 17
5620 | ARGONNE_11_SET-LN3012-88-3b.027 | SET | LN3012_88 | 3 | 3b | 14:53:48 | 17 | 282 | 105072.4863 | 0.0841218178 | 0.3244046726 | 0.1400732433 | 2.683299 | 4.29999237 | 02/10/2015 | B:\Data\MIMS\Backup\ARGONNE_11\SET-LN3012-88-3b.027 | LN3012-88 HPPC + Cycling CP 5/12 vs. AP 6 HPPC then C/3 3.0 to 4.2V BASF Selectilyte Sample Series A1 electrolyte 50316288 (SSDE-ANL15) @ 30°C BMW cells Compare to LN3012-85 86 87 88 89 | ElecThick-HPPC-Cycle-4p2.00050 cycles at C/3 modHPPC 2C Disch. Pulse 1.5C Chrg 3.0-4.2 | 265
5621 | ARGONNE_11_SET-LN3012-88-3c.027 | SET | LN3012_88 | 3 | 3c | 12:51:28 | 282 | 547 | 53088.4428 | 0.0721610174 | 0.2868194302 | 0.140061799 | 2.69092851 | 4.33844511 | 05/15/2015 | C:\Data\MIMS\Backup\ARGONNE_11\SET-LN3012-88-3c.027 | LN3012-88 HPPC + Cycling (1C chrg C/3 dischrg) CP 5/12 vs. AP 6 HPPC then C/3 3.0 to 4.2V BASF Selectilyte Sample Series A1 electrolyte 50316288 (SSDE-ANL15) @ 30°C BMW cells Compare to LN3012-85 86 87 88 89 | ElecThick-HPPC-Cycle-4p2a.00050 cycles at 1C Chrg C/3 Dischrg. modHPPC 2C Disch. Pulse 1.5C Chrg 3.0-4.2V | 265
5622 | ARGONNE_11_SET-LN3012-88-3d.027 | SET | LN3012_88 | 3 | 3d | 11:33:52 | 547 | 548 | 1015.804 | 0.0112407179 | 0.040236265 | 0.0025014115 | 2.9999237 | 3.75005722 | 07/14/2015 | C:\Data\MIMS\Backup\ARGONNE_11\SET-LN3012-88-3d.027 | Safe SOC | ElecThick-Safe-SOC.000Disch to 3.0V Charge to ~25% SOC for Safe Storage (3.75V) | 1
5623 | ARGONNE_11_SET-LN3012-88-4a.028 | SET | LN3012_88 | 4 | 4a | 12:36:54 | 0 | 17 | 12914.0913 | 0.0822716165 | 0.3145797054 | 0.1535820554 | 0.14389258 | 4.20035096 | 01/27/2015 | B:\Data\MIMS\Backup\ARGONNE_11\SET-LN3012-88-4a.028 | LN3012-88 Formation + Rate Study CP 5/12 vs. AP 6 0.05C 3.0 to 4.2V then 0.1C 0.2C.1 0.5C.1 1C.1 2C BASF Selectilyte Sample Series A1 electrolyte 50316288 (SSDE-ANL15) @ 30°C BMW cells Compare to LN3012-85 86 87 88 89 | ElecThick-Form-Rate-4p2V.000Form 0.05C Asym Rate ch 0.333C disch 0.1C 0.2C 0.5C 1C 2C; 3-4.2 | 17
5624 | ARGONNE_11_SET-LN3012-88-4b.028 | SET | LN3012_88 | 4 | 4b | 14:54:19 | 17 | 282 | 104495.908 | 0.0741363385 | 0.2891630887 | 0.1400457771 | 2.68604562 | 4.30014496 | 02/10/2015 | B:\Data\MIMS\Backup\ARGONNE_11\SET-LN3012-88-4b.028 | LN3012-88 HPPC + Cycling CP 5/12 vs. AP 6 HPPC then C/3 3.0 to 4.2V BASF Selectilyte Sample Series A1 electrolyte 50316288 (SSDE-ANL15) @ 30°C BMW cells Compare to LN3012-85 86 87 88 89 | ElecThick-HPPC-Cycle-4p2.00050 cycles at C/3 modHPPC 2C Disch. Pulse 1.5C Chrg 3.0-4.2 | 265
5625 | ARGONNE_11_SET-LN3012-88-4c.028 | SET | LN3012_88 | 4 | 4c | 12:51:55 | 282 | 547 | 57125.6508 | 0.0707822833 | 0.2841956712 | 0.1400503548 | 2.61966888 | 4.34821088 | 05/15/2015 | C:\Data\MIMS\Backup\ARGONNE_11\SET-LN3012-88-4c.028 | LN3012-88 HPPC + Cycling (1C chrg C/3 dischrg) CP 5/12 vs. AP 6 HPPC then C/3 3.0 to 4.2V BASF Selectilyte Sample Series A1 electrolyte 50316288 (SSDE-ANL15) @ 30°C BMW cells Compare to LN3012-85 86 87 88 89 | ElecThick-HPPC-Cycle-4p2a.00050 cycles at 1C Chrg C/3 Dischrg. modHPPC 2C Disch. Pulse 1.5C Chrg 3.0-4.2V | 265
5626 | ARGONNE_11_SET-LN3012-88-4d.028 | SET | LN3012_88 | 4 | 4d | 11:34:16 | 547 | 548 | 1073.073 | 0.0129670557 | 0.0463986734 | 0.002501564 | 2.9999237 | 3.75005722 | 07/14/2015 | C:\Data\MIMS\Backup\ARGONNE_11\SET-LN3012-88-4d.028 | Safe SOC | ElecThick-Safe-SOC.000Disch to 3.0V Charge to ~25% SOC for Safe Storage (3.75V) | 1
5627 | ARGONNE_11_SET-LN3012-89-1a.029 | SET | LN3012_89 | 1 | 1a | 12:37:41 | 0 | 17 | 12489.15 | 0.0994454075 | 0.3849098169 | 0.1864652476 | 0.15045396 | 4.20035096 | 01/27/2015 | B:\Data\MIMS\Backup\ARGONNE_11\SET-LN3012-89-1a.029 | LN3012-89 Formation + Rate Study CP 6/13 vs. AP 13 0.05C 3.0 to 4.2V then 0.1C 0.2C.1 0.5C.1 1C.1 2C BASF Selectilyte Sample Series A1 electrolyte 50316288 (SSDE-ANL15) @ 30°C BMW cells Compare to LN3012-85 86 87 88 89 | ElecThick-Form-Rate-4p2V.000Form 0.05C Asym Rate ch 0.333C disch 0.1C 0.2C 0.5C 1C 2C; 3-4.2 | 17
5628 | ARGONNE_11_SET-LN3012-89-1b.029 | SET | LN3012_89 | 1 | 1b | 14:55:39 | 17 | 282 | 109341.4767 | 0.0840923665 | 0.3237780103 | 0.1584649424 | 2.84336614 | 4.30014496 | 02/10/2015 | B:\Data\MIMS\Backup\ARGONNE_11\SET-LN3012-89-1b.029 | LN3012-89 HPPC + Cycling CP 6/13 vs. AP 13 HPPC then C/3 3.0 to 4.2V BASF Selectilyte Sample Series A1 electrolyte 50316288 (SSDE-ANL15) @ 30°C BMW cells Compare to LN3012-85 86 87 88 89 | ElecThick-HPPC-Cycle-4p2.00050 cycles at C/3 modHPPC 2C Disch. Pulse 1.5C Chrg 3.0-4.2 | 265
5629 | ARGONNE_11_SET-LN3012-89-1c.029 | SET | LN3012_89 | 1 | 1c | 12:52:29 | 282 | 547 | 32031.0342 | 0.0830214638 | 0.3229431483 | 0.1583886473 | 2.66178378 | 4.39368276 | 05/15/2015 | C:\Data\MIMS\Backup\ARGONNE_11\SET-LN3012-89-1c.029 | LN3012-89 HPPC + Cycling (1C chrg C/3 dischrg) CP 6/13 vs. AP 13 HPPC then C/3 3.0 to 4.2V BASF Selectilyte Sample Series A1 electrolyte 50316288 (SSDE-ANL15) @ 30°C BMW cells Compare to LN3012-85 86 87 88 89 | ElecThick-HPPC-Cycle-4p2a.00050 cycles at 1C Chrg C/3 Dischrg. modHPPC 2C Disch. Pulse 1.5C Chrg 3.0-4.2V | 265
5630 | ARGONNE_11_SET-LN3012-89-1d.029 | SET | LN3012_89 | 1 | 1d | 11:34:48 | 547 | 548 | 951.7213 | 0.0055075216 | 0.019655409 | 0.0025020218 | 2.9999237 | 3.80987259 | 07/14/2015 | C:\Data\MIMS\Backup\ARGONNE_11\SET-LN3012-89-1d.029 | Safe SOC | ElecThick-Safe-SOC.000Disch to 3.0V Charge to ~25% SOC for Safe Storage (3.75V) | 1
5631 | ARGONNE_11_SET-LN3012-89-2a.030 | SET | LN3012_89 | 2 | 2a | 12:37:58 | 0 | 17 | 12075.9133 | 0.0882650896 | 0.3307899553 | 0.1848630503 | 0.14251926 | 4.20035096 | 01/27/2015 | B:\Data\MIMS\Backup\ARGONNE_11\SET-LN3012-89-2a.030 | LN3012-89 Formation + Rate Study CP 6/13 vs. AP 13 0.05C 3.0 to 4.2V then 0.1C 0.2C.1 0.5C.1 1C.1 2C BASF Selectilyte Sample Series A1 electrolyte 50316288 (SSDE-ANL15) @ 30°C BMW cells Compare to LN3012-85 86 87 88 89 | ElecThick-Form-Rate-4p2V.000Form 0.05C Asym Rate ch 0.333C disch 0.1C 0.2C 0.5C 1C 2C; 3-4.2 | 17
5632 | ARGONNE_11_SET-LN3012-89-2b.030 | SET | LN3012_89 | 2 | 2b | 14:56:05 | 17 | 282 | 109574.434 | 0.0846569666 | 0.3228972453 | 0.1579308766 | 2.82383459 | 4.30869001 | 02/10/2015 | B:\Data\MIMS\Backup\ARGONNE_11\SET-LN3012-89-2b.030 | LN3012-89 HPPC + Cycling CP 6/13 vs. AP 13 HPPC then C/3 3.0 to 4.2V BASF Selectilyte Sample Series A1 electrolyte 50316288 (SSDE-ANL15) @ 30°C BMW cells Compare to LN3012-85 86 87 88 89 | ElecThick-HPPC-Cycle-4p2.00050 cycles at C/3 modHPPC 2C Disch. Pulse 1.5C Chrg 3.0-4.2 | 265
5633 | ARGONNE_11_SET-LN3012-89-2c.030 | SET | LN3012_89 | 2 | 2c | 12:52:53 | 282 | 547 | 42148.025 | 0.081830344 | 0.3270761892 | 0.157473106 | 2.6848249 | 4.35980774 | 05/15/2015 | C:\Data\MIMS\Backup\ARGONNE_11\SET-LN3012-89-2c.030 | LN3012-89 HPPC + Cycling (1C chrg C/3 dischrg) CP 6/13 vs. AP 13 HPPC then C/3 3.0 to 4.2V BASF Selectilyte Sample Series A1 electrolyte 50316288 (SSDE-ANL15) @ 30°C BMW cells Compare to LN3012-85 86 87 88 89 | ElecThick-HPPC-Cycle-4p2a.00050 cycles at 1C Chrg C/3 Dischrg. modHPPC 2C Disch. Pulse 1.5C Chrg 3.0-4.2V | 265
5634 | ARGONNE_11_SET-LN3012-89-2d.030 | SET | LN3012_89 | 2 | 2d | 11:35:17 | 547 | 548 | 928.5377 | 0.0045047647 | 0.0159852892 | 0.0025004959 | 2.9999237 | 3.75005722 | 07/14/2015 | C:\Data\MIMS\Backup\ARGONNE_11\SET-LN3012-89-2d.030 | Safe SOC | ElecThick-Safe-SOC.000Disch to 3.0V Charge to ~25% SOC for Safe Storage (3.75V) | 1
5635 | ARGONNE_11_SET-LN3012-89-3a.031 | SET | LN3012_89 | 3 | 3a | 12:38:14 | 0 | 17 | 12486.3068 | 0.1001667793 | 0.3821532346 | 0.1863126574 | 0.14679179 | 4.20035096 | 01/27/2015 | B:\Data\MIMS\Backup\ARGONNE_11\SET-LN3012-89-3a.031 | LN3012-89 Formation + Rate Study CP 6/13 vs. AP 13 0.05C 3.0 to 4.2V then 0.1C 0.2C.1 0.5C.1 1C.1 2C BASF Selectilyte Sample Series A1 electrolyte 50316288 (SSDE-ANL15) @ 30°C BMW cells Compare to LN3012-85 86 87 88 89 | ElecThick-Form-Rate-4p2V.000Form 0.05C Asym Rate ch 0.333C disch 0.1C 0.2C 0.5C 1C 2C; 3-4.2 | 17
5636 | ARGONNE_11_SET-LN3012-89-3b.031 | SET | LN3012_89 | 3 | 3b | 14:56:29 | 17 | 282 | 106380.2392 | 0.0837029752 | 0.3204295148 | 0.1583886473 | 2.81239033 | 4.30350195 | 02/10/2015 | B:\Data\MIMS\Backup\ARGONNE_11\SET-LN3012-89-3b.031 | LN3012-89 HPPC + Cycling CP 6/13 vs. AP 13 HPPC then C/3 3.0 to 4.2V BASF Selectilyte Sample Series A1 electrolyte 50316288 (SSDE-ANL15) @ 30°C BMW cells Compare to LN3012-85 86 87 88 89 | ElecThick-HPPC-Cycle-4p2.00050 cycles at C/3 modHPPC 2C Disch. Pulse 1.5C Chrg 3.0-4.2 | 265
5637 | ARGONNE_11_SET-LN3012-89-3c.031 | SET | LN3012_89 | 3 | 3c | 12:53:17 | 282 | 547 | 35843.5473 | 0.0801123412 | 0.3165956876 | 0.1583886473 | 2.82871748 | 4.37491417 | 05/15/2015 | C:\Data\MIMS\Backup\ARGONNE_11\SET-LN3012-89-3c.031 | LN3012-89 HPPC + Cycling (1C chrg C/3 dischrg) CP 6/13 vs. AP 13 HPPC then C/3 3.0 to 4.2V BASF Selectilyte Sample Series A1 electrolyte 50316288 (SSDE-ANL15) @ 30°C BMW cells Compare to LN3012-85 86 87 88 89 | ElecThick-HPPC-Cycle-4p2a.00050 cycles at 1C Chrg C/3 Dischrg. modHPPC 2C Disch. Pulse 1.5C Chrg 3.0-4.2V | 265
5638 | ARGONNE_11_SET-LN3012-89-3d.031 | SET | LN3012_89 | 3 | 3d | 11:35:48 | 547 | 548 | 840.7358 | 0.0031739455 | 0.0112826929 | 0.0025011063 | 2.9999237 | 3.75005722 | 07/14/2015 | C:\Data\MIMS\Backup\ARGONNE_11\SET-LN3012-89-3d.031 | Safe SOC | ElecThick-Safe-SOC.000Disch to 3.0V Charge to ~25% SOC for Safe Storage (3.75V) | 1
5639 | ARGONNE_11_SET-LN3012-89-4a.032 | SET | LN3012_89 | 4 | 4a | 12:38:34 | 0 | 17 | 12600.6468 | 0.1002863958 | 0.380466776 | 0.1861600671 | 0.14801251 | 4.20035096 | 01/27/2015 | B:\Data\MIMS\Backup\ARGONNE_11\SET-LN3012-89-4a.032 | LN3012-89 Formation + Rate Study CP 6/13 vs. AP 13 0.05C 3.0 to 4.2V then 0.1C 0.2C.1 0.5C.1 1C.1 2C BASF Selectilyte Sample Series A1 electrolyte 50316288 (SSDE-ANL15) @ 30°C BMW cells Compare to LN3012-85 86 87 88 89 | ElecThick-Form-Rate-4p2V.000Form 0.05C Asym Rate ch 0.333C disch 0.1C 0.2C 0.5C 1C 2C; 3-4.2 | 17
5640 | ARGONNE_11_SET-LN3012-89-4b.032 | SET | LN3012_89 | 4 | 4b | 14:56:57 | 17 | 282 | 109894.4527 | 0.0920760035 | 0.3529965625 | 0.1584649424 | 2.83695735 | 4.29999237 | 02/10/2015 | B:\Data\MIMS\Backup\ARGONNE_11\SET-LN3012-89-4b.032 | LN3012-89 HPPC + Cycling CP 6/13 vs. AP 13 HPPC then C/3 3.0 to 4.2V BASF Selectilyte Sample Series A1 electrolyte 50316288 (SSDE-ANL15) @ 30°C BMW cells Compare to LN3012-85 86 87 88 89 | ElecThick-HPPC-Cycle-4p2.00050 cycles at C/3 modHPPC 2C Disch. Pulse 1.5C Chrg 3.0-4.2 | 265
5641 | ARGONNE_11_SET-LN3012-89-4c.032 | SET | LN3012_89 | 4 | 4c | 12:53:37 | 282 | 547 | 51889.2518 | 0.0819163127 | 0.3292964227 | 0.1583123522 | 2.47852293 | 4.38300145 | 05/15/2015 | C:\Data\MIMS\Backup\ARGONNE_11\SET-LN3012-89-4c.032 | LN3012-89 HPPC + Cycling (1C chrg C/3 dischrg) CP 6/13 vs. AP 13 HPPC then C/3 3.0 to 4.2V BASF Selectilyte Sample Series A1 electrolyte 50316288 (SSDE-ANL15) @ 30°C BMW cells Compare to LN3012-85 86 87 88 89 | ElecThick-HPPC-Cycle-4p2a.00050 cycles at 1C Chrg C/3 Dischrg. modHPPC 2C Disch. Pulse 1.5C Chrg 3.0-4.2V | 265
5642 | ARGONNE_11_SET-LN3012-89-4d.032 | SET | LN3012_89 | 4 | 4d | 11:36:21 | 547 | 548 | 1093.0167 | 0.0118493296 | 0.0424468636 | 0.0025020981 | 2.9999237 | 3.75005722 | 07/14/2015 | C:\Data\MIMS\Backup\ARGONNE_11\SET-LN3012-89-4d.032 | Safe SOC | ElecThick-Safe-SOC.000Disch to 3.0V Charge to ~25% SOC for Safe Storage (3.75V) | 1
5643 | ARGONNE_11_SET-LN3012-92-1a.085 | SET | LN3012_92 | 1 | 1a | 16:37:45 | 0 | 4 | 5460.2388 | 0.0033791082 | 0.0005130114 | 0.0002822919 | 0 | 2.50324254 | 01/30/2015 | B:\Data\MIMS\Backup\ARGONNE_11\SET-LN3012-92-1a.085 | Dom Study Compare LN3012-92 to 97 coin cells A-A002A vs. Lithium metal Gen2 electrolyte | CFF-EL-A12-Half-FORM.000Anode Half Cell Formation C/10 at 0-1.5 V 4 cycles | 4
5644 | ARGONNE_11_SET-LN3012-92-2a.086 | SET | LN3012_92 | 2 | 2a | 16:38:13 | 0 | 4 | 5432.3693 | 0.0033727762 | 0.0005126852 | 0.0002819867 | 0 | 2.52841993 | 01/30/2015 | B:\Data\MIMS\Backup\ARGONNE_11\SET-LN3012-92-2a.086 | Dom Study Compare LN3012-92 to 97 coin cells A-A002A vs. Lithium metal Gen2 electrolyte | CFF-EL-A12-Half-FORM.000Anode Half Cell Formation C/10 at 0-1.5 V 4 cycles | 4
5645 | ARGONNE_11_SET-LN3012-94-1a.087 | SET | LN3012_94 | 1 | 1a | 16:39:00 | 0 | 3 | 12.384 | 2.57e-08 | 1.125e-07 | 0.0003814755 | 0 | 5.34843977 | 01/30/2015 | B:\Data\MIMS\Backup\ARGONNE_11\SET-LN3012-94-1a.087 | Dom Study Compare LN3012-92 to 97 coin cells A-C015 vs. Lithium metal Gen2 electrolyte | ABRHV-NCM523-Form-4p5.000NCM 523 Formation Test at 0.1C; from 3.0 to 4.5V | 3
5646 | ARGONNE_11_SET-LN3012-94-1aa.084 | SET | LN3012_94 | 1 | 1aa | 16:52:12 | 0 | 3 | 734.0505 | 5.3e-09 | 2.03e-08 | 0.0002300298 | 0 | 4.98527504 | 01/30/2015 | B:\Data\MIMS\Backup\ARGONNE_11\SET-LN3012-94-1aa.084 | Dom Study Compare LN3012-92 to 97 coin cells A-C015 vs. Lithium metal Gen2 electrolyte | ABRHV-NCM523-Form-4p5.000NCM 523 Formation Test at 0.1C; from 3.0 to 4.5V | 3
5647 | ARGONNE_11_SET-LN3012-94-2a.088 | SET | LN3012_94 | 2 | 2a | 16:40:01 | 0 | 1 | 9.641 | 1.46454e-05 | 5.06555e-05 | 0.0001150309 | 1.97405966 | 3.67681392 | 01/30/2015 | B:\Data\MIMS\Backup\ARGONNE_11\SET-LN3012-94-2a.088 | Dom Study Compare LN3012-92 to 97 coin cells A-C015 vs. Lithium metal Gen2 electrolyte | ABRHV-NCM523-Rate-4p5.000NCM523 Rate Capability Test at 0.05C 0.1C 0.2C 0.5C 1C 2C; 3.0V to 4.5V | 1
5648 | ARGONNE_11_SET-LN3012-94-2aa.088 | SET | LN3012_94 | 2 | 2aa | 17:00:26 | 0 | 3 | 4808.1332 | 0.0028428986 | 0.0112217456 | 0.0002311742 | 2.9999237 | 4.5008011 | 01/30/2015 | B:\Data\MIMS\Backup\ARGONNE_11\SET-LN3012-94-2aa.088 | Dom Study Compare LN3012-92 to 97 coin cells A-C015 vs. Lithium metal Gen2 electrolyte | ABRHV-NCM523-Form-4p5.000NCM 523 Formation Test at 0.1C; from 3.0 to 4.5V | 3
5649 | ARGONNE_11_SET-LN3024-1-1a.082 | SET | LN3024_1 | 1 | 1a | 12:30:15 | 0 | 4 | 5410.3832 | 0.0027607588 | 0.0127850178 | 0.0002314031 | 2.83375296 | 4.95048447 | 09/01/2015 | C:\Data\MIMS\Backup\ARGONNE_11\SET-LN3024-1-1a.082 | LN3024-1 NEI 5V (retsch mixed) vs. Li metal Formation | CFF-EL-5Vspin-Half-FORM.000LMNO 5V spinel Cathode Formation C/10 at 3.5 to 4.95 V 4 cycles | 4
5650 | ARGONNE_11_SET-LN3024-1-1b.082 | SET | LN3024_1 | 1 | 1b | 09:31:40 | 4 | 19 | 12259.2537 | 0.0026578196 | 0.0123168042 | 0.0046002899 | 3.48180362 | 4.96025025 | 09/08/2015 | C:\Data\MIMS\Backup\ARGONNE_11\SET-LN3024-1-1b.082 | LN3024-1 NEI 5V (retsch mixed) vs. Li metal Rate Study | CFF-EL-5Vspin-Half-RATEa.000Rate Test at 0.05C 0.2C 0.5C 1C 2C; from 3.5 to 4.95V | 15
5651 | ARGONNE_11_SET-LN3024-1-1c.082 | SET | LN3024_1 | 1 | 1c | 14:32:52 | 20 | 21 | 860.3708 | 0.0024507265 | 0.0115558539 | 0.0069718471 | 3.49996185 | 4.95017929 | 09/25/2015 | C:\Data\MIMS\Backup\ARGONNE_11\SET-LN3024-1-1c.082 | LN3024-1 NEI 5V (retsch mixed) vs. Li metal HPPC | CFF-EL-5Vspin-Half-HPPC.000HPPC with 3C Disch. Pulse 2.25C Chrg 3.5 - 4.95 | 1
5652 | ARGONNE_11_SET-LN3024-1-2a.083 | SET | LN3024_1 | 2 | 2a | 12:30:59 | 0 | 4 | 5608.1652 | 0.0028676886 | 0.0132859365 | 0.0002312505 | 2.84443427 | 4.9500267 | 09/01/2015 | C:\Data\MIMS\Backup\ARGONNE_11\SET-LN3024-1-2a.083 | LN3024-1 NEI 5V (retsch mixed) vs. Li metal Formation | CFF-EL-5Vspin-Half-FORM.000LMNO 5V spinel Cathode Formation C/10 at 3.5 to 4.95 V 4 cycles | 4
5653 | ARGONNE_11_SET-LN3024-1-2b.083 | SET | LN3024_1 | 2 | 2b | 09:32:05 | 4 | 19 | 12635.6707 | 0.0027649305 | 0.0128100088 | 0.004600824 | 3.48500801 | 4.95963989 | 09/08/2015 | C:\Data\MIMS\Backup\ARGONNE_11\SET-LN3024-1-2b.083 | LN3024-1 NEI 5V (retsch mixed) vs. Li metal Rate Study | CFF-EL-5Vspin-Half-RATEa.000Rate Test at 0.05C 0.2C 0.5C 1C 2C; from 3.5 to 4.95V | 15
5654 | ARGONNE_11_SET-LN3024-1-2c.083 | SET | LN3024_1 | 2 | 2c | 14:33:20 | 20 | 21 | 862.908 | 0.0025306663 | 0.0119255667 | 0.0069672694 | 3.49980926 | 4.9500267 | 09/25/2015 | C:\Data\MIMS\Backup\ARGONNE_11\SET-LN3024-1-2c.083 | LN3024-1 NEI 5V (retsch mixed) vs. Li metal HPPC | CFF-EL-5Vspin-Half-HPPC.000HPPC with 3C Disch. Pulse 2.25C Chrg 3.5 - 4.95 | 1
5655 | ARGONNE_11_SET-LN3024-1-3a.084 | SET | LN3024_1 | 3 | 3a | 12:31:18 | 0 | 4 | 5567.1223 | 0.0028555754 | 0.0132229509 | 0.0002310979 | 2.82307164 | 4.95872435 | 09/01/2015 | C:\Data\MIMS\Backup\ARGONNE_11\SET-LN3024-1-3a.084 | LN3024-1 NEI 5V (retsch mixed) vs. Li metal Formation | CFF-EL-5Vspin-Half-FORM.000LMNO 5V spinel Cathode Formation C/10 at 3.5 to 4.95 V 4 cycles | 4
5656 | ARGONNE_11_SET-LN3024-1-3b.084 | SET | LN3024_1 | 3 | 3b | 09:32:27 | 4 | 19 | 12556.9167 | 0.0027499524 | 0.0127391702 | 0.0046009003 | 3.48500801 | 4.96025025 | 09/08/2015 | C:\Data\MIMS\Backup\ARGONNE_11\SET-LN3024-1-3b.084 | LN3024-1 NEI 5V (retsch mixed) vs. Li metal Rate Study | CFF-EL-5Vspin-Half-RATEa.000Rate Test at 0.05C 0.2C 0.5C 1C 2C; from 3.5 to 4.95V | 15
5657 | ARGONNE_11_SET-LN3024-1-3c.084 | SET | LN3024_1 | 3 | 3c | 14:33:48 | 20 | 21 | 862.2725 | 0.0025110236 | 0.0118359622 | 0.0069626917 | 3.49996185 | 4.95017929 | 09/25/2015 | C:\Data\MIMS\Backup\ARGONNE_11\SET-LN3024-1-3c.084 | LN3024-1 NEI 5V (retsch mixed) vs. Li metal HPPC | CFF-EL-5Vspin-Half-HPPC.000HPPC with 3C Disch. Pulse 2.25C Chrg 3.5 - 4.95 | 1
5658 | ARGONNE_11_SET-LN3024-1-4a.085 | SET | LN3024_1 | 4 | 4a | 12:31:38 | 0 | 4 | 5469.8568 | 0.0028079219 | 0.0129759546 | 0.0002323186 | 2.82124056 | 4.95033188 | 09/01/2015 | C:\Data\MIMS\Backup\ARGONNE_11\SET-LN3024-1-4a.085 | LN3024-1 NEI 5V (retsch mixed) vs. Li metal Formation | CFF-EL-5Vspin-Half-FORM.000LMNO 5V spinel Cathode Formation C/10 at 3.5 to 4.95 V 4 cycles | 4
5659 | ARGONNE_11_SET-LN3024-1-4b.085 | SET | LN3024_1 | 4 | 4b | 09:32:53 | 4 | 19 | 12370.9512 | 0.0027038273 | 0.0125269293 | 0.0046011292 | 3.48439765 | 4.96070802 | 09/08/2015 | C:\Data\MIMS\Backup\ARGONNE_11\SET-LN3024-1-4b.085 | LN3024-1 NEI 5V (retsch mixed) vs. Li metal Rate Study | CFF-EL-5Vspin-Half-RATEa.000Rate Test at 0.05C 0.2C 0.5C 1C 2C; from 3.5 to 4.95V | 15
5660 | ARGONNE_11_SET-LN3024-1-4c.085 | SET | LN3024_1 | 4 | 4c | 14:34:14 | 20 | 21 | 861.1548 | 0.0024730158 | 0.0116588249 | 0.0069718471 | 3.49996185 | 4.9500267 | 09/25/2015 | C:\Data\MIMS\Backup\ARGONNE_11\SET-LN3024-1-4c.085 | LN3024-1 NEI 5V (retsch mixed) vs. Li metal HPPC | CFF-EL-5Vspin-Half-HPPC.000HPPC with 3C Disch. Pulse 2.25C Chrg 3.5 - 4.95 | 1
5661 | ARGONNE_11_SET-LN3024-10-1a.051 | SET | LN3024_10 | 1 | 1a | 15:31:03 | 0 | 100 | 42203.7895 | 0.0027545705 | 0.0102021793 | 0.0060700389 | 0 | 4.11566339 | 09/04/2015 | C:\Data\MIMS\Backup\ARGONNE_11\SET-LN3024-10-1a.051 | LN3024-10 A-C013A vs A-A006A CFF-Cycle Life_DA2 Tap Ch 3-4.1V.1 C/20 3X.1 HPPC.1 C/3 94X.1 HPPC.1 C/20 3X C-rate= 2.0mAh Gen2+10wt%Solvay FEC "old FEC and old bottle" [LN3032-63] | CFF-Cycle Life_DA2.000Tap Ch 3-4.1V C/20 3X HPPC C/3 94X HPPC C/20 3X | 100
5662 | ARGONNE_11_SET-LN3024-10-2a.052 | SET | LN3024_10 | 2 | 2a | 15:31:24 | 0 | 100 | 41583.8368 | 0.0027836883 | 0.010233578 | 0.0060723278 | 0 | 4.11490043 | 09/04/2015 | C:\Data\MIMS\Backup\ARGONNE_11\SET-LN3024-10-2a.052 | LN3024-10 A-C013A vs A-A006A CFF-Cycle Life_DA2 Tap Ch 3-4.1V.1 C/20 3X.1 HPPC.1 C/3 94X.1 HPPC.1 C/20 3X C-rate= 2.0mAh Gen2+10wt%Solvay FEC "old FEC and old bottle" [LN3032-63] | CFF-Cycle Life_DA2.000Tap Ch 3-4.1V C/20 3X HPPC C/3 94X HPPC C/20 3X | 100
5663 | ARGONNE_11_SET-LN3024-10-3a.053 | SET | LN3024_10 | 3 | 3a | 15:31:46 | 0 | 100 | 42576.1808 | 0.0028053284 | 0.0103176144 | 0.0060677501 | 0.02059968 | 4.11581598 | 09/04/2015 | C:\Data\MIMS\Backup\ARGONNE_11\SET-LN3024-10-3a.053 | LN3024-10 A-C013A vs A-A006A CFF-Cycle Life_DA2 Tap Ch 3-4.1V.1 C/20 3X.1 HPPC.1 C/3 94X.1 HPPC.1 C/20 3X C-rate= 2.0mAh Gen2+10wt%Solvay FEC "old FEC and old bottle" [LN3032-63] | CFF-Cycle Life_DA2.000Tap Ch 3-4.1V C/20 3X HPPC C/3 94X HPPC C/20 3X | 100
5664 | ARGONNE_11_SET-LN3024-10-4a.054 | SET | LN3024_10 | 4 | 4a | 15:32:05 | 0 | 100 | 41940.035 | 0.0027933032 | 0.0102673946 | 0.0060700389 | 0.02090486 | 4.11612116 | 09/04/2015 | C:\Data\MIMS\Backup\ARGONNE_11\SET-LN3024-10-4a.054 | LN3024-10 A-C013A vs A-A006A CFF-Cycle Life_DA2 Tap Ch 3-4.1V.1 C/20 3X.1 HPPC.1 C/3 94X.1 HPPC.1 C/20 3X C-rate= 2.0mAh Gen2+10wt%Solvay FEC "old FEC and old bottle" [LN3032-63] | CFF-Cycle Life_DA2.000Tap Ch 3-4.1V C/20 3X HPPC C/3 94X HPPC C/20 3X | 100
5665 | ARGONNE_11_SET-LN3024-11-1a.055 | SET | LN3024_11 | 1 | 1a | 15:33:27 | 0 | 100 | 42324.9282 | 0.0031602812 | 0.0116053425 | 0.0060700389 | 0.10513466 | 4.11596857 | 09/04/2015 | C:\Data\MIMS\Backup\ARGONNE_11\SET-LN3024-11-1a.055 | LN3024-11 A-C013A vs A-A006A CFF-Cycle Life_DA2 Tap Ch 3-4.1V.1 C/20 3X.1 HPPC.1 C/3 94X.1 HPPC.1 C/20 3X C-rate= 2.0mAh Gen2+10wt%Solvay FEC "old FEC and new bottle" [LN3024-5] | CFF-Cycle Life_DA2.000Tap Ch 3-4.1V C/20 3X HPPC C/3 94X HPPC C/20 3X | 100
5666 | ARGONNE_11_SET-LN3024-11-2a.056 | SET | LN3024_11 | 2 | 2a | 15:33:45 | 0 | 0 | 36076.8967 | 0.1190119694 | 0.0935547693 | 0.0002014191 | 0 | 0.87647822 | 09/04/2015 | C:\Data\MIMS\Backup\ARGONNE_11\SET-LN3024-11-2a.056 | LN3024-11 A-C013A vs A-A006A CFF-Cycle Life_DA2 Tap Ch 3-4.1V.1 C/20 3X.1 HPPC.1 C/3 94X.1 HPPC.1 C/20 3X C-rate= 2.0mAh Gen2+10wt%Solvay FEC "old FEC and new bottle" [LN3024-5] | CFF-Cycle Life_DA2.000Tap Ch 3-4.1V C/20 3X HPPC C/3 94X HPPC C/20 3X | 0
5667 | ARGONNE_11_SET-LN3024-11-3a.058 | SET | LN3024_11 | 3 | 3a | 15:34:05 | 0 | 100 | 42147.3 | 0.0027715117 | 0.010223256 | 0.0060723278 | 0.14724956 | 4.11459525 | 09/04/2015 | C:\Data\MIMS\Backup\ARGONNE_11\SET-LN3024-11-3a.058 | LN3024-11 A-C013A vs A-A006A CFF-Cycle Life_DA2 Tap Ch 3-4.1V.1 C/20 3X.1 HPPC.1 C/3 94X.1 HPPC.1 C/20 3X C-rate= 2.0mAh Gen2+10wt%Solvay FEC "old FEC and new bottle" [LN3024-5] | CFF-Cycle Life_DA2.000Tap Ch 3-4.1V C/20 3X HPPC C/3 94X HPPC C/20 3X | 100
5668 | ARGONNE_11_SET-LN3024-11-4a.060 | SET | LN3024_11 | 4 | 4a | 15:34:30 | 0 | 100 | 42381.8247 | 0.0028014971 | 0.0103036199 | 0.0060700389 | 0.14068818 | 4.11490043 | 09/04/2015 | C:\Data\MIMS\Backup\ARGONNE_11\SET-LN3024-11-4a.060 | LN3024-11 A-C013A vs A-A006A CFF-Cycle Life_DA2 Tap Ch 3-4.1V.1 C/20 3X.1 HPPC.1 C/3 94X.1 HPPC.1 C/20 3X C-rate= 2.0mAh Gen2+10wt%Solvay FEC "old FEC and new bottle" [LN3024-5] | CFF-Cycle Life_DA2.000Tap Ch 3-4.1V C/20 3X HPPC C/3 94X HPPC C/20 3X | 100
5669 | ARGONNE_11_SET-LN3024-12-1a.061 | SET | LN3024_12 | 1 | 1a | 15:35:49 | 0 | 100 | 41232.5805 | 0.0027376946 | 0.0101258341 | 0.0062462806 | 0.01312276 | 4.11490043 | 09/04/2015 | C:\Data\MIMS\Backup\ARGONNE_11\SET-LN3024-12-1a.061 | LN3024-12 A-C013A vs A-A006A CFF-Cycle Life_DA2 Tap Ch 3-4.1V.1 C/20 3X.1 HPPC.1 C/3 94X.1 HPPC.1 C/20 3X C-rate= 2.0mAh Gen2+10wt%Solvay FEC "new FEC" [LN3024-6] | CFF-Cycle Life_DA2.000Tap Ch 3-4.1V C/20 3X HPPC C/3 94X HPPC C/20 3X | 100
5670 | ARGONNE_11_SET-LN3024-12-2a.062 | SET | LN3024_12 | 2 | 2a | 15:36:08 | 0 | 100 | 42646.5557 | 0.0028066076 | 0.0103245296 | 0.0060700389 | 0.00457771 | 4.11566339 | 09/04/2015 | C:\Data\MIMS\Backup\ARGONNE_11\SET-LN3024-12-2a.062 | LN3024-12 A-C013A vs A-A006A CFF-Cycle Life_DA2 Tap Ch 3-4.1V.1 C/20 3X.1 HPPC.1 C/3 94X.1 HPPC.1 C/20 3X C-rate= 2.0mAh Gen2+10wt%Solvay FEC "new FEC" [LN3024-6] | CFF-Cycle Life_DA2.000Tap Ch 3-4.1V C/20 3X HPPC C/3 94X HPPC C/20 3X | 100
5671 | ARGONNE_11_SET-LN3024-12-3a.063 | SET | LN3024_12 | 3 | 3a | 15:36:32 | 0 | 100 | 2989.2467 | 8.163e-07 | 2.8051e-06 | 0.0059990845 | 0 | 10 | 09/04/2015 | C:\Data\MIMS\Backup\ARGONNE_11\SET-LN3024-12-3a.063 | LN3024-12 A-C013A vs A-A006A CFF-Cycle Life_DA2 Tap Ch 3-4.1V.1 C/20 3X.1 HPPC.1 C/3 94X.1 HPPC.1 C/20 3X C-rate= 2.0mAh Gen2+10wt%Solvay FEC "new FEC" [LN3024-6] | CFF-Cycle Life_DA2.000Tap Ch 3-4.1V C/20 3X HPPC C/3 94X HPPC C/20 3X | 100
5672 | ARGONNE_11_SET-LN3024-12-4a.066 | SET | LN3024_12 | 4 | 4a | 15:36:50 | 0 | 100 | 41725.057 | 0.0027876286 | 0.0102883757 | 0.0060700389 | 0.04715038 | 4.11581598 | 09/04/2015 | C:\Data\MIMS\Backup\ARGONNE_11\SET-LN3024-12-4a.066 | LN3024-12 A-C013A vs A-A006A CFF-Cycle Life_DA2 Tap Ch 3-4.1V.1 C/20 3X.1 HPPC.1 C/3 94X.1 HPPC.1 C/20 3X C-rate= 2.0mAh Gen2+10wt%Solvay FEC "new FEC" [LN3024-6] | CFF-Cycle Life_DA2.000Tap Ch 3-4.1V C/20 3X HPPC C/3 94X HPPC C/20 3X | 100
5673 | ARGONNE_11_SET-LN3024-13-1a.067 | SET | LN3024_13 | 1 | 1a | 15:38:06 | 0 | 100 | 40544.3342 | 0.0028119311 | 0.0102945172 | 0.0069077592 | 0.0125124 | 4.11322194 | 09/04/2015 | C:\Data\MIMS\Backup\ARGONNE_11\SET-LN3024-13-1a.067 | LN3024-13 A-C013A vs A-A006A CFF-Cycle Life_DA2 Tap Ch 3-4.1V.1 C/20 3X.1 HPPC.1 C/3 94X.1 HPPC.1 C/20 3X C-rate= 2.0mAh Gen2+10wt%Solvay F2EC [LN3024-7] | CFF-Cycle Life_DA2.000Tap Ch 3-4.1V C/20 3X HPPC C/3 94X HPPC C/20 3X | 100
5674 | ARGONNE_11_SET-LN3024-13-2a.071 | SET | LN3024_13 | 2 | 2a | 15:38:44 | 0 | 100 | 39608.5008 | 0.0026645838 | 0.0098213008 | 0.0062462806 | 0.06225681 | 4.11291676 | 09/04/2015 | C:\Data\MIMS\Backup\ARGONNE_11\SET-LN3024-13-2a.071 | LN3024-13 A-C013A vs A-A006A CFF-Cycle Life_DA2 Tap Ch 3-4.1V.1 C/20 3X.1 HPPC.1 C/3 94X.1 HPPC.1 C/20 3X C-rate= 2.0mAh Gen2+10wt%Solvay F2EC [LN3024-7] | CFF-Cycle Life_DA2.000Tap Ch 3-4.1V C/20 3X HPPC C/3 94X HPPC C/20 3X | 100
5675 | ARGONNE_11_SET-LN3024-13-3a.073 | SET | LN3024_13 | 3 | 3a | 15:39:06 | 0 | 100 | 40318.1567 | 0.0027826489 | 0.0101961581 | 0.0070016022 | 0.00961318 | 4.11306935 | 09/04/2015 | C:\Data\MIMS\Backup\ARGONNE_11\SET-LN3024-13-3a.073 | LN3024-13 A-C013A vs A-A006A CFF-Cycle Life_DA2 Tap Ch 3-4.1V.1 C/20 3X.1 HPPC.1 C/3 94X.1 HPPC.1 C/20 3X C-rate= 2.0mAh Gen2+10wt%Solvay F2EC [LN3024-7] | CFF-Cycle Life_DA2.000Tap Ch 3-4.1V C/20 3X HPPC C/3 94X HPPC C/20 3X | 100
5676 | ARGONNE_11_SET-LN3024-13-4a.074 | SET | LN3024_13 | 4 | 4a | 15:39:27 | 0 | 100 | 38576.8835 | 0.002690788 | 0.0098578984 | 0.0060677501 | 0 | 4.11322194 | 09/04/2015 | C:\Data\MIMS\Backup\ARGONNE_11\SET-LN3024-13-4a.074 | LN3024-13 A-C013A vs A-A006A CFF-Cycle Life_DA2 Tap Ch 3-4.1V.1 C/20 3X.1 HPPC.1 C/3 94X.1 HPPC.1 C/20 3X C-rate= 2.0mAh Gen2+10wt%Solvay F2EC [LN3024-7] | CFF-Cycle Life_DA2.000Tap Ch 3-4.1V C/20 3X HPPC C/3 94X HPPC C/20 3X | 100
5677 | ARGONNE_11_SET-LN3024-14-1a.075 | SET | LN3024_14 | 1 | 1a | 15:40:24 | 0 | 100 | 42282.7042 | 0.0028010829 | 0.0103190243 | 0.0060723278 | 0.02121004 | 4.11520562 | 09/04/2015 | C:\Data\MIMS\Backup\ARGONNE_11\SET-LN3024-14-1a.075 | LN3024-14 A-C013A vs A-A006A CFF-Cycle Life_DA2 Tap Ch 3-4.1V.1 C/20 3X.1 HPPC.1 C/3 94X.1 HPPC.1 C/20 3X C-rate= 2.0mAh Gen2+10wt%BASF F1EC [LN3024-8] | CFF-Cycle Life_DA2.000Tap Ch 3-4.1V C/20 3X HPPC C/3 94X HPPC C/20 3X | 100
5678 | ARGONNE_11_SET-LN3024-14-2a.076 | SET | LN3024_14 | 2 | 2a | 15:40:42 | 0 | 100 | 42323.158 | 0.0028172661 | 0.010369143 | 0.0060723278 | 0.02090486 | 4.11673152 | 09/04/2015 | C:\Data\MIMS\Backup\ARGONNE_11\SET-LN3024-14-2a.076 | LN3024-14 A-C013A vs A-A006A CFF-Cycle Life_DA2 Tap Ch 3-4.1V.1 C/20 3X.1 HPPC.1 C/3 94X.1 HPPC.1 C/20 3X C-rate= 2.0mAh Gen2+10wt%BASF F1EC [LN3024-8] | CFF-Cycle Life_DA2.000Tap Ch 3-4.1V C/20 3X HPPC C/3 94X HPPC C/20 3X | 100
5679 | ARGONNE_11_SET-LN3024-14-3a.080 | SET | LN3024_14 | 3 | 3a | 15:41:05 | 0 | 100 | 42381.4532 | 0.0027996446 | 0.0102984169 | 0.0060677501 | 0.06179904 | 4.11581598 | 09/04/2015 | C:\Data\MIMS\Backup\ARGONNE_11\SET-LN3024-14-3a.080 | LN3024-14 A-C013A vs A-A006A CFF-Cycle Life_DA2 Tap Ch 3-4.1V.1 C/20 3X.1 HPPC.1 C/3 94X.1 HPPC.1 C/20 3X C-rate= 2.0mAh Gen2+10wt%BASF F1EC [LN3024-8] | CFF-Cycle Life_DA2.000Tap Ch 3-4.1V C/20 3X HPPC C/3 94X HPPC C/20 3X | 100
5680 | ARGONNE_11_SET-LN3024-14-4a.096 | SET | LN3024_14 | 4 | 4a | 15:41:43 | 0 | 100 | 41107.0003 | 0.0024552111 | 0.0091312252 | 0.0060700389 | 0.01586938 | 4.1155108 | 09/04/2015 | C:\Data\MIMS\Backup\ARGONNE_11\SET-LN3024-14-4a.096 | LN3024-14 A-C013A vs A-A006A CFF-Cycle Life_DA2 Tap Ch 3-4.1V.1 C/20 3X.1 HPPC.1 C/3 94X.1 HPPC.1 C/20 3X C-rate= 2.0mAh Gen2+10wt%BASF F1EC [LN3024-8] | CFF-Cycle Life_DA2.000Tap Ch 3-4.1V C/20 3X HPPC C/3 94X HPPC C/20 3X | 100
5681 | ARGONNE_11_SET-LN3024-15-1a.082 | SET | LN3024_15 | 1 | 1a | 11:51:49 | 0 | 1 | 627.1642 | 2.76165e-05 | 2.14266e-05 | 1.00343e-05 | 0.01007095 | 2.88853285 | 09/28/2015 | C:\Data\MIMS\Backup\ARGONNE_11\SET-LN3024-15-1a.082 | LN3024-15 Thick LiPAA (B.Polzin for Ira) vs. Li metal | SET-Gr_vs_Li_v19.000LiPAA vs. Li 0.010 to 1.5V Lithiate then delithiate | 1
5682 | ARGONNE_11_SET-LN3024-15-2a.083 | SET | LN3024_15 | 2 | 2a | 11:52:10 | 0 | 1 | 673.2327 | 2.75106e-05 | 2.17292e-05 | 1.00595e-05 | 0 | 2.98039216 | 09/28/2015 | C:\Data\MIMS\Backup\ARGONNE_11\SET-LN3024-15-2a.083 | LN3024-15 Thick LiPAA (B.Polzin for Ira) vs. Li metal | SET-Gr_vs_Li_v20.000LiPAA vs. Li 0.010 to 1.5V Lithiate delithiate then lithiate | 1
5683 | ARGONNE_11_SET-LN3024-153-1a.025 | SET | LN3024_153 | 1 | 1a | 08/17/2016 16:50:17 | 0 | 100 | 26129.0458 | 0.0028380467 | 0.0103509641 | 0.0060723278 | 0 | 4.68345159 | 08/17/2016 | C:\Data\MIMS\Backup\ARGONNE_11\SET-LN3024-153-1a.025 | LN3024-153 A-C013A vs LN3024-152-3 ( 15%nSi "70-130nm" + MagE3 + PVDF ) NGA_Cyc_3-41_cc_v1 3-4.1V C/20 3X.1 HPPC.1 C/3 94X.1 HPPC.1 C/20 3X C-rate= 2.0mAh Gen2 + 10wt%Solvay F1EC [LN3024-129] | NGA_Cyc_3-41_cc_v1.0003-4.1V C/20 3X HPPC C/3 94X HPPC C/20 3X | 100
5684 | ARGONNE_11_SET-LN3024-153-2a.026 | SET | LN3024_153 | 2 | 2a | 08/17/2016 16:50:49 | 0 | 100 | 26113.0765 | 0.002856773 | 0.0104330518 | 0.0060700389 | 0 | 4.12039368 | 08/17/2016 | C:\Data\MIMS\Backup\ARGONNE_11\SET-LN3024-153-2a.026 | LN3024-153 A-C013A vs LN3024-152-3 ( 15%nSi "70-130nm" + MagE3 + PVDF ) NGA_Cyc_3-41_cc_v1 3-4.1V C/20 3X.1 HPPC.1 C/3 94X.1 HPPC.1 C/20 3X C-rate= 2.0mAh Gen2 + 10wt%Solvay F1EC [LN3024-129] | NGA_Cyc_3-41_cc_v1.0003-4.1V C/20 3X HPPC C/3 94X HPPC C/20 3X | 100
5685 | ARGONNE_11_SET-LN3024-153-3a.027 | SET | LN3024_153 | 3 | 3a | 08/17/2016 16:51:09 | 0 | 100 | 26359.6835 | 0.0028313195 | 0.0103334202 | 0.0060631724 | 0 | 4.12054627 | 08/17/2016 | C:\Data\MIMS\Backup\ARGONNE_11\SET-LN3024-153-3a.027 | LN3024-153 A-C013A vs LN3024-152-3 ( 15%nSi "70-130nm" + MagE3 + PVDF ) NGA_Cyc_3-41_cc_v1 3-4.1V C/20 3X.1 HPPC.1 C/3 94X.1 HPPC.1 C/20 3X C-rate= 2.0mAh Gen2 + 10wt%Solvay F1EC [LN3024-129] | NGA_Cyc_3-41_cc_v1.0003-4.1V C/20 3X HPPC C/3 94X HPPC C/20 3X | 100
5686 | ARGONNE_11_SET-LN3024-153-4a.028 | SET | LN3024_153 | 4 | 4a | 08/17/2016 16:51:35 | 0 | 100 | 26656.7483 | 0.002903802 | 0.0105936342 | 0.0060700389 | 0 | 4.1185626 | 08/17/2016 | C:\Data\MIMS\Backup\ARGONNE_11\SET-LN3024-153-4a.028 | LN3024-153 A-C013A vs LN3024-152-3 ( 15%nSi "70-130nm" + MagE3 + PVDF ) NGA_Cyc_3-41_cc_v1 3-4.1V C/20 3X.1 HPPC.1 C/3 94X.1 HPPC.1 C/20 3X C-rate= 2.0mAh Gen2 + 10wt%Solvay F1EC [LN3024-129] | NGA_Cyc_3-41_cc_v1.0003-4.1V C/20 3X HPPC C/3 94X HPPC C/20 3X | 100
5687 | ARGONNE_11_SET-LN3024-154-1a.029 | SET | LN3024_154 | 1 | 1a | 08/17/2016 16:52:38 | 0 | 100 | 29752.157 | 0.0033251887 | 0.0123721058 | 0.0060677501 | 0 | 4.3385977 | 08/17/2016 | C:\Data\MIMS\Backup\ARGONNE_11\SET-LN3024-154-1a.029 | LN3024-154 A-C013A vs LN3024-152-3 ( 15%nSi "70-130nm" + MagE3 + PVDF ) NGA_Cyc_3-43_cc_v1 3-4.3V C/20 3X.1 HPPC.1 C/3 94X.1 HPPC.1 C/20 3X C-rate= 2.0mAh Gen2 + 10wt%Solvay F1EC [LN3024-129] | NGA_Cyc_3-43_cc_v1.0003-4.3V C/20 3X HPPC C/3 94X HPPC C/20 3X | 100
5688 | ARGONNE_11_SET-LN3024-154-2a.030 | SET | LN3024_154 | 2 | 2a | 08/17/2016 16:52:59 | 0 | 100 | 31631.3395 | 0.003350794 | 0.0124685129 | 0.0060723278 | 0 | 4.32547494 | 08/17/2016 | C:\Data\MIMS\Backup\ARGONNE_11\SET-LN3024-154-2a.030 | LN3024-154 A-C013A vs LN3024-152-3 ( 15%nSi "70-130nm" + MagE3 + PVDF ) NGA_Cyc_3-43_cc_v1 3-4.3V C/20 3X.1 HPPC.1 C/3 94X.1 HPPC.1 C/20 3X C-rate= 2.0mAh Gen2 + 10wt%Solvay F1EC [LN3024-129] | NGA_Cyc_3-43_cc_v1.0003-4.3V C/20 3X HPPC C/3 94X HPPC C/20 3X | 100
5689 | ARGONNE_11_SET-LN3024-154-3a.031 | SET | LN3024_154 | 3 | 3a | 08/17/2016 16:53:19 | 0 | 100 | 27042.9202 | 0.0033241106 | 0.0123763893 | 0.0060723278 | 0 | 4.33035782 | 08/17/2016 | C:\Data\MIMS\Backup\ARGONNE_11\SET-LN3024-154-3a.031 | LN3024-154 A-C013A vs LN3024-152-3 ( 15%nSi "70-130nm" + MagE3 + PVDF ) NGA_Cyc_3-43_cc_v1 3-4.3V C/20 3X.1 HPPC.1 C/3 94X.1 HPPC.1 C/20 3X C-rate= 2.0mAh Gen2 + 10wt%Solvay F1EC [LN3024-129] | NGA_Cyc_3-43_cc_v1.0003-4.3V C/20 3X HPPC C/3 94X HPPC C/20 3X | 100
5690 | ARGONNE_11_SET-LN3024-154-4a.032 | SET | LN3024_154 | 4 | 4a | 08/17/2016 16:53:36 | 0 | 100 | 26346.1185 | 0.0033461685 | 0.012444924 | 0.0060654612 | 0 | 4.33768215 | 08/17/2016 | C:\Data\MIMS\Backup\ARGONNE_11\SET-LN3024-154-4a.032 | LN3024-154 A-C013A vs LN3024-152-3 ( 15%nSi "70-130nm" + MagE3 + PVDF ) NGA_Cyc_3-43_cc_v1 3-4.3V C/20 3X.1 HPPC.1 C/3 94X.1 HPPC.1 C/20 3X C-rate= 2.0mAh Gen2 + 10wt%Solvay F1EC [LN3024-129] | NGA_Cyc_3-43_cc_v1.0003-4.3V C/20 3X HPPC C/3 94X HPPC C/20 3X | 100
5691 | ARGONNE_11_SET-LN3024-16-1a.084 | SET | LN3024_16 | 1 | 1a | 11:52:53 | 0 | 1 | 662.011 | 3.32633e-05 | 2.15073e-05 | 1.00229e-05 | 0 | 2.98619059 | 09/28/2015 | C:\Data\MIMS\Backup\ARGONNE_11\SET-LN3024-16-1a.084 | LN3024-16 gamma Al2O3 (B.Polzin for Ira) vs. Li metal | SET-Gr_vs_Li_v19.000LiPAA vs. Li 0.010 to 1.5V Lithiate then delithiate | 1
5692 | ARGONNE_11_SET-LN3024-16-2a.085 | SET | LN3024_16 | 2 | 2a | 11:53:18 | 0 | 1 | 752.1675 | 3.7467e-05 | 2.47563e-05 | 1.00252e-05 | 0 | 3.0296788 | 09/28/2015 | C:\Data\MIMS\Backup\ARGONNE_11\SET-LN3024-16-2a.085 | LN3024-16 gamma Al2O3 (B.Polzin for Ira) vs. Li metal | SET-Gr_vs_Li_v20.000LiPAA vs. Li 0.010 to 1.5V Lithiate delithiate then lithiate | 1
5693 | ARGONNE_11_SET-LN3024-17-1a.017 | SET | LN3024_17 | 1 | 1a | 12:01:47 | 0 | 1 | 1725.713 | 0.0015101209 | 0.0060285756 | 5.90295e-05 | 2.79835203 | 4.8268864 | 10/06/2015 | C:\Data\MIMS\Backup\ARGONNE_11\SET-LN3024-17-1a.017 | Michael Murphy APS pouch cell Chrg to 4.8V first | SET-MM_APC_Chrg.000Chrg 4.8V | 1
5694 | ARGONNE_11_SET-LN3024-17-2a.018 | SET | LN3024_17 | 2 | 2a | 12:02:12 | 0 | 1 | 1729.4263 | 0.0015235747 | 0.0060595337 | 5.90066e-05 | 2.78171969 | 4.73990997 | 10/06/2015 | C:\Data\MIMS\Backup\ARGONNE_11\SET-LN3024-17-2a.018 | Michael Murphy APS pouch cell Chrg to 4.8V first | SET-MM_APC_Chrg.000Chrg 4.8V | 1
5695 | ARGONNE_11_SET-LN3024-170-1a.048 | SET | LN3024_170 | 1 | 1a | 11/15/2016 16:24:25 | 0 | 3 | 2846.6448 | 0.0507471915 | 0.1944010509 | 0.0094605936 | 2.9999237 | 4.10040436 | 11/15/2016 | C:\Data\MIMS\Backup\ARGONNE_11\SET-LN3024-170-1a.048 | fitbit battery | ABRHV-NCM523-Form-4p1.000NCM 523 Formation Test at 0.1C; from 3.0 to 4.1V | 3
5696 | ARGONNE_11_SET-LN3024-170-1b.048 | SET | LN3024_170 | 1 | 1b | 11/17/2016 16:22:01 | 0 | 157 | 47384.2725 | 0.0517195167 | 0.1980501686 | 0.2516975662 | 2.97016861 | 4.20004578 | 11/17/2016 | C:\Data\MIMS\Backup\ARGONNE_11\SET-LN3024-170-1b.048 | fitbit cycle life | CFF-Cycle Life_RPT_5C_4p1.000C/20 then 47 cycles at C/2 HPPC with 5C Disch. Pulse 3.75C Chrg 3.0 - 4.1V | 157
5697 | ARGONNE_11_SET-LN3024-174-1a.093 | SET | LN3024_174 | 1 | 1a | 11/18/2016 11:44:54 | 0 | 3 | 734.0505 | 6.6e-09 | 3.87e-08 | 0.00042916 | 0 | 10 | 11/18/2016 | C:\Data\MIMS\Backup\ARGONNE_11\SET-LN3024-174-1a.093 | Cathode half-cell formation 3.0 to 4.5V 14.0 mm dia. 25.4 mg TTL weight of electrode (Al foil = 5.7 5.6 5.7 mg) | ABRHV-NCM523-Form-4p5.000NCM 523 Formation Test at 0.1C; from 3.0 to 4.5V | 3
5698 | ARGONNE_11_SET-LN3024-174-1aa.092 | SET | LN3024_174 | 1 | 1aa | 11/18/2016 11:59:33 | 0 | 3 | 4477.7188 | 0.0040637384 | 0.0160939941 | 0.0003511864 | 2.98680095 | 4.50766766 | 11/18/2016 | C:\Data\MIMS\Backup\ARGONNE_11\SET-LN3024-174-1aa.092 | Cathode half-cell formation 3.0 to 4.5V 14.0 mm dia. 25.4 mg TTL weight of electrode (Al foil = 5.7 5.6 5.7 mg) | ABRHV-NCM523-Form-4p5.000NCM 523 Formation Test at 0.1C; from 3.0 to 4.5V | 3
5699 | ARGONNE_11_SET-LN3024-174-1b.092 | SET | LN3024_174 | 1 | 1b | 11/22/2016 16:53:35 | 3 | 20 | 14445.3475 | 0.0035800423 | 0.0141068587 | 0.0064499886 | 2.97520409 | 4.51285573 | 11/22/2016 | C:\Data\MIMS\Backup\ARGONNE_11\SET-LN3024-174-1b.092 | Cathode half-cell rate study 3.0 to 4.5V 14.0 mm dia. 25.4 mg TTL weight of electrode (Al foil = 5.7 5.6 5.7 mg) | ABRHV-NCM523-Rate-4p5.000NCM523 Rate Capability Test at 0.05C 0.1C 0.2C 0.5C 1C 2C; 3.0V to 4.5V | 17
5700 | ARGONNE_11_SET-LN3024-174-1c.092 | SET | LN3024_174 | 1 | 1c | 12/05/2016 10:21:38 | 21 | 22 | 853.0828 | 0.0028567198 | 0.0116783186 | 0.0090684367 | 2.89219501 | 4.50003815 | 12/05/2016 | C:\Data\MIMS\Backup\ARGONNE_11\SET-LN3024-174-1c.092 | Cathode half-cell HPPC 3.0 to 4.5V 14.0 mm dia. 25.4 mg TTL weight of electrode (Al foil = 5.7 5.6 5.7 mg) | CFF-EL-523-Half-HPPCb.000HPPC with 3C Disch. Pulse 2.25C Chrg 3.0 - 4.5 | 1
5701 | ARGONNE_11_SET-LN3024-174-2a.094 | SET | LN3024_174 | 2 | 2a | 11/18/2016 11:46:34 | 0 | 0 | 0.1853 | 0 | 0 | 0 | 3.14396887 | 3.20103761 | 11/18/2016 | D:\Data\MIMS\Backup\ARGONNE_11\SET-LN3024-174-2a.094 | Cathode half-cell formation 3.0 to 4.5V 14.0 mm dia. 25.4 mg TTL weight of electrode (Al foil = 5.7 5.6 5.7 mg) | ABRHV-NCM523-Form-4p5.000NCM 523 Formation Test at 0.1C; from 3.0 to 4.5V | 0
5702 | ARGONNE_11_SET-LN3024-174-2aa.094 | SET | LN3024_174 | 2 | 2aa | 11/18/2016 11:47:41 | 0 | 3 | 4518.3748 | 0.0041173116 | 0.0162960142 | 0.0003675898 | 2.9999237 | 4.50003815 | 11/18/2016 | C:\Data\MIMS\Backup\ARGONNE_11\SET-LN3024-174-2aa.094 | Cathode half-cell formation 3.0 to 4.5V 14.0 mm dia. 25.7 mg TTL weight of electrode (Al foil = 5.7 5.6 5.7 mg) | ABRHV-NCM523-Form-4p5.000NCM 523 Formation Test at 0.1C; from 3.0 to 4.5V | 3
5703 | ARGONNE_11_SET-LN3024-174-2b.094 | SET | LN3024_174 | 2 | 2b | 11/22/2016 16:54:52 | 3 | 20 | 14466.1352 | 0.0036012685 | 0.0141903349 | 0.0064499886 | 2.99671931 | 4.50370031 | 11/22/2016 | C:\Data\MIMS\Backup\ARGONNE_11\SET-LN3024-174-2b.094 | Cathode half-cell rate study 3.0 to 4.5V 14.0 mm dia. 25.7 mg TTL weight of electrode (Al foil = 5.7 5.6 5.7 mg) | ABRHV-NCM523-Rate-4p5.000NCM523 Rate Capability Test at 0.05C 0.1C 0.2C 0.5C 1C 2C; 3.0V to 4.5V | 17
5704 | ARGONNE_11_SET-LN3024-174-2c.094 | SET | LN3024_174 | 2 | 2c | 12/05/2016 10:22:29 | 21 | 22 | 852.1502 | 0.0028298258 | 0.0115536208 | 0.0090089265 | 2.80903334 | 4.50217441 | 12/05/2016 | C:\Data\MIMS\Backup\ARGONNE_11\SET-LN3024-174-2c.094 | Cathode half-cell HPPC 3.0 to 4.5V 14.0 mm dia. ____ mg TTL weight of electrode (Al foil = 5.7 5.6 5.7 mg) | CFF-EL-523-Half-HPPCb.000HPPC with 3C Disch. Pulse 2.25C Chrg 3.0 - 4.5 | 1
5705 | ARGONNE_11_SET-LN3024-175-1a.095 | SET | LN3024_175 | 1 | 1a | 11/18/2016 11:51:39 | 0 | 4 | 7764.4392 | 0.0064212602 | 0.0013169761 | 0.000351339 | 0 | 3.11970703 | 11/18/2016 | C:\Data\MIMS\Backup\ARGONNE_11\SET-LN3024-175-1a.095 | Anode half-cell formation 1.5 to 0.005V 15.0 mm dia. 31.0 mg TTL weight of electrode (Cu foil = 13.0 12.7 12.9 mg) | CFF-EL-A12-Half-FORM.000Anode Half Cell Formation C/10 at 0-1.5 V 4 cycles | 4
5706 | ARGONNE_11_SET-LN3024-175-1b.095 | SET | LN3024_175 | 1 | 1b | 11/28/2016 10:40:39 | 4 | 19 | 6862.8177 | 0.0051200831 | 0.001809138 | 0.0106683452 | 0.00503548 | 1.53887236 | 11/28/2016 | C:\Data\MIMS\Backup\ARGONNE_11\SET-LN3024-175-1b.095 | Anode half-cell rate study 1.5 to 0.005V 15.0 mm dia. 31.0 mg TTL weight of electrode (Cu foil = 13.0 12.7 12.9 mg) | CFF-EL-A12-Half-RATEa.000Rate Study 0.1C 0.2C 0.5C 1C 2C; always C/5 discharge from 0.005 to 1.5V | 15
5707 | ARGONNE_11_SET-LN3024-175-1c.095 | SET | LN3024_175 | 1 | 1c | 12/05/2016 10:24:04 | 20 | 21 | 1266.977 | 0.0025939174 | 0.0002755891 | 0.0032018006 | 0.00503548 | 1.70016022 | 12/05/2016 | C:\Data\MIMS\Backup\ARGONNE_11\SET-LN3024-175-1c.095 | Anode HPPC rate study 1.5 to 0.005V 15.0 mm dia. 31.0 mg TTL weight of electrode (Cu foil = 13.0 12.7 12.9 mg) | CFF-EL-A12-Half-HPPC.000HPPC with 1C Disch. Pulse 0.75C Chrg 0.005-1.5V | 1
5708 | ARGONNE_11_SET-LN3024-175-2a.096 | SET | LN3024_175 | 2 | 2a | 11/18/2016 11:52:22 | 0 | 4 | 7555.7277 | 0.0058317938 | 0.0008892161 | 0.0003515679 | 0 | 3.04554818 | 11/18/2016 | C:\Data\MIMS\Backup\ARGONNE_11\SET-LN3024-175-2a.096 | Anode half-cell formation 1.5 to 0.005V 15.0 mm dia. 30.4 mg TTL weight of electrode (Cu foil = 13.0 12.7 12.9 mg) | CFF-EL-A12-Half-FORM.000Anode Half Cell Formation C/10 at 0-1.5 V 4 cycles | 4
5709 | ARGONNE_11_SET-LN3024-175-2b.096 | SET | LN3024_175 | 2 | 2b | 11/28/2016 10:42:00 | 4 | 19 | 7648.1578 | 0.0055565213 | 0.0020441788 | 0.0106591897 | 0.00503548 | 1.53109026 | 11/28/2016 | C:\Data\MIMS\Backup\ARGONNE_11\SET-LN3024-175-2b.096 | Anode half-cell rate study 1.5 to 0.005V 15.0 mm dia. 30.4 mg TTL weight of electrode (Cu foil = 13.0 12.7 12.9 mg) | CFF-EL-A12-Half-RATEa.000Rate Study 0.1C 0.2C 0.5C 1C 2C; always C/5 discharge from 0.005 to 1.5V | 15
5710 | ARGONNE_11_SET-LN3024-175-2c.096 | SET | LN3024_175 | 2 | 2c | 12/05/2016 10:25:31 | 20 | 21 | 1533.1997 | 0.0042400607 | 0.0004113327 | 0.0032020294 | 0.00503548 | 1.51308461 | 12/05/2016 | C:\Data\MIMS\Backup\ARGONNE_11\SET-LN3024-175-2c.096 | Anode half-cell HPPC 1.5 to 0.005V 15.0 mm dia. 30.4 mg TTL weight of electrode (Cu foil = 13.0 12.7 12.9 mg) | CFF-EL-A12-Half-HPPC.000HPPC with 1C Disch. Pulse 0.75C Chrg 0.005-1.5V | 1
5711 | ARGONNE_11_SET-LN3024-180-1a.017 | SET | LN3024_180 | 1 | 1a | 12/21/2016 14:01:36 | 0 | 5 | 6545.1788 | 0.0095392053 | 0.0029634196 | 0.0008023957 | 0.05004959 | 3.30586709 | 12/21/2016 | C:\Data\MIMS\Backup\ARGONNE_11\SET-LN3024-180-1a.017 | LN3024-180 Li metal vs LN3024-176-1 (15% nSi (70-130nm)) CFF-EL-Silicon-Half-Form 0.050 to 1.5V 5 cycles C-rate= 8.0mAh Gen2 + 10wt%Solvay F1EC [LN3024-129] | CFF-EL-Silicon-Half-FORM.000Anode Half Cell Formation C/10 at 0.050-1.500 V 5 cycles | 5
5712 | ARGONNE_11_SET-LN3024-180-1b.017 | SET | LN3024_180 | 1 | 1b | 01/12/2017 13:57:48 | 5 | 55 | 6125.3733 | 0.0054154056 | 0.0018513899 | 0.0023334096 | 0.05004959 | 1.51033799 | 01/12/2017 | C:\Data\MIMS\Backup\ARGONNE_11\SET-LN3024-180-1b.017 | LN3024-180 Li metal vs LN3024-176-1 (15% nSi (70-130nm)) CFF-EL-Silicon-Half-CYC 0.050 to 1.5V 50 cycles C-rate= 7.0mAh Gen2 + 10wt%Solvay F1EC [LN3024-129] | CFF-EL-Silicon-Half-CYC.000Anode Half Cell Formation C/3 at 0.050-1.500 V 50 cycles | 50
5713 | ARGONNE_11_SET-LN3024-180-2a.018 | SET | LN3024_180 | 2 | 2a | 12/21/2016 14:02:14 | 0 | 5 | 6125.852 | 0.0090889939 | 0.0028555719 | 0.0008008698 | 0.05004959 | 3.32219425 | 12/21/2016 | C:\Data\MIMS\Backup\ARGONNE_11\SET-LN3024-180-2a.018 | LN3024-180 Li metal vs LN3024-176-1 (15% nSi (70-130nm)) CFF-EL-Silicon-Half-Form 0.050 to 1.5V 5 cycles C-rate= 8.0mAh Gen2 + 10wt%Solvay F1EC [LN3024-129] | CFF-EL-Silicon-Half-FORM.000Anode Half Cell Formation C/10 at 0.050-1.500 V 5 cycles | 5
5714 | ARGONNE_11_SET-LN3024-180-2b.018 | SET | LN3024_180 | 2 | 2b | 01/12/2017 13:58:13 | 5 | 55 | 5272.9738 | 0.0048739201 | 0.001696806 | 0.0023325704 | 0.05004959 | 1.50682841 | 01/12/2017 | C:\Data\MIMS\Backup\ARGONNE_11\SET-LN3024-180-2b.018 | LN3024-180 Li metal vs LN3024-176-1 (15% nSi (70-130nm)) CFF-EL-Silicon-Half-CYC 0.050 to 1.5V 50 cycles C-rate= 7.0mAh Gen2 + 10wt%Solvay F1EC [LN3024-129] | CFF-EL-Silicon-Half-CYC.000Anode Half Cell Formation C/3 at 0.050-1.500 V 50 cycles | 50
5715 | ARGONNE_11_SET-LN3024-180-3a.019 | SET | LN3024_180 | 3 | 3a | 12/21/2016 14:02:38 | 0 | 5 | 5982.8867 | 0.0089070576 | 0.0028315549 | 0.000802472 | 0.05004959 | 3.31563287 | 12/21/2016 | C:\Data\MIMS\Backup\ARGONNE_11\SET-LN3024-180-3a.019 | LN3024-180 Li metal vs LN3024-176-1 (15% nSi (70-130nm)) CFF-EL-Silicon-Half-Form 0.050 to 1.5V 5 cycles C-rate= 8.0mAh Gen2 + 10wt%Solvay F1EC [LN3024-129] | CFF-EL-Silicon-Half-FORM.000Anode Half Cell Formation C/10 at 0.050-1.500 V 5 cycles | 5
5716 | ARGONNE_11_SET-LN3024-180-3b.019 | SET | LN3024_180 | 3 | 3b | 01/12/2017 13:58:42 | 5 | 55 | 5726.3895 | 0.0050493383 | 0.0017871138 | 0.0023331044 | 0.05004959 | 1.51430533 | 01/12/2017 | C:\Data\MIMS\Backup\ARGONNE_11\SET-LN3024-180-3b.019 | LN3024-180 Li metal vs LN3024-176-1 (15% nSi (70-130nm)) CFF-EL-Silicon-Half-CYC 0.050 to 1.5V 50 cycles C-rate= 7.0mAh Gen2 + 10wt%Solvay F1EC [LN3024-129] | CFF-EL-Silicon-Half-CYC.000Anode Half Cell Formation C/3 at 0.050-1.500 V 50 cycles | 50
5717 | ARGONNE_11_SET-LN3024-180-4a.020 | SET | LN3024_180 | 4 | 4a | 12/21/2016 14:02:59 | 0 | 5 | 6365.5552 | 0.0090857003 | 0.0028609321 | 0.0008023194 | 0.05004959 | 3.3119707 | 12/21/2016 | C:\Data\MIMS\Backup\ARGONNE_11\SET-LN3024-180-4a.020 | LN3024-180 Li metal vs LN3024-176-1 (15% nSi (70-130nm)) CFF-EL-Silicon-Half-Form 0.050 to 1.5V 5 cycles C-rate= 8.0mAh Gen2 + 10wt%Solvay F1EC [LN3024-129] | CFF-EL-Silicon-Half-FORM.000Anode Half Cell Formation C/10 at 0.050-1.500 V 5 cycles | 5
5718 | ARGONNE_11_SET-LN3024-180-4b.020 | SET | LN3024_180 | 4 | 4b | 01/12/2017 13:59:10 | 5 | 55 | 7824.0212 | 0.0230762959 | 0.0131108881 | 0.0023331044 | 0.05004959 | 1.55291066 | 01/12/2017 | C:\Data\MIMS\Backup\ARGONNE_11\SET-LN3024-180-4b.020 | LN3024-180 Li metal vs LN3024-176-1 (15% nSi (70-130nm)) CFF-EL-Silicon-Half-CYC 0.050 to 1.5V 50 cycles C-rate= 7.0mAh Gen2 + 10wt%Solvay F1EC [LN3024-129] | CFF-EL-Silicon-Half-CYC.000Anode Half Cell Formation C/3 at 0.050-1.500 V 50 cycles | 50
5719 | ARGONNE_11_SET-LN3024-181-1a.021 | SET | LN3024_181 | 1 | 1a | 12/21/2016 14:03:43 | 0 | 5 | 6588.2442 | 0.0084267757 | 0.0026688182 | 0.0007016861 | 0.05004959 | 3.33913176 | 12/21/2016 | C:\Data\MIMS\Backup\ARGONNE_11\SET-LN3024-181-1a.021 | LN3024-181 Li metal vs LN3024-176-2 (15% nSi (70-130nm)) CFF-EL-Silicon-Half-Form 0.050 to 1.5V 5 cycles C-rate= 7.0mAh Gen2 + 10wt%Solvay F1EC [LN3024-129] | CFF-EL-Silicon-Half-FORM.000Anode Half Cell Formation C/10 at 0.050-1.500 V 5 cycles | 5
5720 | ARGONNE_11_SET-LN3024-181-1b.021 | SET | LN3024_181 | 1 | 1b | 01/12/2017 14:01:13 | 5 | 55 | 7412.56 | 0.0052457221 | 0.001809244 | 0.0021669337 | 0.05004959 | 1.53215839 | 01/12/2017 | C:\Data\MIMS\Backup\ARGONNE_11\SET-LN3024-181-1b.021 | LN3024-181 Li metal vs LN3024-176-2 (15% nSi (70-130nm)) CFF-EL-Silicon-Half-CYC 0.050 to 1.5V 50 cycles C-rate= 6.5mAh Gen2 + 10wt%Solvay F1EC [LN3024-129] | CFF-EL-Silicon-Half-CYC.000Anode Half Cell Formation C/3 at 0.050-1.500 V 50 cycles | 50
5721 | ARGONNE_11_SET-LN3024-181-2a.022 | SET | LN3024_181 | 2 | 2a | 12/21/2016 14:04:04 | 0 | 5 | 6500.1068 | 0.0081171255 | 0.002594978 | 0.0007011521 | 0.05004959 | 3.32707713 | 12/21/2016 | C:\Data\MIMS\Backup\ARGONNE_11\SET-LN3024-181-2a.022 | LN3024-181 Li metal vs LN3024-176-2 (15% nSi (70-130nm)) CFF-EL-Silicon-Half-Form 0.050 to 1.5V 5 cycles C-rate= 7.0mAh Gen2 + 10wt%Solvay F1EC [LN3024-129] | CFF-EL-Silicon-Half-FORM.000Anode Half Cell Formation C/10 at 0.050-1.500 V 5 cycles | 5
5722 | ARGONNE_11_SET-LN3024-181-2b.022 | SET | LN3024_181 | 2 | 2b | 01/12/2017 14:01:41 | 5 | 55 | 6964.1682 | 0.0051371228 | 0.0017861085 | 0.0021664759 | 0.05004959 | 1.53032731 | 01/12/2017 | C:\Data\MIMS\Backup\ARGONNE_11\SET-LN3024-181-2b.022 | LN3024-181 Li metal vs LN3024-176-2 (15% nSi (70-130nm)) CFF-EL-Silicon-Half-CYC 0.050 to 1.5V 50 cycles C-rate= 6.5mAh Gen2 + 10wt%Solvay F1EC [LN3024-129] | CFF-EL-Silicon-Half-CYC.000Anode Half Cell Formation C/3 at 0.050-1.500 V 50 cycles | 50
5723 | ARGONNE_11_SET-LN3024-181-3a.023 | SET | LN3024_181 | 3 | 3a | 12/21/2016 14:04:27 | 0 | 5 | 9611.0142 | 0.0207893751 | 0.0059231741 | 0.0007018387 | 0.00228885 | 3.36964981 | 12/21/2016 | C:\Data\MIMS\Backup\ARGONNE_11\SET-LN3024-181-3a.023 | LN3024-181 Li metal vs LN3024-176-2 (15% nSi (70-130nm)) CFF-EL-Silicon-Half-Form 0.050 to 1.5V 5 cycles C-rate= 7.0mAh Gen2 + 10wt%Solvay F1EC [LN3024-129] | CFF-EL-Silicon-Half-FORM.000Anode Half Cell Formation C/10 at 0.050-1.500 V 5 cycles | 5
5724 | ARGONNE_11_SET-LN3024-181-4a.024 | SET | LN3024_181 | 4 | 4a | 12/21/2016 14:04:52 | 0 | 5 | 6766.485 | 0.0084343675 | 0.0026893012 | 0.0007018387 | 0.05004959 | 3.3229572 | 12/21/2016 | C:\Data\MIMS\Backup\ARGONNE_11\SET-LN3024-181-4a.024 | LN3024-181 Li metal vs LN3024-176-2 (15% nSi (70-130nm)) CFF-EL-Silicon-Half-Form 0.050 to 1.5V 5 cycles C-rate= 7.0mAh Gen2 + 10wt%Solvay F1EC [LN3024-129] | CFF-EL-Silicon-Half-FORM.000Anode Half Cell Formation C/10 at 0.050-1.500 V 5 cycles | 5
5725 | ARGONNE_11_SET-LN3024-181-4b.024 | SET | LN3024_181 | 4 | 4b | 01/12/2017 14:02:18 | 5 | 55 | 7278.1545 | 0.0053261194 | 0.0018553706 | 0.0021669337 | 0.05004959 | 1.52224002 | 01/12/2017 | C:\Data\MIMS\Backup\ARGONNE_11\SET-LN3024-181-4b.024 | LN3024-181 Li metal vs LN3024-176-2 (15% nSi (70-130nm)) CFF-EL-Silicon-Half-CYC 0.050 to 1.5V 50 cycles C-rate= 6.5mAh Gen2 + 10wt%Solvay F1EC [LN3024-129] | CFF-EL-Silicon-Half-CYC.000Anode Half Cell Formation C/3 at 0.050-1.500 V 50 cycles | 50
5726 | ARGONNE_11_SET-LN3024-186-1a.049 | SET | LN3024_186 | 1 | 1a | 01/13/2017 16:03:00 | 0 | 22 | 45736.513 | 0.0560434425 | 0.0266098843 | 0.0011346609 | 0.00045777 | 3.24971389 | 01/13/2017 | C:\Data\MIMS\Backup\ARGONNE_11\SET-LN3024-186-1a.049 | LN3024-186 Li metal vs A-A006A (15% nSi (50-70nm)) CFF-EL-Silicon-Half-F+CYC 0.050 to 1.5V 5 @ C/10 50 @ C/3 cycles C-rate= 3.4mAh Gen2 + 10wt%Solvay F1EC [LN3024-129] | CFF-EL-Silicon-Half-F+Cyc.000Anode Half Cell Formation + Cycling 5 cyc @ C/10 50 cyc @ C/3 at 0.050-1.500V | 22
5727 | ARGONNE_11_SET-LN3024-186-2a.050 | SET | LN3024_186 | 2 | 2a | 01/13/2017 16:03:35 | 0 | 55 | 21128.003 | 0.0040901433 | 0.0014373508 | 0.0011342031 | 0.05004959 | 3.23079271 | 01/13/2017 | C:\Data\MIMS\Backup\ARGONNE_11\SET-LN3024-186-2a.050 | LN3024-186 Li metal vs A-A006A (15% nSi (50-70nm)) CFF-EL-Silicon-Half-F+CYC 0.050 to 1.5V 5 @ C/10 50 @ C/3 cycles C-rate= 3.4mAh Gen2 + 10wt%Solvay F1EC [LN3024-129] | CFF-EL-Silicon-Half-F+Cyc.000Anode Half Cell Formation + Cycling 5 cyc @ C/10 50 cyc @ C/3 at 0.050-1.500V | 55
5728 | ARGONNE_11_SET-LN3024-186-3a.051 | SET | LN3024_186 | 3 | 3a | 01/13/2017 16:03:58 | 0 | 19 | 45734.5948 | 0.0560434426 | 0.0339708045 | 0.0011342794 | 0.03051804 | 3.17097734 | 01/13/2017 | C:\Data\MIMS\Backup\ARGONNE_11\SET-LN3024-186-3a.051 | LN3024-186 Li metal vs A-A006A (15% nSi (50-70nm)) CFF-EL-Silicon-Half-F+CYC 0.050 to 1.5V 5 @ C/10 50 @ C/3 cycles C-rate= 3.4mAh Gen2 + 10wt%Solvay F1EC [LN3024-129] | CFF-EL-Silicon-Half-F+Cyc.000Anode Half Cell Formation + Cycling 5 cyc @ C/10 50 cyc @ C/3 at 0.050-1.500V | 19
5729 | ARGONNE_11_SET-LN3024-186-4a.052 | SET | LN3024_186 | 4 | 4a | 01/13/2017 16:04:24 | 0 | 11 | 45736.2348 | 0.0560434425 | 0.0225968964 | 0.0011342031 | 0.00030518 | 3.07942321 | 01/13/2017 | C:\Data\MIMS\Backup\ARGONNE_11\SET-LN3024-186-4a.052 | LN3024-186 Li metal vs A-A006A (15% nSi (50-70nm)) CFF-EL-Silicon-Half-F+CYC 0.050 to 1.5V 5 @ C/10 50 @ C/3 cycles C-rate= 3.4mAh Gen2 + 10wt%Solvay F1EC [LN3024-129] | CFF-EL-Silicon-Half-F+Cyc.000Anode Half Cell Formation + Cycling 5 cyc @ C/10 50 cyc @ C/3 at 0.050-1.500V | 11
5730 | ARGONNE_11_SET-LN3024-187-1a.053 | SET | LN3024_187 | 1 | 1a | 01/13/2017 16:05:26 | 0 | 55 | 13568.8385 | 0.005810644 | 0.0017399013 | 0.0015007248 | 0.04882887 | 3.31853208 | 01/13/2017 | C:\Data\MIMS\Backup\ARGONNE_11\SET-LN3024-187-1a.053 | LN3024-187 Li metal vs LN3024-182-1 (15% nSi (70-130nm)) CFF-EL-Silicon-Half-F+CYC 0.050 to 1.5V 5 @ C/10 50 @ C/3 cycles C-rate= 4.5mAh Gen2 + 10wt%Solvay F1EC [LN3024-129] | CFF-EL-Silicon-Half-F+Cyc.000Anode Half Cell Formation + Cycling 5 cyc @ C/10 50 cyc @ C/3 at 0.050-1.500V | 55
5731 | ARGONNE_11_SET-LN3024-187-2a.054 | SET | LN3024_187 | 2 | 2a | 01/13/2017 16:05:51 | 0 | 55 | 35440.1187 | 0.0741749367 | 0.0652971014 | 0.0015008011 | 0.04272526 | 3.31776913 | 01/13/2017 | C:\Data\MIMS\Backup\ARGONNE_11\SET-LN3024-187-2a.054 | LN3024-187 Li metal vs LN3024-182-1 (15% nSi (70-130nm)) CFF-EL-Silicon-Half-F+CYC 0.050 to 1.5V 5 @ C/10 50 @ C/3 cycles C-rate= 4.5mAh Gen2 + 10wt%Solvay F1EC [LN3024-129] | CFF-EL-Silicon-Half-F+Cyc.000Anode Half Cell Formation + Cycling 5 cyc @ C/10 50 cyc @ C/3 at 0.050-1.500V | 55
5732 | ARGONNE_11_SET-LN3024-187-3a.055 | SET | LN3024_187 | 3 | 3a | 01/13/2017 16:06:11 | 0 | 55 | 13579.936 | 0.0055189282 | 0.0016107059 | 0.0015009537 | 0.05004959 | 3.31685359 | 01/13/2017 | C:\Data\MIMS\Backup\ARGONNE_11\SET-LN3024-187-3a.055 | LN3024-187 Li metal vs LN3024-182-1 (15% nSi (70-130nm)) CFF-EL-Silicon-Half-F+CYC 0.050 to 1.5V 5 @ C/10 50 @ C/3 cycles C-rate= 4.5mAh Gen2 + 10wt%Solvay F1EC [LN3024-129] | CFF-EL-Silicon-Half-F+Cyc.000Anode Half Cell Formation + Cycling 5 cyc @ C/10 50 cyc @ C/3 at 0.050-1.500V | 55
5733 | ARGONNE_11_SET-LN3024-187-4a.056 | SET | LN3024_187 | 4 | 4a | 01/13/2017 16:06:32 | 0 | 55 | 13935.5622 | 0.0052343977 | 0.001571834 | 0.0014991226 | 0.05004959 | 3.35225452 | 01/13/2017 | C:\Data\MIMS\Backup\ARGONNE_11\SET-LN3024-187-4a.056 | LN3024-187 Li metal vs LN3024-182-1 (15% nSi (70-130nm)) CFF-EL-Silicon-Half-F+CYC 0.050 to 1.5V 5 @ C/10 50 @ C/3 cycles C-rate= 4.5mAh Gen2 + 10wt%Solvay F1EC [LN3024-129] | CFF-EL-Silicon-Half-F+Cyc.000Anode Half Cell Formation + Cycling 5 cyc @ C/10 50 cyc @ C/3 at 0.050-1.500V | 55
5734 | ARGONNE_11_SET-LN3024-188-1a.057 | SET | LN3024_188 | 1 | 1a | 01/13/2017 16:07:25 | 0 | 55 | 4195.9622 | 0.0047911222 | 0.0008147314 | 0.0014670787 | 0.00701915 | 3.24773022 | 01/13/2017 | C:\Data\MIMS\Backup\ARGONNE_11\SET-LN3024-188-1a.057 | LN3024-188 Li metal vs LN3024-183-1 "no H2O" (15% nSi (70-130nm)) CFF-EL-Silicon-Half-F+CYC 0.050 to 1.5V 5 @ C/10 50 @ C/3 cycles C-rate= 4.4mAh Gen2 + 10wt%Solvay F1EC [LN3024-129] | CFF-EL-Silicon-Half-F+Cyc.000Anode Half Cell Formation + Cycling 5 cyc @ C/10 50 cyc @ C/3 at 0.050-1.500V | 55
5735 | ARGONNE_11_SET-LN3024-188-2a.058 | SET | LN3024_188 | 2 | 2a | 01/13/2017 16:07:45 | 0 | 55 | 4945.4978 | 0.0047784804 | 0.000816753 | 0.0014676127 | 0.04806592 | 3.25871672 | 01/13/2017 | C:\Data\MIMS\Backup\ARGONNE_11\SET-LN3024-188-2a.058 | LN3024-188 Li metal vs LN3024-183-1 "no H2O" (15% nSi (70-130nm)) CFF-EL-Silicon-Half-F+CYC 0.050 to 1.5V 5 @ C/10 50 @ C/3 cycles C-rate= 4.4mAh Gen2 + 10wt%Solvay F1EC [LN3024-129] | CFF-EL-Silicon-Half-F+Cyc.000Anode Half Cell Formation + Cycling 5 cyc @ C/10 50 cyc @ C/3 at 0.050-1.500V | 55
5736 | ARGONNE_11_SET-LN3024-188-3a.059 | SET | LN3024_188 | 3 | 3a | 01/13/2017 16:08:06 | 0 | 55 | 4626.2632 | 0.0046656411 | 0.0007988955 | 0.0014667735 | 0.04333562 | 3.24361028 | 01/13/2017 | C:\Data\MIMS\Backup\ARGONNE_11\SET-LN3024-188-3a.059 | LN3024-188 Li metal vs LN3024-183-1 "no H2O" (15% nSi (70-130nm)) CFF-EL-Silicon-Half-F+CYC 0.050 to 1.5V 5 @ C/10 50 @ C/3 cycles C-rate= 4.4mAh Gen2 + 10wt%Solvay F1EC [LN3024-129] | CFF-EL-Silicon-Half-F+Cyc.000Anode Half Cell Formation + Cycling 5 cyc @ C/10 50 cyc @ C/3 at 0.050-1.500V | 55
5737 | ARGONNE_11_SET-LN3024-188-4a.060 | SET | LN3024_188 | 4 | 4a | 01/13/2017 16:08:43 | 0 | 55 | 3565.6892 | 0.0045792879 | 0.000780194 | 0.0014676127 | 0.0015259 | 3.1590753 | 01/13/2017 | C:\Data\MIMS\Backup\ARGONNE_11\SET-LN3024-188-4a.060 | LN3024-188 Li metal vs LN3024-183-1 "no H2O" (15% nSi (70-130nm)) CFF-EL-Silicon-Half-F+CYC 0.050 to 1.5V 5 @ C/10 50 @ C/3 cycles C-rate= 4.4mAh Gen2 + 10wt%Solvay F1EC [LN3024-129] | CFF-EL-Silicon-Half-F+Cyc.000Anode Half Cell Formation + Cycling 5 cyc @ C/10 50 cyc @ C/3 at 0.050-1.500V | 55
5738 | ARGONNE_11_SET-LN3024-189-1a.061 | SET | LN3024_189 | 1 | 1a | 01/13/2017 16:09:20 | 0 | 55 | 6207.882 | 0.0051143814 | 0.0008888347 | 0.0014676127 | 0.04577707 | 3.27351797 | 01/13/2017 | C:\Data\MIMS\Backup\ARGONNE_11\SET-LN3024-189-1a.061 | LN3024-189 Li metal vs LN3024-183-1 "w/ H2O" (15% nSi (70-130nm)) CFF-EL-Silicon-Half-F+CYC 0.050 to 1.5V 5 @ C/10 50 @ C/3 cycles C-rate= 4.4mAh Gen2 + 10wt%Solvay F1EC [LN3024-129] | CFF-EL-Silicon-Half-F+Cyc.000Anode Half Cell Formation + Cycling 5 cyc @ C/10 50 cyc @ C/3 at 0.050-1.500V | 55
5739 | ARGONNE_11_SET-LN3024-189-2a.062 | SET | LN3024_189 | 2 | 2a | 01/13/2017 16:09:40 | 0 | 55 | 5406.3955 | 0.0047838015 | 0.0008410787 | 0.0014676127 | 0.0170901 | 3.28419928 | 01/13/2017 | C:\Data\MIMS\Backup\ARGONNE_11\SET-LN3024-189-2a.062 | LN3024-189 Li metal vs LN3024-183-1 "w/ H2O" (15% nSi (70-130nm)) CFF-EL-Silicon-Half-F+CYC 0.050 to 1.5V 5 @ C/10 50 @ C/3 cycles C-rate= 4.4mAh Gen2 + 10wt%Solvay F1EC [LN3024-129] | CFF-EL-Silicon-Half-F+Cyc.000Anode Half Cell Formation + Cycling 5 cyc @ C/10 50 cyc @ C/3 at 0.050-1.500V | 55
5740 | ARGONNE_11_SET-LN3024-189-3a.063 | SET | LN3024_189 | 3 | 3a | 01/13/2017 16:10:02 | 0 | 55 | 6031.3325 | 0.0049766072 | 0.0008670205 | 0.0014676127 | 0.04913405 | 3.27977417 | 01/13/2017 | C:\Data\MIMS\Backup\ARGONNE_11\SET-LN3024-189-3a.063 | LN3024-189 Li metal vs LN3024-183-1 "w/ H2O" (15% nSi (70-130nm)) CFF-EL-Silicon-Half-F+CYC 0.050 to 1.5V 5 @ C/10 50 @ C/3 cycles C-rate= 4.4mAh Gen2 + 10wt%Solvay F1EC [LN3024-129] | CFF-EL-Silicon-Half-F+Cyc.000Anode Half Cell Formation + Cycling 5 cyc @ C/10 50 cyc @ C/3 at 0.050-1.500V | 55
5741 | ARGONNE_11_SET-LN3024-189-4a.064 | SET | LN3024_189 | 4 | 4a | 01/13/2017 16:10:22 | 0 | 55 | 6388.2142 | 0.0049638826 | 0.0008617471 | 0.0014674601 | 0.05004959 | 3.28847181 | 01/13/2017 | C:\Data\MIMS\Backup\ARGONNE_11\SET-LN3024-189-4a.064 | LN3024-189 Li metal vs LN3024-183-1 "w/ H2O" (15% nSi (70-130nm)) CFF-EL-Silicon-Half-F+CYC 0.050 to 1.5V 5 @ C/10 50 @ C/3 cycles C-rate= 4.4mAh Gen2 + 10wt%Solvay F1EC [LN3024-129] | CFF-EL-Silicon-Half-F+Cyc.000Anode Half Cell Formation + Cycling 5 cyc @ C/10 50 cyc @ C/3 at 0.050-1.500V | 55
5742 | ARGONNE_11_SET-LN3024-19-1a.049 | SET | LN3024_19 | 1 | 1a | 14:26:51 | 0 | 11 | 1680.2668 | 4.28956e-05 | 2.92622e-05 | 1.00732e-05 | 0 | 3.004654 | 10/20/2015 | C:\Data\MIMS\Backup\ARGONNE_11\SET-LN3024-19-1a.049 | LN3024-19 gamma Al2O3 (B.Polzin for Ira) vs. Li metal end on lithiate | SET-Gr_vs_Li_v22.000LiPAA vs. Li 0.010 to 1.5V x 10 cycles end on lithiate | 11
5743 | ARGONNE_11_SET-LN3024-19-2a.050 | SET | LN3024_19 | 2 | 2a | 14:27:11 | 0 | 11 | 1684.1078 | 4.54102e-05 | 3.02696e-05 | 1.00732e-05 | 0 | 3.04386969 | 10/20/2015 | C:\Data\MIMS\Backup\ARGONNE_11\SET-LN3024-19-2a.050 | LN3024-19 gamma Al2O3 (B.Polzin for Ira) vs. Li metal end on lithiate | SET-Gr_vs_Li_v22.000LiPAA vs. Li 0.010 to 1.5V x 10 cycles end on lithiate | 11
5744 | ARGONNE_11_SET-LN3024-19-3a.051 | SET | LN3024_19 | 3 | 3a | 14:27:35 | 0 | 10 | 1485.2573 | 4.04155e-05 | 2.66428e-05 | 1.00732e-05 | 0 | 2.94651713 | 10/20/2015 | C:\Data\MIMS\Backup\ARGONNE_11\SET-LN3024-19-3a.051 | LN3024-19 gamma Al2O3 (B.Polzin for Ira) vs. Li metal end on delithiate | SET-Gr_vs_Li_v23.000LiPAA vs. Li 0.010 to 1.5V x 10 cycles end on delithiate | 10
5745 | ARGONNE_11_SET-LN3024-19-4a.052 | SET | LN3024_19 | 4 | 4a | 14:28:07 | 0 | 10 | 1536.555 | 4.38677e-05 | 2.9208e-05 | 1.00389e-05 | 0 | 3.07591363 | 10/20/2015 | C:\Data\MIMS\Backup\ARGONNE_11\SET-LN3024-19-4a.052 | LN3024-19 gamma Al2O3 (B.Polzin for Ira) vs. Li metal end on delithiate | SET-Gr_vs_Li_v23.000LiPAA vs. Li 0.010 to 1.5V x 10 cycles end on delithiate | 10
5746 | ARGONNE_11_SET-LN3024-190-1a.069 | SET | LN3024_190 | 1 | 1a | 01/13/2017 16:11:22 | 0 | 55 | 1738.4213 | 7.30461e-05 | 2.68027e-05 | 0.0033322652 | 0 | 3.75753414 | 01/13/2017 | C:\Data\MIMS\Backup\ARGONNE_11\SET-LN3024-190-1a.069 | LN3024-190 Li metal vs LN3024-184-1 (20.8% nSi (70-130nm)) CFF-EL-Silicon-Half-F+CYC 0.050 to 1.5V 5 @ C/10 50 @ C/3 cycles C-rate= 10.0mAh Gen2 + 10wt%Solvay F1EC [LN3024-129] | CFF-EL-Silicon-Half-F+Cyc.000Anode Half Cell Formation + Cycling 5 cyc @ C/10 50 cyc @ C/3 at 0.050-1.500V | 55
5747 | ARGONNE_11_SET-LN3024-190-2a.070 | SET | LN3024_190 | 2 | 2a | 01/13/2017 16:11:49 | 0 | 55 | 1737.5133 | 7.55596e-05 | 2.76368e-05 | 0.0033323415 | 0 | 3.18547341 | 01/13/2017 | C:\Data\MIMS\Backup\ARGONNE_11\SET-LN3024-190-2a.070 | LN3024-190 Li metal vs LN3024-184-1 (20.8% nSi (70-130nm)) CFF-EL-Silicon-Half-F+CYC 0.050 to 1.5V 5 @ C/10 50 @ C/3 cycles C-rate= 10.0mAh Gen2 + 10wt%Solvay F1EC [LN3024-129] | CFF-EL-Silicon-Half-F+Cyc.000Anode Half Cell Formation + Cycling 5 cyc @ C/10 50 cyc @ C/3 at 0.050-1.500V | 55
5748 | ARGONNE_11_SET-LN3024-190-3a.071 | SET | LN3024_190 | 3 | 3a | 01/13/2017 16:12:14 | 0 | 55 | 1734.6997 | 5.37444e-05 | 1.87186e-05 | 0.0033324178 | 0.04379339 | 3.15571832 | 01/13/2017 | C:\Data\MIMS\Backup\ARGONNE_11\SET-LN3024-190-3a.071 | LN3024-190 Li metal vs LN3024-184-1 (20.8% nSi (70-130nm)) CFF-EL-Silicon-Half-F+CYC 0.050 to 1.5V 5 @ C/10 50 @ C/3 cycles C-rate= 10.0mAh Gen2 + 10wt%Solvay F1EC [LN3024-129] | CFF-EL-Silicon-Half-F+Cyc.000Anode Half Cell Formation + Cycling 5 cyc @ C/10 50 cyc @ C/3 at 0.050-1.500V | 55
5749 | ARGONNE_11_SET-LN3024-190-4a.072 | SET | LN3024_190 | 4 | 4a | 01/13/2017 16:12:41 | 0 | 55 | 1736.9852 | 6.88442e-05 | 2.20414e-05 | 0.0033324178 | 0 | 3.14381628 | 01/13/2017 | C:\Data\MIMS\Backup\ARGONNE_11\SET-LN3024-190-4a.072 | LN3024-190 Li metal vs LN3024-184-1 (20.8% nSi (70-130nm)) CFF-EL-Silicon-Half-F+CYC 0.050 to 1.5V 5 @ C/10 50 @ C/3 cycles C-rate= 10.0mAh Gen2 + 10wt%Solvay F1EC [LN3024-129] | CFF-EL-Silicon-Half-F+Cyc.000Anode Half Cell Formation + Cycling 5 cyc @ C/10 50 cyc @ C/3 at 0.050-1.500V | 55
5750 | ARGONNE_11_SET-LN3024-2-1a.086 | SET | LN3024_2 | 1 | 1a | 12:33:05 | 0 | 4 | 5167.0545 | 0.0022635721 | 0.0100383682 | 0.0024414435 | 0 | 4.70878157 | 09/01/2015 | C:\Data\MIMS\Backup\ARGONNE_11\SET-LN3024-2-1a.086 | LN3024-2 NEI 5V (retsch mixed) vs. A-A002A Formation | SET-ABR-Additive-Form-4p7.000Formation 1.5V tap and hold 15min rest 12h C/10 3.5-4.7V x 4 cycles | 4
5751 | ARGONNE_11_SET-LN3024-2-1b.086 | SET | LN3024_2 | 1 | 1b | 09:35:30 | 4 | 24 | 16553.2495 | 0.0022743823 | 0.0103510779 | 0.0034022278 | 3.46990158 | 4.70908675 | 09/08/2015 | C:\Data\MIMS\Backup\ARGONNE_11\SET-LN3024-2-1b.086 | LN3024-2 NEI 5V (retsch mixed) vs. A-A002A Rate Study | SET-ABR-Additive-Rate-4p7.000Rate Study 0.05C 0.1C 0.2C 0.333C 0.5C 1C 2C Disrg Chrg C/3; 3.5V to 4.7 | 20
5752 | ARGONNE_11_SET-LN3024-2-1c.086 | SET | LN3024_2 | 1 | 1c | 14:30:08 | 24 | 25 | 20.2487 | 5.11752e-05 | 0.000224405 | 0.0001708248 | 4.32959487 | 4.42572671 | 09/25/2015 | C:\Data\MIMS\Backup\ARGONNE_11\SET-LN3024-2-1c.086 | LN3024-2 NEI 5V (retsch mixed) vs. A-A002A Cycling | SET-ABR-Cyc-Additive-4p7a.000C/10 3.5-4.7V x 100 cycles | 1
5753 | ARGONNE_11_SET-LN3024-2-1cc.086 | SET | LN3024_2 | 1 | 1cc | 14:52:57 | 24 | 124 | 130944.2257 | 0.0020821281 | 0.0095143812 | 0.0001723507 | 3.47020676 | 4.80704967 | 09/25/2015 | C:\Data\MIMS\Backup\ARGONNE_11\SET-LN3024-2-1cc.086 | LN3024-2 NEI 5V (retsch mixed) vs. A-A002A Cycling | SET-ABR-Cyc-Additive-4p8a.000C/10 3.5-4.8V x 100 cycles | 100
5754 | ARGONNE_11_SET-LN3024-2-2a.088 | SET | LN3024_2 | 2 | 2a | 12:33:28 | 0 | 4 | 5255.8908 | 0.0023185804 | 0.0102905015 | 0.0021362631 | 0 | 4.70008392 | 09/01/2015 | C:\Data\MIMS\Backup\ARGONNE_11\SET-LN3024-2-2a.088 | LN3024-2 NEI 5V (retsch mixed) vs. A-A002A Formation | SET-ABR-Additive-Form-4p7.000Formation 1.5V tap and hold 15min rest 12h C/10 3.5-4.7V x 4 cycles | 4
5755 | ARGONNE_11_SET-LN3024-2-2b.088 | SET | LN3024_2 | 2 | 2b | 09:36:03 | 4 | 24 | 16706.4725 | 0.0022896214 | 0.0104182224 | 0.0034003967 | 3.47310597 | 4.70771344 | 09/08/2015 | C:\Data\MIMS\Backup\ARGONNE_11\SET-LN3024-2-2b.088 | LN3024-2 NEI 5V (retsch mixed) vs. A-A002A Rate Study | SET-ABR-Additive-Rate-4p7.000Rate Study 0.05C 0.1C 0.2C 0.333C 0.5C 1C 2C Disrg Chrg C/3; 3.5V to 4.7 | 20
5756 | ARGONNE_11_SET-LN3024-2-2c.088 | SET | LN3024_2 | 2 | 2c | 14:30:43 | 24 | 25 | 20.9972 | 5.32732e-05 | 0.0002344348 | 0.0001710536 | 4.34653239 | 4.43533989 | 09/25/2015 | C:\Data\MIMS\Backup\ARGONNE_11\SET-LN3024-2-2c.088 | LN3024-2 NEI 5V (retsch mixed) vs. A-A002A Cycling | SET-ABR-Cyc-Additive-4p7a.000C/10 3.5-4.7V x 100 cycles | 1
5757 | ARGONNE_11_SET-LN3024-2-2cc.088 | SET | LN3024_2 | 2 | 2cc | 14:53:24 | 24 | 124 | 134030.5992 | 0.0020783 | 0.0094914587 | 0.0001724269 | 3.49843595 | 4.80003052 | 09/25/2015 | C:\Data\MIMS\Backup\ARGONNE_11\SET-LN3024-2-2cc.088 | LN3024-2 NEI 5V (retsch mixed) vs. A-A002A Cycling | SET-ABR-Cyc-Additive-4p8a.000C/10 3.5-4.8V x 100 cycles | 100
5758 | ARGONNE_11_SET-LN3024-2-3a.093 | SET | LN3024_2 | 3 | 3a | 12:33:51 | 0 | 4 | 5255.5527 | 0.0022770983 | 0.0101211131 | 0.0016784924 | 0 | 4.70099947 | 09/01/2015 | C:\Data\MIMS\Backup\ARGONNE_11\SET-LN3024-2-3a.093 | LN3024-2 NEI 5V (retsch mixed) vs. A-A002A Formation | SET-ABR-Additive-Form-4p7.000Formation 1.5V tap and hold 15min rest 12h C/10 3.5-4.7V x 4 cycles | 4
5759 | ARGONNE_11_SET-LN3024-2-3b.093 | SET | LN3024_2 | 3 | 3b | 09:36:38 | 4 | 24 | 17063.1692 | 0.0023471784 | 0.0106682977 | 0.0034007782 | 3.47493706 | 4.70923934 | 09/08/2015 | C:\Data\MIMS\Backup\ARGONNE_11\SET-LN3024-2-3b.093 | LN3024-2 NEI 5V (retsch mixed) vs. A-A002A Rate Study | SET-ABR-Additive-Rate-4p7.000Rate Study 0.05C 0.1C 0.2C 0.333C 0.5C 1C 2C Disrg Chrg C/3; 3.5V to 4.7 | 20
5760 | ARGONNE_11_SET-LN3024-2-3c.093 | SET | LN3024_2 | 3 | 3c | 14:31:07 | 24 | 25 | 21.3178 | 5.41729e-05 | 0.0002387492 | 0.0001701381 | 4.35767147 | 4.43564508 | 09/25/2015 | C:\Data\MIMS\Backup\ARGONNE_11\SET-LN3024-2-3c.093 | LN3024-2 NEI 5V (retsch mixed) vs. A-A002A Cycling | SET-ABR-Cyc-Additive-4p7a.000C/10 3.5-4.7V x 100 cycles | 1
5761 | ARGONNE_11_SET-LN3024-2-3cc.093 | SET | LN3024_2 | 3 | 3cc | 14:53:51 | 24 | 124 | 126361.0515 | 0.0021279184 | 0.0097164737 | 0.0001708248 | 3.48561837 | 4.80201419 | 09/25/2015 | C:\Data\MIMS\Backup\ARGONNE_11\SET-LN3024-2-3cc.093 | LN3024-2 NEI 5V (retsch mixed) vs. A-A002A Cycling | SET-ABR-Cyc-Additive-4p8a.000C/10 3.5-4.8V x 100 cycles | 100
5762 | ARGONNE_11_SET-LN3024-2-4a.094 | SET | LN3024_2 | 4 | 4a | 12:34:14 | 0 | 4 | 5256.8995 | 0.002206521 | 0.0098230156 | 0.0015259022 | 0 | 4.70008392 | 09/01/2015 | C:\Data\MIMS\Backup\ARGONNE_11\SET-LN3024-2-4a.094 | LN3024-2 NEI 5V (retsch mixed) vs. A-A002A Formation | SET-ABR-Additive-Form-4p7.000Formation 1.5V tap and hold 15min rest 12h C/10 3.5-4.7V x 4 cycles | 4
5763 | ARGONNE_11_SET-LN3024-2-4b.094 | SET | LN3024_2 | 4 | 4b | 09:37:05 | 4 | 24 | 16902.4022 | 0.0023404514 | 0.0106388703 | 0.00340177 | 3.45601587 | 4.70893416 | 09/08/2015 | C:\Data\MIMS\Backup\ARGONNE_11\SET-LN3024-2-4b.094 | LN3024-2 NEI 5V (retsch mixed) vs. A-A002A Rate Study | SET-ABR-Additive-Rate-4p7.000Rate Study 0.05C 0.1C 0.2C 0.333C 0.5C 1C 2C Disrg Chrg C/3; 3.5V to 4.7 | 20
5764 | ARGONNE_11_SET-LN3024-2-4c.094 | SET | LN3024_2 | 4 | 4c | 14:31:29 | 24 | 25 | 20.3383 | 5.14257e-05 | 0.0002252901 | 0.0001707485 | 4.32547494 | 4.42206455 | 09/25/2015 | C:\Data\MIMS\Backup\ARGONNE_11\SET-LN3024-2-4c.094 | LN3024-2 NEI 5V (retsch mixed) vs. A-A002A Cycling | SET-ABR-Cyc-Additive-4p7a.000C/10 3.5-4.7V x 100 cycles | 1
5765 | ARGONNE_11_SET-LN3024-2-4cc.094 | SET | LN3024_2 | 4 | 4cc | 14:54:16 | 24 | 124 | 133676.2947 | 0.002100897 | 0.009596433 | 0.0001723507 | 3.49874113 | 4.80018311 | 09/25/2015 | C:\Data\MIMS\Backup\ARGONNE_11\SET-LN3024-2-4cc.094 | LN3024-2 NEI 5V (retsch mixed) vs. A-A002A Cycling | SET-ABR-Cyc-Additive-4p8a.000C/10 3.5-4.8V x 100 cycles | 100
5766 | ARGONNE_11_SET-LN3024-20-1a.053 | SET | LN3024_20 | 1 | 1a | 14:44:27 | 0 | 3 | 4347.0022 | 0.0016472646 | 0.006558215 | 0.0002288853 | 2.93430991 | 4.31280995 | 10/20/2015 | C:\Data\MIMS\Backup\ARGONNE_11\SET-LN3024-20-1a.053 | LN3024-20 Smart Energi NCM523 vs. Li metal 3.0 to 4.3V formation | ABRHV-NCM523-Form-4p3.000NCM 523 Formation Test at 0.1C; from 3.0 to 4.3V | 3
5767 | ARGONNE_11_SET-LN3024-20-1b.053 | SET | LN3024_20 | 1 | 1b | 15:36:53 | 0 | 17 | 13693.303 | 0.0014823732 | 0.0057656913 | 0.0026002899 | 2.97947662 | 4.30594339 | 10/23/2015 | C:\Data\MIMS\Backup\ARGONNE_11\SET-LN3024-20-1b.053 | LN3024-20 Smart Energi NCM523 vs. Li metal 3.0 to 4.3V rate study | ABRHV-NCM523-Rate-4p3-asm.000NCM523 Rate Capability Test at 0.05C 0.1C 0.2C 0.5C 1C 2C; 3.0V to 4.3V | 17
5768 | ARGONNE_11_SET-LN3024-20-1c.053 | SET | LN3024_20 | 1 | 1c | 13:48:03 | 18 | 19 | 887.13 | 0.0012421927 | 0.004946997 | 0.0030004578 | 2.9999237 | 4.30655375 | 11/06/2015 | C:\Data\MIMS\Backup\ARGONNE_11\SET-LN3024-20-1c.053 | LN3024-20 Smart Energi NCM523 vs. Li metal 3.0 to 4.3V HPPC | CFF-EL-523-Half-HPPCa.000HPPC with 3C Disch. Pulse 2.25C Chrg 3.0 - 4.3 | 1
5769 | ARGONNE_11_SET-LN3024-20-1d.053 | SET | LN3024_20 | 1 | 1d | 08:49:10 | 19 | 69 | 24756.6225 | 0.0013544458 | 0.0052852117 | 0.0005340658 | 2.99763485 | 4.30212863 | 11/09/2015 | C:\Data\MIMS\Backup\ARGONNE_11\SET-LN3024-20-1d.053 | LN3024-20 Smart Energi NCM523 vs. Li metal 3.0 to 4.3V Cycling | SET-NCM523-Cyc-4p3.000NCM 523 Formation Test at 0.333C; from 3.0 to 4.3V | 50
5770 | ARGONNE_11_SET-LN3024-20-1e.053 | SET | LN3024_20 | 1 | 1e | 10:10:00 | 63 | 113 | 23573.1033 | 0.0013494506 | 0.0052923247 | 0.0004577707 | 2.99824521 | 4.30243381 | 12/23/2015 | C:\Data\MIMS\Backup\ARGONNE_11\SET-LN3024-20-1e.053 | LN3024-20 Smart Energi NCM523 vs. Li metal 3.0 to 4.3V Cycling | SET-NCM523-Cyc-4p3.000NCM 523 Cycle Life at 0.333C; from 3.0 to 4.3V | 50
5771 | ARGONNE_11_SET-LN3024-20-2a.054 | SET | LN3024_20 | 2 | 2a | 14:44:51 | 0 | 3 | 4197.4887 | 0.0014340972 | 0.0056586282 | 0.0004577707 | 2.63141833 | 4.31097887 | 10/20/2015 | C:\Data\MIMS\Backup\ARGONNE_11\SET-LN3024-20-2a.054 | LN3024-20 Smart Energi NCM523 vs. Li metal 3.0 to 4.3V formation | ABRHV-NCM523-Form-4p3.000NCM 523 Formation Test at 0.1C; from 3.0 to 4.3V | 3
5772 | ARGONNE_11_SET-LN3024-20-2b.054 | SET | LN3024_20 | 2 | 2b | 15:37:20 | 0 | 17 | 11474.7597 | 0.0012335247 | 0.0048003849 | 0.0026007477 | 2.98222324 | 4.30594339 | 10/23/2015 | C:\Data\MIMS\Backup\ARGONNE_11\SET-LN3024-20-2b.054 | LN3024-20 Smart Energi NCM523 vs. Li metal 3.0 to 4.3V rate study | ABRHV-NCM523-Rate-4p3-asm.000NCM523 Rate Capability Test at 0.05C 0.1C 0.2C 0.5C 1C 2C; 3.0V to 4.3V | 17
5773 | ARGONNE_11_SET-LN3024-20-2c.054 | SET | LN3024_20 | 2 | 2c | 13:48:31 | 18 | 19 | 873.3657 | 0.001026107 | 0.0040993674 | 0.0030012207 | 2.9999237 | 4.30075532 | 11/06/2015 | C:\Data\MIMS\Backup\ARGONNE_11\SET-LN3024-20-2c.054 | LN3024-20 Smart Energi NCM523 vs. Li metal 3.0 to 4.3V HPPC | CFF-EL-523-Half-HPPCa.000HPPC with 3C Disch. Pulse 2.25C Chrg 3.0 - 4.3 | 1
5774 | ARGONNE_11_SET-LN3024-20-2d.054 | SET | LN3024_20 | 2 | 2d | 08:49:38 | 19 | 69 | 20414.5972 | 0.0026373426 | 0.0057571333 | 0.0006103609 | 0.62516213 | 4.30334936 | 11/09/2015 | C:\Data\MIMS\Backup\ARGONNE_11\SET-LN3024-20-2d.054 | LN3024-20 Smart Energi NCM523 vs. Li metal 3.0 to 4.3V Cycling | SET-NCM523-Cyc-4p3.000NCM 523 Formation Test at 0.333C; from 3.0 to 4.3V | 50
5775 | ARGONNE_11_SET-LN3024-20-3a.055 | SET | LN3024_20 | 3 | 3a | 14:45:08 | 0 | 3 | 4348.7978 | 0.0015711396 | 0.0062147698 | 0.000130312 | 2.70542458 | 4.30014496 | 10/20/2015 | C:\Data\MIMS\Backup\ARGONNE_11\SET-LN3024-20-3a.055 | LN3024-20 Smart Energi NCM523 vs. Li metal 3.0 to 4.3V formation | ABRHV-NCM523-Form-4p3.000NCM 523 Formation Test at 0.1C; from 3.0 to 4.3V | 3
5776 | ARGONNE_11_SET-LN3024-20-3b.055 | SET | LN3024_20 | 3 | 3b | 15:37:51 | 0 | 17 | 12531.7765 | 0.00135126 | 0.005289372 | 0.0026020447 | 2.98619059 | 4.30487526 | 10/23/2015 | C:\Data\MIMS\Backup\ARGONNE_11\SET-LN3024-20-3b.055 | LN3024-20 Smart Energi NCM523 vs. Li metal 3.0 to 4.3V rate study | ABRHV-NCM523-Rate-4p3-asm.000NCM523 Rate Capability Test at 0.05C 0.1C 0.2C 0.5C 1C 2C; 3.0V to 4.3V | 17
5777 | ARGONNE_11_SET-LN3024-20-3c.055 | SET | LN3024_20 | 3 | 3c | 13:48:58 | 18 | 19 | 884.0225 | 0.0011390358 | 0.0045504137 | 0.00300206 | 2.9999237 | 4.30273899 | 11/06/2015 | C:\Data\MIMS\Backup\ARGONNE_11\SET-LN3024-20-3c.055 | LN3024-20 Smart Energi NCM523 vs. Li metal 3.0 to 4.3V HPPC | CFF-EL-523-Half-HPPCa.000HPPC with 3C Disch. Pulse 2.25C Chrg 3.0 - 4.3 | 1
5778 | ARGONNE_11_SET-LN3024-20-3d.055 | SET | LN3024_20 | 3 | 3d | 08:50:01 | 19 | 69 | 23154.6878 | 0.0012618561 | 0.0049273696 | 0.0003353933 | 2.9999237 | 4.30014496 | 11/09/2015 | C:\Data\MIMS\Backup\ARGONNE_11\SET-LN3024-20-3d.055 | LN3024-20 Smart Energi NCM523 vs. Li metal 3.0 to 4.3V Cycling | SET-NCM523-Cyc-4p3.000NCM 523 Formation Test at 0.333C; from 3.0 to 4.3V | 50
5779 | ARGONNE_11_SET-LN3024-20-4a.056 | SET | LN3024_20 | 4 | 4a | 14:45:26 | 0 | 3 | 4082.3268 | 0.0028775042 | 0.011199202 | 0.000130312 | 1.86480507 | 4.30029755 | 10/20/2015 | C:\Data\MIMS\Backup\ARGONNE_11\SET-LN3024-20-4a.056 | LN3024-20 Smart Energi NCM523 vs. Li metal 3.0 to 4.3V formation | ABRHV-NCM523-Form-4p3.000NCM 523 Formation Test at 0.1C; from 3.0 to 4.3V | 3
5780 | ARGONNE_11_SET-LN3024-24-1a.049 | SET | LN3024_24 | 1 | 1a | 16:18:19 | 0 | 100 | 42014.9705 | 0.002798929 | 0.0102856117 | 0.0060677501 | 0.01464866 | 4.11200122 | 10/28/2015 | C:\Data\MIMS\Backup\ARGONNE_11\SET-LN3024-24-1a.049 | LN3024-24 A-C013A vs A-A006A CFF-Cycle Life_DA2 Tap Ch 3-4.1V.1 C/20 3X.1 HPPC.1 C/3 94X.1 HPPC.1 C/20 3X C-rate= 2.0mAh Gen2 + 5wt%Solvay F1EC + 5wt%Solvay F2EC [LN3024-23] | CFF-Cycle Life_DA2.000Tap Ch 3-4.1V C/20 3X HPPC C/3 94X HPPC C/20 3X | 100
5781 | ARGONNE_11_SET-LN3024-24-2a.050 | SET | LN3024_24 | 2 | 2a | 16:18:38 | 0 | 100 | 41545.1327 | 0.0027843872 | 0.0102348965 | 0.0060700389 | 0.08484016 | 4.51697566 | 10/28/2015 | C:\Data\MIMS\Backup\ARGONNE_11\SET-LN3024-24-2a.050 | LN3024-24 A-C013A vs A-A006A CFF-Cycle Life_DA2 Tap Ch 3-4.1V.1 C/20 3X.1 HPPC.1 C/3 94X.1 HPPC.1 C/20 3X C-rate= 2.0mAh Gen2 + 5wt%Solvay F1EC + 5wt%Solvay F2EC [LN3024-23] | CFF-Cycle Life_DA2.000Tap Ch 3-4.1V C/20 3X HPPC C/3 94X HPPC C/20 3X | 100
5782 | ARGONNE_11_SET-LN3024-24-3a.051 | SET | LN3024_24 | 3 | 3a | 16:18:59 | 0 | 100 | 41986.4055 | 0.0027863194 | 0.0102442907 | 0.0060723278 | 0.01678492 | 4.11215381 | 10/28/2015 | C:\Data\MIMS\Backup\ARGONNE_11\SET-LN3024-24-3a.051 | LN3024-24 A-C013A vs A-A006A CFF-Cycle Life_DA2 Tap Ch 3-4.1V.1 C/20 3X.1 HPPC.1 C/3 94X.1 HPPC.1 C/20 3X C-rate= 2.0mAh Gen2 + 5wt%Solvay F1EC + 5wt%Solvay F2EC [LN3024-23] | CFF-Cycle Life_DA2.000Tap Ch 3-4.1V C/20 3X HPPC C/3 94X HPPC C/20 3X | 100
5783 | ARGONNE_11_SET-LN3024-24-4a.052 | SET | LN3024_24 | 4 | 4a | 16:19:18 | 0 | 100 | 41599.6593 | 0.002748807 | 0.0101399858 | 0.0060723278 | 0.01586938 | 4.1107805 | 10/28/2015 | C:\Data\MIMS\Backup\ARGONNE_11\SET-LN3024-24-4a.052 | LN3024-24 A-C013A vs A-A006A CFF-Cycle Life_DA2 Tap Ch 3-4.1V.1 C/20 3X.1 HPPC.1 C/3 94X.1 HPPC.1 C/20 3X C-rate= 2.0mAh Gen2 + 5wt%Solvay F1EC + 5wt%Solvay F2EC [LN3024-23] | CFF-Cycle Life_DA2.000Tap Ch 3-4.1V C/20 3X HPPC C/3 94X HPPC C/20 3X | 100
5784 | ARGONNE_11_SET-LN3024-25-1a.057 | SET | LN3024_25 | 1 | 1a | 16:21:03 | 0 | 100 | 54169.6317 | 0.002780277 | 0.0100763683 | 0.0060723278 | 0 | 4.11001755 | 10/28/2015 | C:\Data\MIMS\Backup\ARGONNE_11\SET-LN3024-25-1a.057 | LN3024-25 A-C013A vs A-A007 ( 0%nSi + MagE ) CFF-Cycle Life_DA2 Tap Ch 3-4.1V.1 C/20 3X.1 HPPC.1 C/3 94X.1 HPPC.1 C/20 3X C-rate= 2.0mAh Gen2 + 10wt%Solvay F1EC [LN3024-5] | CFF-Cycle Life_DA2.000Tap Ch 3-4.1V C/20 3X HPPC C/3 94X HPPC C/20 3X | 100
5785 | ARGONNE_11_SET-LN3024-25-2a.058 | SET | LN3024_25 | 2 | 2a | 16:21:24 | 0 | 100 | 54444.156 | 0.0027819453 | 0.0100822011 | 0.0060723278 | 0 | 4.1155108 | 10/28/2015 | C:\Data\MIMS\Backup\ARGONNE_11\SET-LN3024-25-2a.058 | LN3024-25 A-C013A vs A-A007 ( 0%nSi + MagE ) CFF-Cycle Life_DA2 Tap Ch 3-4.1V.1 C/20 3X.1 HPPC.1 C/3 94X.1 HPPC.1 C/20 3X C-rate= 2.0mAh Gen2 + 10wt%Solvay F1EC [LN3024-5] | CFF-Cycle Life_DA2.000Tap Ch 3-4.1V C/20 3X HPPC C/3 94X HPPC C/20 3X | 100
5786 | ARGONNE_11_SET-LN3024-25-3a.059 | SET | LN3024_25 | 3 | 3a | 16:21:42 | 0 | 100 | 54066.6955 | 0.0027457328 | 0.0099527784 | 0.0060677501 | 0 | 4.11017014 | 10/28/2015 | C:\Data\MIMS\Backup\ARGONNE_11\SET-LN3024-25-3a.059 | LN3024-25 A-C013A vs A-A007 ( 0%nSi + MagE ) CFF-Cycle Life_DA2 Tap Ch 3-4.1V.1 C/20 3X.1 HPPC.1 C/3 94X.1 HPPC.1 C/20 3X C-rate= 2.0mAh Gen2 + 10wt%Solvay F1EC [LN3024-5] | CFF-Cycle Life_DA2.000Tap Ch 3-4.1V C/20 3X HPPC C/3 94X HPPC C/20 3X | 100
5787 | ARGONNE_11_SET-LN3024-25-4a.060 | SET | LN3024_25 | 4 | 4a | 16:22:07 | 0 | 100 | 54697.6427 | 0.0027981601 | 0.0101394602 | 0.0060700389 | 0 | 4.11047532 | 10/28/2015 | C:\Data\MIMS\Backup\ARGONNE_11\SET-LN3024-25-4a.060 | LN3024-25 A-C013A vs A-A007 ( 0%nSi + MagE ) CFF-Cycle Life_DA2 Tap Ch 3-4.1V.1 C/20 3X.1 HPPC.1 C/3 94X.1 HPPC.1 C/20 3X C-rate= 2.0mAh Gen2 + 10wt%Solvay F1EC [LN3024-5] | CFF-Cycle Life_DA2.000Tap Ch 3-4.1V C/20 3X HPPC C/3 94X HPPC C/20 3X | 100
5788 | ARGONNE_11_SET-LN3024-26-1a.061 | SET | LN3024_26 | 1 | 1a | 16:23:08 | 0 | 100 | 49916.002 | 0.0027518169 | 0.0101067539 | 0.0060631724 | 0.01037613 | 4.11108568 | 10/28/2015 | C:\Data\MIMS\Backup\ARGONNE_11\SET-LN3024-26-1a.061 | LN3024-26 A-C013A vs A-A009 ( 5%nSi + MagE ) CFF-Cycle Life_DA2 Tap Ch 3-4.1V.1 C/20 3X.1 HPPC.1 C/3 94X.1 HPPC.1 C/20 3X C-rate= 2.0mAh Gen2 + 10wt%Solvay F1EC [LN3024-5] | CFF-Cycle Life_DA2.000Tap Ch 3-4.1V C/20 3X HPPC C/3 94X HPPC C/20 3X | 100
5789 | ARGONNE_11_SET-LN3024-26-2a.062 | SET | LN3024_26 | 2 | 2a | 16:23:25 | 0 | 100 | 48756.4338 | 0.0023768488 | 0.0088130931 | 0.0060723278 | 0 | 4.11306935 | 10/28/2015 | C:\Data\MIMS\Backup\ARGONNE_11\SET-LN3024-26-2a.062 | LN3024-26 A-C013A vs A-A009 ( 5%nSi + MagE ) CFF-Cycle Life_DA2 Tap Ch 3-4.1V.1 C/20 3X.1 HPPC.1 C/3 94X.1 HPPC.1 C/20 3X C-rate= 2.0mAh Gen2 + 10wt%Solvay F1EC [LN3024-5] | CFF-Cycle Life_DA2.000Tap Ch 3-4.1V C/20 3X HPPC C/3 94X HPPC C/20 3X | 100
5790 | ARGONNE_11_SET-LN3024-26-3a.063 | SET | LN3024_26 | 3 | 3a | 16:23:39 | 0 | 4 | 1094.7362 | 4.8e-08 | 1.711e-07 | 0.0059990845 | 0 | 10 | 10/28/2015 | C:\Data\MIMS\Backup\ARGONNE_11\SET-LN3024-26-3a.063 | LN3024-26 A-C013A vs A-A009 ( 5%nSi + MagE ) CFF-Cycle Life_DA2 Tap Ch 3-4.1V.1 C/20 3X.1 HPPC.1 C/3 94X.1 HPPC.1 C/20 3X C-rate= 2.0mAh Gen2 + 10wt%Solvay F1EC [LN3024-5] | CFF-Cycle Life_DA2.000Tap Ch 3-4.1V C/20 3X HPPC C/3 94X HPPC C/20 3X | 4
5791 | ARGONNE_11_SET-LN3024-26-4a.064 | SET | LN3024_26 | 4 | 4a | 16:23:58 | 0 | 100 | 50165.6735 | 0.0027490608 | 0.0101070926 | 0.0060723278 | 0.01495384 | 4.11017014 | 10/28/2015 | C:\Data\MIMS\Backup\ARGONNE_11\SET-LN3024-26-4a.064 | LN3024-26 A-C013A vs A-A009 ( 5%nSi + MagE ) CFF-Cycle Life_DA2 Tap Ch 3-4.1V.1 C/20 3X.1 HPPC.1 C/3 94X.1 HPPC.1 C/20 3X C-rate= 2.0mAh Gen2 + 10wt%Solvay F1EC [LN3024-5] | CFF-Cycle Life_DA2.000Tap Ch 3-4.1V C/20 3X HPPC C/3 94X HPPC C/20 3X | 100
5792 | ARGONNE_11_SET-LN3024-27-1a.065 | SET | LN3024_27 | 1 | 1a | 16:24:50 | 0 | 100 | 45066.6928 | 0.0027792472 | 0.0102342696 | 0.0060700389 | 0.00549325 | 4.11306935 | 10/28/2015 | C:\Data\MIMS\Backup\ARGONNE_11\SET-LN3024-27-1a.065 | LN3024-27 A-C013A vs A-A008 ( 10%nSi + MagE ) CFF-Cycle Life_DA2 Tap Ch 3-4.1V.1 C/20 3X.1 HPPC.1 C/3 94X.1 HPPC.1 C/20 3X C-rate= 2.0mAh Gen2 + 10wt%Solvay F1EC [LN3024-5] | CFF-Cycle Life_DA2.000Tap Ch 3-4.1V C/20 3X HPPC C/3 94X HPPC C/20 3X | 100
5793 | ARGONNE_11_SET-LN3024-27-2a.066 | SET | LN3024_27 | 2 | 2a | 16:25:08 | 0 | 100 | 45457.9348 | 0.0027868497 | 0.0102756472 | 0.0060700389 | 0.01052873 | 4.11261158 | 10/28/2015 | C:\Data\MIMS\Backup\ARGONNE_11\SET-LN3024-27-2a.066 | LN3024-27 A-C013A vs A-A008 ( 10%nSi + MagE ) CFF-Cycle Life_DA2 Tap Ch 3-4.1V.1 C/20 3X.1 HPPC.1 C/3 94X.1 HPPC.1 C/20 3X C-rate= 2.0mAh Gen2 + 10wt%Solvay F1EC [LN3024-5] | CFF-Cycle Life_DA2.000Tap Ch 3-4.1V C/20 3X HPPC C/3 94X HPPC C/20 3X | 100
5794 | ARGONNE_11_SET-LN3024-27-3a.067 | SET | LN3024_27 | 3 | 3a | 16:25:24 | 0 | 100 | 44694.56 | 0.002747622 | 0.0101181174 | 0.0060677501 | 0.02044709 | 4.11215381 | 10/28/2015 | C:\Data\MIMS\Backup\ARGONNE_11\SET-LN3024-27-3a.067 | LN3024-27 A-C013A vs A-A008 ( 10%nSi + MagE ) CFF-Cycle Life_DA2 Tap Ch 3-4.1V.1 C/20 3X.1 HPPC.1 C/3 94X.1 HPPC.1 C/20 3X C-rate= 2.0mAh Gen2 + 10wt%Solvay F1EC [LN3024-5] | CFF-Cycle Life_DA2.000Tap Ch 3-4.1V C/20 3X HPPC C/3 94X HPPC C/20 3X | 100
5795 | ARGONNE_11_SET-LN3024-27-4a.068 | SET | LN3024_27 | 4 | 4a | 16:25:47 | 0 | 100 | 45198.0632 | 0.0027398006 | 0.0101392846 | 0.0060723278 | 0.01342794 | 4.11154345 | 10/28/2015 | C:\Data\MIMS\Backup\ARGONNE_11\SET-LN3024-27-4a.068 | LN3024-27 A-C013A vs A-A008 ( 10%nSi + MagE ) CFF-Cycle Life_DA2 Tap Ch 3-4.1V.1 C/20 3X.1 HPPC.1 C/3 94X.1 HPPC.1 C/20 3X C-rate= 2.0mAh Gen2 + 10wt%Solvay F1EC [LN3024-5] | CFF-Cycle Life_DA2.000Tap Ch 3-4.1V C/20 3X HPPC C/3 94X HPPC C/20 3X | 100
5796 | ARGONNE_11_SET-LN3024-28-1a.069 | SET | LN3024_28 | 1 | 1a | 16:37:46 | 0 | 3 | 912.003 | 8.323e-07 | 3.6552e-06 | 0.0500274662 | 2.73914702 | 4.72816052 | 10/28/2015 | C:\Data\MIMS\Backup\ARGONNE_11\SET-LN3024-28-1a.069 | LN3024-28 LN3024-21-1 vs Li metal formation 3.0 to 4.5V | SET-NCM523-Form-4p5.000NCM 523 Formation Test at 0.05C; from 3.0 to 4.5V | 3
5797 | ARGONNE_11_SET-LN3024-28-2a.070 | SET | LN3024_28 | 2 | 2a | 16:38:12 | 0 | 3 | 912.003 | 8.301e-07 | 3.6304e-06 | 0.0500343328 | 2.63477531 | 4.73914702 | 10/28/2015 | C:\Data\MIMS\Backup\ARGONNE_11\SET-LN3024-28-2a.070 | LN3024-28 LN3024-21-1 vs Li metal formation 3.0 to 4.5V | SET-NCM523-Form-4p5.000NCM 523 Formation Test at 0.05C; from 3.0 to 4.5V | 3
5798 | ARGONNE_11_SET-LN3024-28-3a.071 | SET | LN3024_28 | 3 | 3a | 16:38:29 | 0 | 3 | 912.0033 | 1.1097e-06 | 4.8192e-06 | 0.0500389105 | 2.44068055 | 4.62577249 | 10/28/2015 | C:\Data\MIMS\Backup\ARGONNE_11\SET-LN3024-28-3a.071 | LN3024-28 LN3024-21-1 vs Li metal formation 3.0 to 4.5V | SET-NCM523-Form-4p5.000NCM 523 Formation Test at 0.05C; from 3.0 to 4.5V | 3
5799 | ARGONNE_11_SET-LN3024-28-4a.072 | SET | LN3024_28 | 4 | 4a | 16:38:50 | 0 | 3 | 912.003 | 8.306e-07 | 3.6329e-06 | 0.0500183108 | 2.5912871 | 4.71396963 | 10/28/2015 | C:\Data\MIMS\Backup\ARGONNE_11\SET-LN3024-28-4a.072 | LN3024-28 LN3024-21-1 vs Li metal formation 3.0 to 4.5V | SET-NCM523-Form-4p5.000NCM 523 Formation Test at 0.05C; from 3.0 to 4.5V | 3
5800 | ARGONNE_11_SET-LN3024-29-1a.073 | SET | LN3024_29 | 1 | 1a | 16:39:23 | 0 | 3 | 912.0025 | 4.173e-07 | 2.0044e-06 | 0.0500663767 | 2.78492409 | 4.85603113 | 10/28/2015 | C:\Data\MIMS\Backup\ARGONNE_11\SET-LN3024-29-1a.073 | LN3024-29 LN3024-22-1 vs Li metal formation 3.0 to 4.5V | SET-NCM523-Form-4p5.000NCM 523 Formation Test at 0.05C; from 3.0 to 4.5V | 3
5801 | ARGONNE_11_SET-LN3024-29-2a.074 | SET | LN3024_29 | 2 | 2a | 16:39:39 | 0 | 3 | 912.004 | 1.5249e-06 | 6.5581e-06 | 0.0500640879 | 2.38437476 | 4.56015869 | 10/28/2015 | C:\Data\MIMS\Backup\ARGONNE_11\SET-LN3024-29-2a.074 | LN3024-29 LN3024-22-1 vs Li metal formation 3.0 to 4.5V | SET-NCM523-Form-4p5.000NCM 523 Formation Test at 0.05C; from 3.0 to 4.5V | 3
5802 | ARGONNE_11_SET-LN3024-29-3a.075 | SET | LN3024_29 | 3 | 3a | 16:39:57 | 0 | 3 | 912.0033 | 1.1062e-06 | 4.8043e-06 | 0.0500572213 | 2.54505226 | 4.63675898 | 10/28/2015 | C:\Data\MIMS\Backup\ARGONNE_11\SET-LN3024-29-3a.075 | LN3024-29 LN3024-22-1 vs Li metal formation 3.0 to 4.5V | SET-NCM523-Form-4p5.000NCM 523 Formation Test at 0.05C; from 3.0 to 4.5V | 3
5803 | ARGONNE_11_SET-LN3024-29-4a.076 | SET | LN3024_29 | 4 | 4a | 16:40:14 | 0 | 3 | 912.0023 | 4.169e-07 | 1.9265e-06 | 0.0500274662 | 2.58243687 | 4.76005188 | 10/28/2015 | C:\Data\MIMS\Backup\ARGONNE_11\SET-LN3024-29-4a.076 | LN3024-29 LN3024-22-1 vs Li metal formation 3.0 to 4.5V | SET-NCM523-Form-4p5.000NCM 523 Formation Test at 0.05C; from 3.0 to 4.5V | 3
5804 | ARGONNE_11_SET-LN3024-30-1a.056 | SET | LN3024_30 | 1 | 1a | 15:28:26 | 0 | 4 | 7002.5432 | 0.0028123784 | 0.0106206277 | 0.0015259022 | 0 | 4.39993896 | 10/29/2015 | C:\Data\MIMS\Backup\ARGONNE_11\SET-LN3024-30-1a.056 | LN3024-30 A-C015 vs A-A002A Gen2 3.0 to 4.4V formation | SET-FORM-1p5hold-4p4.000Formation 1.5V tap and hold 15min C/10 3.0-4.4V | 4
5805 | ARGONNE_11_SET-LN3024-30-1b.056 | SET | LN3024_30 | 1 | 1b | 13:58:01 | 4 | 21 | 12991.2865 | 0.0024568422 | 0.0093694675 | 0.0046007477 | 2.97413596 | 4.41412985 | 11/06/2015 | C:\Data\MIMS\Backup\ARGONNE_11\SET-LN3024-30-1b.056 | LN3024-30 A-C015 vs A-A002A Gen2 3.0 to 4.4V rate study | CFF-Rate-4p4Va.000NCM523 Rate Capability Test at 0.05C 0.1C 0.2C 0.5C 1C 2C; 3.0V to 4.4V | 17
5806 | ARGONNE_11_SET-LN3024-30-1c.056 | SET | LN3024_30 | 1 | 1c | 10:12:34 | 22 | 189 | 39090.1167 | 0.00219403 | 0.0084590403 | 0.0115724422 | 2.49942779 | 4.48813611 | 12/23/2015 | C:\Data\MIMS\Backup\ARGONNE_11\SET-LN3024-30-1c.056 | LN3024-30 A-C015 vs A-A002A Gen2 3.0 to 4.4V cycle life + HPPC | HEHV-Cycle Life_wHPPC_4p4.00040 cycles at C/2 then HPPC with C/1 5C Disch. Pulse 3.75C Chrg 3.0 -4.4 | 167
5807 | ARGONNE_11_SET-LN3024-30-2a.063 | SET | LN3024_30 | 2 | 2a | 15:28:51 | 0 | 4 | 1870.9147 | 0.0001367358 | 0.0005547388 | 0.0002374304 | 0 | 10 | 10/29/2015 | C:\Data\MIMS\Backup\ARGONNE_11\SET-LN3024-30-2a.063 | LN3024-30 A-C015 vs A-A002A Gen2 3.0 to 4.4V formation | SET-FORM-1p5hold-4p4.000Formation 1.5V tap and hold 15min C/10 3.0-4.4V | 4
5808 | ARGONNE_11_SET-LN3024-30-3a.069 | SET | LN3024_30 | 3 | 3a | 15:29:08 | 0 | 4 | 6665.0913 | 0.0025484643 | 0.009785358 | 0.0021362631 | 0 | 4.41489281 | 10/29/2015 | C:\Data\MIMS\Backup\ARGONNE_11\SET-LN3024-30-3a.069 | LN3024-30 A-C015 vs A-A002A Gen2 3.0 to 4.4V formation | SET-FORM-1p5hold-4p4.000Formation 1.5V tap and hold 15min C/10 3.0-4.4V | 4
5809 | ARGONNE_11_SET-LN3024-30-3b.069 | SET | LN3024_30 | 3 | 3b | 13:58:31 | 4 | 21 | 12796.7763 | 0.0024054821 | 0.0091959002 | 0.0046009003 | 2.97047379 | 4.41535058 | 11/06/2015 | C:\Data\MIMS\Backup\ARGONNE_11\SET-LN3024-30-3b.069 | LN3024-30 A-C015 vs A-A002A Gen2 3.0 to 4.4V rate study | CFF-Rate-4p4Va.000NCM523 Rate Capability Test at 0.05C 0.1C 0.2C 0.5C 1C 2C; 3.0V to 4.4V | 17
5810 | ARGONNE_11_SET-LN3024-30-3c.069 | SET | LN3024_30 | 3 | 3c | 10:13:15 | 22 | 189 | 38922.1885 | 0.0021113172 | 0.0081576984 | 0.0115724422 | 2.49988556 | 4.49973297 | 12/23/2015 | C:\Data\MIMS\Backup\ARGONNE_11\SET-LN3024-30-3c.069 | LN3024-30 A-C015 vs A-A002A Gen2 3.0 to 4.4V cycle life + HPPC | HEHV-Cycle Life_wHPPC_4p4.00040 cycles at C/2 then HPPC with C/1 5C Disch. Pulse 3.75C Chrg 3.0 -4.4 | 167
5811 | ARGONNE_11_SET-LN3024-30-4a.070 | SET | LN3024_30 | 4 | 4a | 15:29:24 | 0 | 4 | 6838.9977 | 0.0026187562 | 0.0102399164 | 0.0022125582 | 0 | 4.39993896 | 10/29/2015 | C:\Data\MIMS\Backup\ARGONNE_11\SET-LN3024-30-4a.070 | LN3024-30 A-C015 vs A-A002A Gen2 3.0 to 4.4V formation | SET-FORM-1p5hold-4p4.000Formation 1.5V tap and hold 15min C/10 3.0-4.4V | 4
5812 | ARGONNE_11_SET-LN3024-30-4b.070 | SET | LN3024_30 | 4 | 4b | 13:59:02 | 4 | 21 | 12890.424 | 0.0024279167 | 0.0092676433 | 0.0046002899 | 2.97337301 | 4.41351949 | 11/06/2015 | C:\Data\MIMS\Backup\ARGONNE_11\SET-LN3024-30-4b.070 | LN3024-30 A-C015 vs A-A002A Gen2 3.0 to 4.4V rate study | CFF-Rate-4p4Va.000NCM523 Rate Capability Test at 0.05C 0.1C 0.2C 0.5C 1C 2C; 3.0V to 4.4V | 17
5813 | ARGONNE_11_SET-LN3024-30-4c.070 | SET | LN3024_30 | 4 | 4c | 10:13:43 | 22 | 189 | 38642.9892 | 0.0021826706 | 0.0084155943 | 0.0115724422 | 2.49973297 | 4.49317159 | 12/23/2015 | C:\Data\MIMS\Backup\ARGONNE_11\SET-LN3024-30-4c.070 | LN3024-30 A-C015 vs A-A002A Gen2 3.0 to 4.4V cycle life + HPPC | HEHV-Cycle Life_wHPPC_4p4.00040 cycles at C/2 then HPPC with C/1 5C Disch. Pulse 3.75C Chrg 3.0 -4.4 | 167
5814 | ARGONNE_11_SET-LN3024-31-1a.071 | SET | LN3024_31 | 1 | 1a | 15:29:52 | 0 | 4 | 6841.0735 | 0.0027191372 | 0.0102903549 | 0.0017547875 | 0 | 4.39993896 | 10/29/2015 | C:\Data\MIMS\Backup\ARGONNE_11\SET-LN3024-31-1a.071 | LN3024-31 A-C015 vs A-A002A Gen2 3.0 to 4.4V formation | SET-FORM-1p5hold-4p4.000Formation 1.5V tap and hold 15min C/10 3.0-4.4V | 4
5815 | ARGONNE_11_SET-LN3024-31-1b.071 | SET | LN3024_31 | 1 | 1b | 11/06/2015 13:59:42 | 0 | 0 | 0.3333 | 0 | 0 | 0 | 3.07942321 | 3.08003357 | 11/06/2015 | D:\Data\MIMS\Backup\ARGONNE_11\SET-LN3024-31-1b.071 | LN3024-31 A-C015 vs A-A002A Gen2 3.0 to 4.4V rate study | CFF-Rate-4p4Va.000NCM523 Rate Capability Test at 0.05C 0.1C 0.2C 0.5C 1C 2C; 3.0V to 4.4V | 0
5816 | ARGONNE_11_SET-LN3024-31-1bb.071 | SET | LN3024_31 | 1 | 1bb | 14:01:06 | 4 | 21 | 12514.9885 | 0.0023713212 | 0.0090378155 | 0.004602121 | 2.9750515 | 4.41214618 | 11/06/2015 | C:\Data\MIMS\Backup\ARGONNE_11\SET-LN3024-31-1bb.071 | LN3024-31 A-C015 vs A-A002A Gen2 3.0 to 4.4V rate study | CFF-Rate-4p4Va.000NCM523 Rate Capability Test at 0.05C 0.1C 0.2C 0.5C 1C 2C; 3.0V to 4.4V | 17
5817 | ARGONNE_11_SET-LN3024-31-1c.071 | SET | LN3024_31 | 1 | 1c | 10:14:23 | 22 | 189 | 38224.4308 | 0.0021296561 | 0.0081855757 | 0.0115724422 | 2.49973297 | 4.47440299 | 12/23/2015 | C:\Data\MIMS\Backup\ARGONNE_11\SET-LN3024-31-1c.071 | LN3024-31 A-C015 vs A-A002A Gen2 3.0 to 4.4V cycle life + HPPC | HEHV-Cycle Life_wHPPC_4p4.00040 cycles at C/2 then HPPC with C/1 5C Disch. Pulse 3.75C Chrg 3.0 -4.4 | 167
5818 | ARGONNE_11_SET-LN3024-31-2a.072 | SET | LN3024_31 | 2 | 2a | 15:30:07 | 0 | 4 | 6577.6808 | 0.0023430604 | 0.009192637 | 0.0022888533 | 0 | 4.40009155 | 10/29/2015 | C:\Data\MIMS\Backup\ARGONNE_11\SET-LN3024-31-2a.072 | LN3024-31 A-C015 vs A-A002A Gen2 3.0 to 4.4V formation | SET-FORM-1p5hold-4p4.000Formation 1.5V tap and hold 15min C/10 3.0-4.4V | 4
5819 | ARGONNE_11_SET-LN3024-31-2b.072 | SET | LN3024_31 | 2 | 2b | 14:00:02 | 4 | 21 | 12688.6445 | 0.0024009775 | 0.0091638634 | 0.0046002899 | 2.97535668 | 4.41290913 | 11/06/2015 | C:\Data\MIMS\Backup\ARGONNE_11\SET-LN3024-31-2b.072 | LN3024-31 A-C015 vs A-A002A Gen2 3.0 to 4.4V rate study | CFF-Rate-4p4Va.000NCM523 Rate Capability Test at 0.05C 0.1C 0.2C 0.5C 1C 2C; 3.0V to 4.4V | 17
5820 | ARGONNE_11_SET-LN3024-31-2c.072 | SET | LN3024_31 | 2 | 2c | 10:14:41 | 22 | 189 | 38925.6222 | 0.0021662798 | 0.0083311979 | 0.0115724422 | 2.50003815 | 4.48935683 | 12/23/2015 | C:\Data\MIMS\Backup\ARGONNE_11\SET-LN3024-31-2c.072 | LN3024-31 A-C015 vs A-A002A Gen2 3.0 to 4.4V cycle life + HPPC | HEHV-Cycle Life_wHPPC_4p4.00040 cycles at C/2 then HPPC with C/1 5C Disch. Pulse 3.75C Chrg 3.0 -4.4 | 167
5821 | ARGONNE_11_SET-LN3024-31-3a.073 | SET | LN3024_31 | 3 | 3a | 15:30:23 | 0 | 4 | 6911.479 | 0.0027742353 | 0.0104533795 | 0.0016784924 | 0 | 4.39993896 | 10/29/2015 | C:\Data\MIMS\Backup\ARGONNE_11\SET-LN3024-31-3a.073 | LN3024-31 A-C015 vs A-A002A Gen2 3.0 to 4.4V formation | SET-FORM-1p5hold-4p4.000Formation 1.5V tap and hold 15min C/10 3.0-4.4V | 4
5822 | ARGONNE_11_SET-LN3024-31-3b.073 | SET | LN3024_31 | 3 | 3b | 14:01:37 | 4 | 21 | 12648.6638 | 0.0023987597 | 0.0091405096 | 0.0046009003 | 2.97398337 | 4.41229877 | 11/06/2015 | C:\Data\MIMS\Backup\ARGONNE_11\SET-LN3024-31-3b.073 | LN3024-31 A-C015 vs A-A002A Gen2 3.0 to 4.4V rate study | CFF-Rate-4p4Va.000NCM523 Rate Capability Test at 0.05C 0.1C 0.2C 0.5C 1C 2C; 3.0V to 4.4V | 17
5823 | ARGONNE_11_SET-LN3024-31-3c.073 | SET | LN3024_31 | 3 | 3c | 10:15:00 | 22 | 189 | 38623.3673 | 0.0021557175 | 0.0082848793 | 0.0115724422 | 2.50049592 | 4.48340581 | 12/23/2015 | C:\Data\MIMS\Backup\ARGONNE_11\SET-LN3024-31-3c.073 | LN3024-31 A-C015 vs A-A002A Gen2 3.0 to 4.4V cycle life + HPPC | HEHV-Cycle Life_wHPPC_4p4.00040 cycles at C/2 then HPPC with C/1 5C Disch. Pulse 3.75C Chrg 3.0 -4.4 | 167
5824 | ARGONNE_11_SET-LN3024-31-4a.074 | SET | LN3024_31 | 4 | 4a | 15:30:36 | 0 | 4 | 6613.5797 | 0.0023834554 | 0.0092621788 | 0.0019836728 | 0 | 4.40695811 | 10/29/2015 | C:\Data\MIMS\Backup\ARGONNE_11\SET-LN3024-31-4a.074 | LN3024-31 A-C015 vs A-A002A Gen2 3.0 to 4.4V formation | SET-FORM-1p5hold-4p4.000Formation 1.5V tap and hold 15min C/10 3.0-4.4V | 4
5825 | ARGONNE_11_SET-LN3024-31-4b.074 | SET | LN3024_31 | 4 | 4b | 14:02:05 | 4 | 21 | 12613.6538 | 0.0023890785 | 0.009128815 | 0.0046002136 | 2.97428855 | 4.41351949 | 11/06/2015 | C:\Data\MIMS\Backup\ARGONNE_11\SET-LN3024-31-4b.074 | LN3024-31 A-C015 vs A-A002A Gen2 3.0 to 4.4V rate study | CFF-Rate-4p4Va.000NCM523 Rate Capability Test at 0.05C 0.1C 0.2C 0.5C 1C 2C; 3.0V to 4.4V | 17
5826 | ARGONNE_11_SET-LN3024-31-4c.074 | SET | LN3024_31 | 4 | 4c | 10:15:25 | 22 | 189 | 37978.272 | 0.0021440766 | 0.0082555262 | 0.0115724422 | 2.49973297 | 4.4835584 | 12/23/2015 | C:\Data\MIMS\Backup\ARGONNE_11\SET-LN3024-31-4c.074 | LN3024-31 A-C015 vs A-A002A Gen2 3.0 to 4.4V cycle life + HPPC | HEHV-Cycle Life_wHPPC_4p4.00040 cycles at C/2 then HPPC with C/1 5C Disch. Pulse 3.75C Chrg 3.0 -4.4 | 167
5827 | ARGONNE_11_SET-LN3024-32-1a.075 | SET | LN3024_32 | 1 | 1a | 15:33:25 | 0 | 3 | 10278.7032 | 0.0032001581 | 0.0126097453 | 0.0001125566 | 2.75959411 | 4.51148241 | 10/29/2015 | C:\Data\MIMS\Backup\ARGONNE_11\SET-LN3024-32-1a.075 | LN3024-32 LN3024-21-1 vs Li metal formation 3.0 to 4.5V | SET-NCM523-Form-4p5.000NCM 523 Formation Test at 0.05C; from 3.0 to 4.5V | 3
5828 | ARGONNE_11_SET-LN3024-32-2a.076 | SET | LN3024_32 | 2 | 2a | 15:34:09 | 0 | 0 | 1.6693 | 0 | 0 | 0 | 2.90119783 | 2.93827726 | 10/29/2015 | C:\Data\MIMS\Backup\ARGONNE_11\SET-LN3024-32-2a.076 | LN3024-32 LN3024-21-1 vs Li metal formation 3.0 to 4.5V | SET-NCM523-Form-4p5.000NCM 523 Formation Test at 0.05C; from 3.0 to 4.5V | 0
5829 | ARGONNE_11_SET-LN3024-32-2aa.076 | SET | LN3024_32 | 2 | 2aa | 10/29/2015 15:36:09 | 0 | 0 | 0.6667 | 0 | 0 | 0 | 2.91828794 | 2.91966125 | 10/29/2015 | D:\Data\MIMS\Backup\ARGONNE_11\SET-LN3024-32-2aa.076 | LN3024-32 LN3024-21-1 vs Li metal formation 3.0 to 4.5V | SET-NCM523-Form-4p5.000NCM 523 Formation Test at 0.05C; from 3.0 to 4.5V | 0
5830 | ARGONNE_11_SET-LN3024-32-3a.077 | SET | LN3024_32 | 3 | 3a | 15:34:39 | 0 | 0 | 1.5027 | 0 | 0 | 0 | 1.99496452 | 2.03021286 | 10/29/2015 | C:\Data\MIMS\Backup\ARGONNE_11\SET-LN3024-32-3a.077 | LN3024-32 LN3024-21-1 vs Li metal formation 3.0 to 4.5V | SET-NCM523-Form-4p5.000NCM 523 Formation Test at 0.05C; from 3.0 to 4.5V | 0
5831 | ARGONNE_11_SET-LN3024-32-3aa.077 | SET | LN3024_32 | 3 | 3aa | 15:36:34 | 0 | 3 | 9006.0423 | 0.0044999427 | 0.0177396067 | 0.0001125086 | 2.02166781 | 4.23636225 | 10/29/2015 | C:\Data\MIMS\Backup\ARGONNE_11\SET-LN3024-32-3aa.077 | LN3024-32 LN3024-21-1 vs Li metal formation 3.0 to 4.5V | SET-NCM523-Form-4p5.000NCM 523 Formation Test at 0.05C; from 3.0 to 4.5V | 3
5832 | ARGONNE_11_SET-LN3024-32-3aaa.076 | SET | LN3024_32 | 3 | 3aaa | 15:37:11 | 0 | 3 | 11598.6595 | 0.003633995 | 0.014314328 | 0.0001125635 | 2.92057679 | 4.51071946 | 10/29/2015 | C:\Data\MIMS\Backup\ARGONNE_11\SET-LN3024-32-3aaa.076 | LN3024-32 LN3024-21-1 vs Li metal formation 3.0 to 4.5V | SET-NCM523-Form-4p5.000NCM 523 Formation Test at 0.05C; from 3.0 to 4.5V | 3
5833 | ARGONNE_11_SET-LN3024-32-4a.079 | SET | LN3024_32 | 4 | 4a | 15:35:04 | 0 | 3 | 11145.1755 | 0.0035017501 | 0.0137913296 | 0.0001125704 | 2.42191196 | 4.51026169 | 10/29/2015 | C:\Data\MIMS\Backup\ARGONNE_11\SET-LN3024-32-4a.079 | LN3024-32 LN3024-21-1 vs Li metal formation 3.0 to 4.5V | SET-NCM523-Form-4p5.000NCM 523 Formation Test at 0.05C; from 3.0 to 4.5V | 3
5834 | ARGONNE_11_SET-LN3024-33-1a.089 | SET | LN3024_33 | 1 | 1a | 15:38:20 | 0 | 3 | 11393.1243 | 0.0036110447 | 0.0142254545 | 0.0001125635 | 2.38467994 | 4.51117723 | 10/29/2015 | C:\Data\MIMS\Backup\ARGONNE_11\SET-LN3024-33-1a.089 | LN3024-33 LN3024-22-1 vs Li metal formation 3.0 to 4.5V | SET-NCM523-Form-4p5.000NCM 523 Formation Test at 0.05C; from 3.0 to 4.5V | 3
5835 | ARGONNE_11_SET-LN3024-33-2a.090 | SET | LN3024_33 | 2 | 2a | 15:38:42 | 0 | 3 | 11945.067 | 0.0037697499 | 0.0148492032 | 0.0001125658 | 2.5584802 | 4.50949874 | 10/29/2015 | C:\Data\MIMS\Backup\ARGONNE_11\SET-LN3024-33-2a.090 | LN3024-33 LN3024-22-1 vs Li metal formation 3.0 to 4.5V | SET-NCM523-Form-4p5.000NCM 523 Formation Test at 0.05C; from 3.0 to 4.5V | 3
5836 | ARGONNE_11_SET-LN3024-33-3a.091 | SET | LN3024_33 | 3 | 3a | 15:39:01 | 0 | 3 | 11114.3077 | 0.0035087791 | 0.0138238503 | 0.0001125154 | 2.71412222 | 4.51209277 | 10/29/2015 | C:\Data\MIMS\Backup\ARGONNE_11\SET-LN3024-33-3a.091 | LN3024-33 LN3024-22-1 vs Li metal formation 3.0 to 4.5V | SET-NCM523-Form-4p5.000NCM 523 Formation Test at 0.05C; from 3.0 to 4.5V | 3
5837 | ARGONNE_11_SET-LN3024-33-4a.092 | SET | LN3024_33 | 4 | 4a | 15:39:24 | 0 | 3 | 11480.4805 | 0.0036100047 | 0.0142317863 | 0.0001125086 | 2.97261006 | 4.51071946 | 10/29/2015 | C:\Data\MIMS\Backup\ARGONNE_11\SET-LN3024-33-4a.092 | LN3024-33 LN3024-22-1 vs Li metal formation 3.0 to 4.5V | SET-NCM523-Form-4p5.000NCM 523 Formation Test at 0.05C; from 3.0 to 4.5V | 3
5838 | ARGONNE_11_SET-LN3024-44-1a.045 | SET | LN3024_44 | 1 | 1a | 12:04:17 | 0 | 1 | 8869.484 | 0.0671971046 | 0.0158805556 | 0.0005014115 | 0.05004959 | 3.06385901 | 11/25/2015 | C:\Data\MIMS\Backup\ARGONNE_11\SET-LN3024-44-1a.045 | LN3024-44 LN3024-35-1 vs Li metal 0.050 to 1.50V formation Gen2 + 10wt% Solvay F1EC [LN3024-42] | SET-Gr_vs_Li_v11.000Gr or Si vs. Li Formation 10x C/10 0.050 to 1.5V | 1
5839 | ARGONNE_11_SET-LN3024-44-2a.046 | SET | LN3024_44 | 2 | 2a | 12:04:41 | 0 | 10 | 151.0587 | 4.1e-09 | 1e-09 | 0.0005006485 | 0 | 3.59655146 | 11/25/2015 | C:\Data\MIMS\Backup\ARGONNE_11\SET-LN3024-44-2a.046 | LN3024-44 LN3024-35-1 vs Li metal 0.050 to 1.50V formation Gen2 + 10wt% Solvay F1EC [LN3024-42] | SET-Gr_vs_Li_v11.000Gr or Si vs. Li Formation 10x C/10 0.050 to 1.5V | 10
5840 | ARGONNE_11_SET-LN3024-44-3a.047 | SET | LN3024_44 | 3 | 3a | 12:04:59 | 0 | 8 | 40197.6043 | 0.2487867822 | 0.0314401187 | 0.0005017166 | 0.05004959 | 3.08339055 | 11/25/2015 | C:\Data\MIMS\Backup\ARGONNE_11\SET-LN3024-44-3a.047 | LN3024-44 LN3024-35-1 vs Li metal 0.050 to 1.50V formation Gen2 + 10wt% Solvay F1EC [LN3024-42] | SET-Gr_vs_Li_v11.000Gr or Si vs. Li Formation 10x C/10 0.050 to 1.5V | 8
5841 | ARGONNE_11_SET-LN3024-44-4a.048 | SET | LN3024_44 | 4 | 4a | 12:05:16 | 0 | 2 | 8868.6397 | 0.0562733571 | 0.0301908802 | 0.0005013352 | 0.05004959 | 2.90547036 | 11/25/2015 | C:\Data\MIMS\Backup\ARGONNE_11\SET-LN3024-44-4a.048 | LN3024-44 LN3024-35-1 vs Li metal 0.050 to 1.50V formation Gen2 + 10wt% Solvay F1EC [LN3024-42] | SET-Gr_vs_Li_v11.000Gr or Si vs. Li Formation 10x C/10 0.050 to 1.5V | 2
5842 | ARGONNE_11_SET-LN3024-45-1a.054 | SET | LN3024_45 | 1 | 1a | 12:06:30 | 0 | 10 | 16739.5623 | 0.0075496925 | 0.0025015635 | 0.0005524529 | 0.05004959 | 2.98191806 | 11/25/2015 | C:\Data\MIMS\Backup\ARGONNE_11\SET-LN3024-45-1a.054 | LN3024-45 LN3024-39-3 vs Li metal 0.050 to 1.50V formation Gen2 + 10wt% Solvay F1EC [LN3024-42] | SET-Gr_vs_Li_v11.000Gr or Si vs. Li Formation 10x C/10 0.050 to 1.5V | 10
5843 | ARGONNE_11_SET-LN3024-45-1b.054 | SET | LN3024_45 | 1 | 1b | 09:50:31 | 10 | 210 | 41444.7783 | 0.1113540279 | 0.0582155091 | 0.0018336767 | 0.05004959 | 1.54085603 | 12/23/2015 | C:\Data\MIMS\Backup\ARGONNE_11\SET-LN3024-45-1b.054 | LN3024-45 LN3024-39-3 vs Li metal 0.050 to 1.50V cycling @ C/3 Gen2 + 10wt% Solvay F1EC [LN3024-42] | SET-Gr_vs_Li_v18.000Gr or Si vs. Li C/3 0.050 to 1.5V 200 cycles | 200
5844 | ARGONNE_11_SET-LN3024-45-2a.055 | SET | LN3024_45 | 2 | 2a | 12:06:53 | 0 | 9 | 40184.2247 | 0.2532030172 | 0.0534986342 | 0.0005523003 | 0.05004959 | 2.99900816 | 11/25/2015 | C:\Data\MIMS\Backup\ARGONNE_11\SET-LN3024-45-2a.055 | LN3024-45 LN3024-39-3 vs Li metal 0.050 to 1.50V formation Gen2 + 10wt% Solvay F1EC [LN3024-42] | SET-Gr_vs_Li_v11.000Gr or Si vs. Li Formation 10x C/10 0.050 to 1.5V | 9
5845 | ARGONNE_11_SET-LN3024-45-3a.063 | SET | LN3024_45 | 3 | 3a | 12:07:19 | 0 | 10 | 15939.9615 | 0.0075406522 | 0.0025514176 | 0.0005523003 | 0.05004959 | 2.99610895 | 11/25/2015 | C:\Data\MIMS\Backup\ARGONNE_11\SET-LN3024-45-3a.063 | LN3024-45 LN3024-39-3 vs Li metal 0.050 to 1.50V formation Gen2 + 10wt% Solvay F1EC [LN3024-42] | SET-Gr_vs_Li_v11.000Gr or Si vs. Li Formation 10x C/10 0.050 to 1.5V | 10
5846 | ARGONNE_11_SET-LN3024-45-3b.063 | SET | LN3024_45 | 3 | 3b | 09:55:31 | 10 | 210 | 7768.8855 | 0.0049602411 | 0.0020899011 | 0.0018339055 | 0.04959182 | 1.52071412 | 12/23/2015 | C:\Data\MIMS\Backup\ARGONNE_11\SET-LN3024-45-3b.063 | LN3024-45 LN3024-39-3 vs Li metal 0.050 to 1.50V cycling @ C/3 Gen2 + 10wt% Solvay F1EC [LN3024-42] | SET-Gr_vs_Li_v18.000Gr or Si vs. Li C/3 0.050 to 1.5V 200 cycles | 200
5847 | ARGONNE_11_SET-LN3024-45-4a.075 | SET | LN3024_45 | 4 | 4a | 12:07:50 | 0 | 10 | 15107.3042 | 0.0065937286 | 0.0023578532 | 0.000552224 | 0.05004959 | 2.97688258 | 11/25/2015 | C:\Data\MIMS\Backup\ARGONNE_11\SET-LN3024-45-4a.075 | LN3024-45 LN3024-39-3 vs Li metal 0.050 to 1.50V formation Gen2 + 10wt% Solvay F1EC [LN3024-42] | SET-Gr_vs_Li_v11.000Gr or Si vs. Li Formation 10x C/10 0.050 to 1.5V | 10
5848 | ARGONNE_11_SET-LN3024-45-4b.075 | SET | LN3024_45 | 4 | 4b | 10:16:45 | 10 | 210 | 6713.2067 | 0.004740949 | 0.0020395256 | 0.0018339055 | 0.05004959 | 1.51598383 | 12/23/2015 | C:\Data\MIMS\Backup\ARGONNE_11\SET-LN3024-45-4b.075 | LN3024-45 LN3024-39-3 vs Li metal 0.050 to 1.50V cycling Gen2 + 10wt% Solvay F1EC [LN3024-42] | SET-Gr_vs_Li_v18.000Gr or Si vs. Li C/3 0.050 to 1.5V 200 cycles | 200
5849 | ARGONNE_11_SET-LN3024-46-1a.076 | SET | LN3024_46 | 1 | 1a | 12:08:31 | 0 | 10 | 14880.032 | 0.0070550401 | 0.0022557502 | 0.0005519951 | 0.05004959 | 3.03456168 | 11/25/2015 | C:\Data\MIMS\Backup\ARGONNE_11\SET-LN3024-46-1a.076 | LN3024-46 LN3024-40-3 vs Li metal 0.050 to 1.50V formation Gen2 + 10wt% Solvay F1EC [LN3024-42] | SET-Gr_vs_Li_v11.000Gr or Si vs. Li Formation 10x C/10 0.050 to 1.5V | 10
5850 | ARGONNE_11_SET-LN3024-46-1b.076 | SET | LN3024_46 | 1 | 1b | 10:17:29 | 10 | 210 | 7775.5058 | 0.00446677 | 0.0017657976 | 0.0018339055 | 0.05004959 | 1.53902495 | 12/23/2015 | C:\Data\MIMS\Backup\ARGONNE_11\SET-LN3024-46-1b.076 | LN3024-46 LN3024-40-3 vs Li metal 0.050 to 1.50V cycling Gen2 + 10wt% Solvay F1EC [LN3024-42] | SET-Gr_vs_Li_v18.000Gr or Si vs. Li C/3 0.050 to 1.5V 200 cycles | 200
5851 | ARGONNE_11_SET-LN3024-46-2a.077 | SET | LN3024_46 | 2 | 2a | 12:08:55 | 0 | 10 | 14814.5915 | 0.0070716488 | 0.0022748049 | 0.0005523766 | 0.05004959 | 3.02159152 | 11/25/2015 | C:\Data\MIMS\Backup\ARGONNE_11\SET-LN3024-46-2a.077 | LN3024-46 LN3024-40-3 vs Li metal 0.050 to 1.50V formation Gen2 + 10wt% Solvay F1EC [LN3024-42] | SET-Gr_vs_Li_v11.000Gr or Si vs. Li Formation 10x C/10 0.050 to 1.5V | 10
5852 | ARGONNE_11_SET-LN3024-46-2b.077 | SET | LN3024_46 | 2 | 2b | 10:17:51 | 10 | 210 | 7287.0983 | 0.0045251072 | 0.001787871 | 0.0018339055 | 0.049897 | 1.53612573 | 12/23/2015 | C:\Data\MIMS\Backup\ARGONNE_11\SET-LN3024-46-2b.077 | LN3024-46 LN3024-40-3 vs Li metal 0.050 to 1.50V cycling Gen2 + 10wt% Solvay F1EC [LN3024-42] | SET-Gr_vs_Li_v18.000Gr or Si vs. Li C/3 0.050 to 1.5V 200 cycles | 200
5853 | ARGONNE_11_SET-LN3024-46-3a.079 | SET | LN3024_46 | 3 | 3a | 12:09:20 | 0 | 1 | 8863.9048 | 0.0726185728 | 0.0454196095 | 0.0005514611 | 0.05004959 | 3.01518273 | 11/25/2015 | C:\Data\MIMS\Backup\ARGONNE_11\SET-LN3024-46-3a.079 | LN3024-46 LN3024-40-3 vs Li metal 0.050 to 1.50V formation Gen2 + 10wt% Solvay F1EC [LN3024-42] | SET-Gr_vs_Li_v11.000Gr or Si vs. Li Formation 10x C/10 0.050 to 1.5V | 1
5854 | ARGONNE_11_SET-LN3024-46-4a.080 | SET | LN3024_46 | 4 | 4a | 12:09:40 | 0 | 10 | 13895.4868 | 0.006666429 | 0.0021774877 | 0.0005524529 | 0.05004959 | 3.02113375 | 11/25/2015 | C:\Data\MIMS\Backup\ARGONNE_11\SET-LN3024-46-4a.080 | LN3024-46 LN3024-40-3 vs Li metal 0.050 to 1.50V formation Gen2 + 10wt% Solvay F1EC [LN3024-42] | SET-Gr_vs_Li_v11.000Gr or Si vs. Li Formation 10x C/10 0.050 to 1.5V | 10
5855 | ARGONNE_11_SET-LN3024-46-4b.080 | SET | LN3024_46 | 4 | 4b | 10:18:16 | 10 | 210 | 7985.522 | 0.0042184832 | 0.001708205 | 0.0018339055 | 0.05004959 | 1.53154803 | 12/23/2015 | C:\Data\MIMS\Backup\ARGONNE_11\SET-LN3024-46-4b.080 | LN3024-46 LN3024-40-3 vs Li metal 0.050 to 1.50V cycling Gen2 + 10wt% Solvay F1EC [LN3024-42] | SET-Gr_vs_Li_v18.000Gr or Si vs. Li C/3 0.050 to 1.5V 200 cycles | 200
5856 | ARGONNE_11_SET-LN3024-47-1a.089 | SET | LN3024_47 | 1 | 1a | 12:10:36 | 0 | 10 | 102304.6197 | 0.9767415672 | 0.2138815427 | 0.0006524758 | 0.00488289 | 3.0499733 | 11/25/2015 | C:\Data\MIMS\Backup\ARGONNE_11\SET-LN3024-47-1a.089 | LN3024-47 LN3024-41-3&4 vs Li metal 0.050 to 1.50V formation Gen2 + 10wt% Solvay F1EC [LN3024-42] | SET-Gr_vs_Li_v11.000Gr or Si vs. Li Formation 10x C/10 0.050 to 1.5V | 10
5857 | ARGONNE_11_SET-LN3024-47-2a.090 | SET | LN3024_47 | 2 | 2a | 12:10:57 | 0 | 1 | 8862.4328 | 0.0880057671 | 0.0196830998 | 0.0006514076 | 0.05004959 | 3.03715572 | 11/25/2015 | C:\Data\MIMS\Backup\ARGONNE_11\SET-LN3024-47-2a.090 | LN3024-47 LN3024-41-3&4 vs Li metal 0.050 to 1.50V formation Gen2 + 10wt% Solvay F1EC [LN3024-42] | SET-Gr_vs_Li_v11.000Gr or Si vs. Li Formation 10x C/10 0.050 to 1.5V | 1
5858 | ARGONNE_11_SET-LN3024-47-3a.091 | SET | LN3024_47 | 3 | 3a | 12:11:17 | 0 | 1 | 8862.2255 | 0.0880155753 | 0.0164222825 | 0.0006509499 | 0.05004959 | 2.99351492 | 11/25/2015 | C:\Data\MIMS\Backup\ARGONNE_11\SET-LN3024-47-3a.091 | LN3024-47 LN3024-41-3&4 vs Li metal 0.050 to 1.50V formation Gen2 + 10wt% Solvay F1EC [LN3024-42] | SET-Gr_vs_Li_v11.000Gr or Si vs. Li Formation 10x C/10 0.050 to 1.5V | 1
5859 | ARGONNE_11_SET-LN3024-47-4a.092 | SET | LN3024_47 | 4 | 4a | 12:11:38 | 0 | 10 | 13678.9042 | 0.0067739642 | 0.0022656806 | 0.0006523995 | 0.05004959 | 3.00480659 | 11/25/2015 | C:\Data\MIMS\Backup\ARGONNE_11\SET-LN3024-47-4a.092 | LN3024-47 LN3024-41-3&4 vs Li metal 0.050 to 1.50V formation Gen2 + 10wt% Solvay F1EC [LN3024-42] | SET-Gr_vs_Li_v11.000Gr or Si vs. Li Formation 10x C/10 0.050 to 1.5V | 10
5860 | ARGONNE_11_SET-LN3024-47-4b.092 | SET | LN3024_47 | 4 | 4b | 10:19:08 | 10 | 22 | 62096.3968 | 1.756067 | 0.6275367888 | 0.0021668574 | 0.02532998 | 1.50286107 | 12/23/2015 | C:\Data\MIMS\Backup\ARGONNE_11\SET-LN3024-47-4b.092 | LN3024-47 LN3024-41-3&4 vs Li metal 0.050 to 1.50V cycling Gen2 + 10wt% Solvay F1EC [LN3024-42] | SET-Gr_vs_Li_v18.000Gr or Si vs. Li C/3 0.050 to 1.5V 200 cycles | 12
5861 | ARGONNE_11_SET-LN3024-54-1a.049 | SET | LN3024_54 | 1 | 1a | 17:10:48 | 0 | 4 | 6855.8763 | 0.0029932281 | 0.0103724822 | 0.0002266728 | 2.77470054 | 3.80514229 | 12/14/2015 | C:\Data\MIMS\Backup\ARGONNE_11\SET-LN3024-54-1a.049 | LN3024-54 LN3024-49-2 (LFP) vs Li metal Formation 2.9 to 3.8V @ C/10 for 4 cylces C-rate= 2.25mAh Gen2 electrolyte | CFF-EL-LFP-Half-FORM.000Formation C/10 at 2.9 to 3.8 V 4 cycles | 4
5862 | ARGONNE_11_SET-LN3024-54-1b.049 | SET | LN3024_54 | 1 | 1b | 09:06:56 | 4 | 21 | 14604.7228 | 0.0029716889 | 0.0102578356 | 0.0054612039 | 2.89433127 | 3.80621042 | 12/21/2015 | C:\Data\MIMS\Backup\ARGONNE_11\SET-LN3024-54-1b.049 | LN3024-54 LN3024-49-2 (LFP) vs Li metal Rate Study 2.9 to 3.8V @ C/20 C/10 C/5 C/2 1C 2C C-rate= 2.7mAh Gen2 electrolyte | CFF-EL-LFP-Half-RATE.000LFP Rate Capability Test at 0.05C 0.1C 0.2C 0.5C 1C 2C; 2.9V to 3.8V | 17
5863 | ARGONNE_11_SET-LN3024-54-1c.049 | SET | LN3024_54 | 1 | 1c | 14:54:45 | 22 | 23 | 849.9505 | 0.0028481238 | 0.0101723119 | 0.008159762 | 2.76539254 | 3.80010681 | 01/05/2016 | C:\Data\MIMS\Backup\ARGONNE_11\SET-LN3024-54-1c.049 | LN3024-54 LN3024-49-2 (LFP) vs Li metal HPPC 2.9 to 3.8V 10%DOD 10s 3C Disch 10s 2.25C Chrg C-rate= 2.7mAh Gen2 electrolyte | CFF-EL-LFP-Half-HPPC.000HPPC with 3C Disch. Pulse 2.25C Chrg 2.9 to 3.8V | 1
5864 | ARGONNE_11_SET-LN3024-54-2a.050 | SET | LN3024_54 | 2 | 2a | 17:11:20 | 0 | 4 | 6872.9745 | 0.0029930219 | 0.0103760547 | 0.0002265202 | 2.89997711 | 3.79995422 | 12/14/2015 | C:\Data\MIMS\Backup\ARGONNE_11\SET-LN3024-54-2a.050 | LN3024-54 LN3024-49-2 (LFP) vs Li metal Formation 2.9 to 3.8V @ C/10 for 4 cylces C-rate= 2.25mAh Gen2 electrolyte | CFF-EL-LFP-Half-FORM.000Formation C/10 at 2.9 to 3.8 V 4 cycles | 4
5865 | ARGONNE_11_SET-LN3024-54-2b.050 | SET | LN3024_54 | 2 | 2b | 09:07:21 | 4 | 21 | 14669.865 | 0.0029790506 | 0.0102841155 | 0.0054634928 | 2.89494163 | 3.80483711 | 12/21/2015 | C:\Data\MIMS\Backup\ARGONNE_11\SET-LN3024-54-2b.050 | LN3024-54 LN3024-49-2 (LFP) vs Li metal Rate Study 2.9 to 3.8V @ C/20 C/10 C/5 C/2 1C 2C C-rate= 2.7mAh Gen2 electrolyte | CFF-EL-LFP-Half-RATE.000LFP Rate Capability Test at 0.05C 0.1C 0.2C 0.5C 1C 2C; 2.9V to 3.8V | 17
5866 | ARGONNE_11_SET-LN3024-54-2c.050 | SET | LN3024_54 | 2 | 2c | 14:55:12 | 22 | 23 | 850.8233 | 0.0028931149 | 0.0103192639 | 0.0081734951 | 2.79362173 | 3.80010681 | 01/05/2016 | C:\Data\MIMS\Backup\ARGONNE_11\SET-LN3024-54-2c.050 | LN3024-54 LN3024-49-2 (LFP) vs Li metal HPPC 2.9 to 3.8V 10%DOD 10s 3C Disch 10s 2.25C Chrg C-rate= 2.7mAh Gen2 electrolyte | CFF-EL-LFP-Half-HPPC.000HPPC with 3C Disch. Pulse 2.25C Chrg 2.9 to 3.8V | 1
5867 | ARGONNE_11_SET-LN3024-54-3a.051 | SET | LN3024_54 | 3 | 3a | 17:11:39 | 0 | 4 | 6861.1163 | 0.0029921875 | 0.0103719513 | 0.0002272068 | 2.85587854 | 3.80605783 | 12/14/2015 | C:\Data\MIMS\Backup\ARGONNE_11\SET-LN3024-54-3a.051 | LN3024-54 LN3024-49-2 (LFP) vs Li metal Formation 2.9 to 3.8V @ C/10 for 4 cylces C-rate= 2.25mAh Gen2 electrolyte | CFF-EL-LFP-Half-FORM.000Formation C/10 at 2.9 to 3.8 V 4 cycles | 4
5868 | ARGONNE_11_SET-LN3024-54-3b.051 | SET | LN3024_54 | 3 | 3b | 09:07:43 | 4 | 21 | 14642.477 | 0.0029773346 | 0.0102778392 | 0.0054726482 | 2.89372091 | 3.80697337 | 12/21/2015 | C:\Data\MIMS\Backup\ARGONNE_11\SET-LN3024-54-3b.051 | LN3024-54 LN3024-49-2 (LFP) vs Li metal Rate Study 2.9 to 3.8V @ C/20 C/10 C/5 C/2 1C 2C C-rate= 2.7mAh Gen2 electrolyte | CFF-EL-LFP-Half-RATE.000LFP Rate Capability Test at 0.05C 0.1C 0.2C 0.5C 1C 2C; 2.9V to 3.8V | 17
5869 | ARGONNE_11_SET-LN3024-54-3c.051 | SET | LN3024_54 | 3 | 3c | 14:55:40 | 22 | 23 | 850.1703 | 0.0028761707 | 0.0102684245 | 0.0081734951 | 2.76325628 | 3.80132753 | 01/05/2016 | C:\Data\MIMS\Backup\ARGONNE_11\SET-LN3024-54-3c.051 | LN3024-54 LN3024-49-2 (LFP) vs Li metal HPPC 2.9 to 3.8V 10%DOD 10s 3C Disch 10s 2.25C Chrg C-rate= 2.7mAh Gen2 electrolyte | CFF-EL-LFP-Half-HPPC.000HPPC with 3C Disch. Pulse 2.25C Chrg 2.9 to 3.8V | 1
5870 | ARGONNE_11_SET-LN3024-54-4a.052 | SET | LN3024_54 | 4 | 4a | 17:11:56 | 0 | 4 | 6852.7988 | 0.0029821125 | 0.0103403436 | 0.0002265202 | 2.89814603 | 3.80376898 | 12/14/2015 | C:\Data\MIMS\Backup\ARGONNE_11\SET-LN3024-54-4a.052 | LN3024-54 LN3024-49-2 (LFP) vs Li metal Formation 2.9 to 3.8V @ C/10 for 4 cylces C-rate= 2.25mAh Gen2 electrolyte | CFF-EL-LFP-Half-FORM.000Formation C/10 at 2.9 to 3.8 V 4 cycles | 4
5871 | ARGONNE_11_SET-LN3024-54-4b.052 | SET | LN3024_54 | 4 | 4b | 09:08:05 | 4 | 21 | 14623.7428 | 0.0029725383 | 0.0102621001 | 0.0054657816 | 2.89402609 | 3.80514229 | 12/21/2015 | C:\Data\MIMS\Backup\ARGONNE_11\SET-LN3024-54-4b.052 | LN3024-54 LN3024-49-2 (LFP) vs Li metal Rate Study 2.9 to 3.8V @ C/20 C/10 C/5 C/2 1C 2C C-rate= 2.7mAh Gen2 electrolyte | CFF-EL-LFP-Half-RATE.000LFP Rate Capability Test at 0.05C 0.1C 0.2C 0.5C 1C 2C; 2.9V to 3.8V | 17
5872 | ARGONNE_11_SET-LN3024-54-4c.052 | SET | LN3024_54 | 4 | 4c | 14:56:05 | 22 | 23 | 849.9048 | 0.0028410453 | 0.0101326694 | 0.0081643397 | 2.80003052 | 3.79980163 | 01/05/2016 | C:\Data\MIMS\Backup\ARGONNE_11\SET-LN3024-54-4c.052 | LN3024-54 LN3024-49-2 (LFP) vs Li metal HPPC 2.9 to 3.8V 10%DOD 10s 3C Disch 10s 2.25C Chrg C-rate= 2.7mAh Gen2 electrolyte | CFF-EL-LFP-Half-HPPC.000HPPC with 3C Disch. Pulse 2.25C Chrg 2.9 to 3.8V | 1
5873 | ARGONNE_11_SET-LN3024-58-1a.057 | SET | LN3024_58 | 1 | 1a | 10:55:31 | 0 | 100 | 41577.2982 | 0.0027541775 | 0.0101330025 | 0.0060723278 | 0.06454566 | 4.10589761 | 12/16/2015 | C:\Data\MIMS\Backup\ARGONNE_11\SET-LN3024-58-1a.057 | LN3024-58 A-C013A vs A-A006A ( 15%nSi + MagE ) CFF-Cycle Life_DA2 Tap Ch 3-4.1V.1 C/20 3X.1 HPPC.1 C/3 94X.1 HPPC.1 C/20 3X C-rate= 2.0mAh {(Gen2 + 10wt%Solvay F1EC [LN3024-42]) + 2wt.% MERF LiDFOB} = LN3024-55A | CFF-Cycle Life_DA2.000Tap Ch 3-4.1V C/20 3X HPPC C/3 94X HPPC C/20 3X | 100
5874 | ARGONNE_11_SET-LN3024-58-2a.058 | SET | LN3024_58 | 2 | 2a | 10:55:52 | 0 | 100 | 40922.4777 | 0.0027682051 | 0.0101989368 | 0.0060700389 | 0.11306935 | 4.10574502 | 12/16/2015 | C:\Data\MIMS\Backup\ARGONNE_11\SET-LN3024-58-2a.058 | LN3024-58 A-C013A vs A-A006A ( 15%nSi + MagE ) CFF-Cycle Life_DA2 Tap Ch 3-4.1V.1 C/20 3X.1 HPPC.1 C/3 94X.1 HPPC.1 C/20 3X C-rate= 2.0mAh {(Gen2 + 10wt%Solvay F1EC [LN3024-42]) + 2wt.% MERF LiDFOB} = LN3024-55A | CFF-Cycle Life_DA2.000Tap Ch 3-4.1V C/20 3X HPPC C/3 94X HPPC C/20 3X | 100
5875 | ARGONNE_11_SET-LN3024-58-3a.059 | SET | LN3024_58 | 3 | 3a | 10:56:13 | 0 | 100 | 41196.6727 | 0.0027833553 | 0.0102616148 | 0.0060677501 | 0.05539025 | 4.10513466 | 12/16/2015 | C:\Data\MIMS\Backup\ARGONNE_11\SET-LN3024-58-3a.059 | LN3024-58 A-C013A vs A-A006A ( 15%nSi + MagE ) CFF-Cycle Life_DA2 Tap Ch 3-4.1V.1 C/20 3X.1 HPPC.1 C/3 94X.1 HPPC.1 C/20 3X C-rate= 2.0mAh {(Gen2 + 10wt%Solvay F1EC [LN3024-42]) + 2wt.% MERF LiDFOB} = LN3024-55A | CFF-Cycle Life_DA2.000Tap Ch 3-4.1V C/20 3X HPPC C/3 94X HPPC C/20 3X | 100
5876 | ARGONNE_11_SET-LN3024-58-4a.060 | SET | LN3024_58 | 4 | 4a | 10:57:20 | 0 | 100 | 40912.9743 | 0.0027592399 | 0.0101801087 | 0.0060700389 | 0.03051804 | 4.10650797 | 12/16/2015 | C:\Data\MIMS\Backup\ARGONNE_11\SET-LN3024-58-4a.060 | LN3024-58 A-C013A vs A-A006A ( 15%nSi + MagE ) CFF-Cycle Life_DA2 Tap Ch 3-4.1V.1 C/20 3X.1 HPPC.1 C/3 94X.1 HPPC.1 C/20 3X C-rate= 2.0mAh {(Gen2 + 10wt%Solvay F1EC [LN3024-42]) + 2wt.% MERF LiDFOB} = LN3024-55A | CFF-Cycle Life_DA2.000Tap Ch 3-4.1V C/20 3X HPPC C/3 94X HPPC C/20 3X | 100
5877 | ARGONNE_11_SET-LN3024-59-1a.065 | SET | LN3024_59 | 1 | 1a | 10:58:51 | 0 | 100 | 40829.0028 | 0.002798166 | 0.0103047673 | 0.0060723278 | 0.05233845 | 4.10650797 | 12/16/2015 | C:\Data\MIMS\Backup\ARGONNE_11\SET-LN3024-59-1a.065 | LN3024-59 A-C013A vs A-A006A ( 15%nSi + MagE ) CFF-Cycle Life_DA2 Tap Ch 3-4.1V.1 C/20 3X.1 HPPC.1 C/3 94X.1 HPPC.1 C/20 3X C-rate= 2.0mAh {(Gen2 + 10wt%Solvay F1EC [LN3024-42]) + 2wt.% MERF LiDFOB + 1wt.% LiBOB} = LN3024-55B | CFF-Cycle Life_DA2.000Tap Ch 3-4.1V C/20 3X HPPC C/3 94X HPPC C/20 3X | 100
5878 | ARGONNE_11_SET-LN3024-59-2a.066 | SET | LN3024_59 | 2 | 2a | 10:59:15 | 0 | 100 | 41060.4268 | 0.0027499703 | 0.0102160782 | 0.0060723278 | 0.06881819 | 4.10711833 | 12/16/2015 | C:\Data\MIMS\Backup\ARGONNE_11\SET-LN3024-59-2a.066 | LN3024-59 A-C013A vs A-A006A ( 15%nSi + MagE ) CFF-Cycle Life_DA2 Tap Ch 3-4.1V.1 C/20 3X.1 HPPC.1 C/3 94X.1 HPPC.1 C/20 3X C-rate= 2.0mAh {(Gen2 + 10wt%Solvay F1EC [LN3024-42]) + 2wt.% MERF LiDFOB + 1wt.% LiBOB} = LN3024-55B | CFF-Cycle Life_DA2.000Tap Ch 3-4.1V C/20 3X HPPC C/3 94X HPPC C/20 3X | 100
5879 | ARGONNE_11_SET-LN3024-59-3a.067 | SET | LN3024_59 | 3 | 3a | 10:59:33 | 0 | 100 | 40049.109 | 0.0027175842 | 0.0100411727 | 0.0060746166 | 0.11169604 | 4.10696574 | 12/16/2015 | C:\Data\MIMS\Backup\ARGONNE_11\SET-LN3024-59-3a.067 | LN3024-59 A-C013A vs A-A006A ( 15%nSi + MagE ) CFF-Cycle Life_DA2 Tap Ch 3-4.1V.1 C/20 3X.1 HPPC.1 C/3 94X.1 HPPC.1 C/20 3X C-rate= 2.0mAh {(Gen2 + 10wt%Solvay F1EC [LN3024-42]) + 2wt.% MERF LiDFOB + 1wt.% LiBOB} = LN3024-55B | CFF-Cycle Life_DA2.000Tap Ch 3-4.1V C/20 3X HPPC C/3 94X HPPC C/20 3X | 100
5880 | ARGONNE_11_SET-LN3024-59-4a.068 | SET | LN3024_59 | 4 | 4a | 10:59:55 | 0 | 100 | 40632.8485 | 0.0027525097 | 0.0101420257 | 0.0060975051 | 0.05539025 | 4.10620279 | 12/16/2015 | C:\Data\MIMS\Backup\ARGONNE_11\SET-LN3024-59-4a.068 | LN3024-59 A-C013A vs A-A006A ( 15%nSi + MagE ) CFF-Cycle Life_DA2 Tap Ch 3-4.1V.1 C/20 3X.1 HPPC.1 C/3 94X.1 HPPC.1 C/20 3X C-rate= 2.0mAh {(Gen2 + 10wt%Solvay F1EC [LN3024-42]) + 2wt.% MERF LiDFOB + 1wt.% LiBOB} = LN3024-55B | CFF-Cycle Life_DA2.000Tap Ch 3-4.1V C/20 3X HPPC C/3 94X HPPC C/20 3X | 100
5881 | ARGONNE_11_SET-LN3024-62-1a.049 | SET | LN3024_62 | 1 | 1a | 17:04:50 | 0 | 100 | 55565.203 | 0.0027082517 | 0.0098542848 | 0.0060677501 | 0 | 4.11520562 | 01/08/2016 | C:\Data\MIMS\Backup\ARGONNE_11\SET-LN3024-62-1a.049 | LN3024-62 A-C013A vs LN3012-125-4 ( 0%nSi + MagE + LiPAA ) CFF-Cycle Life_DA2 Tap Ch 3-4.1V.1 C/20 3X.1 HPPC.1 C/3 94X.1 HPPC.1 C/20 3X C-rate= 2.0mAh Gen2 + 10wt%Solvay F1EC [LN3024-5] | CFF-Cycle Life_DA2.000Tap Ch 3-4.1V C/20 3X HPPC C/3 94X HPPC C/20 3X | 100
5882 | ARGONNE_11_SET-LN3024-62-2a.050 | SET | LN3024_62 | 2 | 2a | 17:05:16 | 0 | 100 | 54964.9695 | 0.0027293732 | 0.0099539585 | 0.0060723278 | 0.05081254 | 4.11429007 | 01/08/2016 | C:\Data\MIMS\Backup\ARGONNE_11\SET-LN3024-62-2a.050 | LN3024-62 A-C013A vs LN3012-125-4 ( 0%nSi + MagE + LiPAA ) CFF-Cycle Life_DA2 Tap Ch 3-4.1V.1 C/20 3X.1 HPPC.1 C/3 94X.1 HPPC.1 C/20 3X C-rate= 2.0mAh Gen2 + 10wt%Solvay F1EC [LN3024-5] | CFF-Cycle Life_DA2.000Tap Ch 3-4.1V C/20 3X HPPC C/3 94X HPPC C/20 3X | 100
5883 | ARGONNE_11_SET-LN3024-62-2b.050 | SET | LN3024_62 | 2 | 2b | 02/24/2016 15:16:27 | 100 | 500 | 136272.0518 | 0.0020667199 | 0.007713774 | 0.0006624704 | 2.99565118 | 4.09994659 | 02/24/2016 | C:\Data\MIMS\Backup\ARGONNE_11\SET-LN3024-62-2b.050 | LN3024-62 A-C013A vs LN3012-125-4 ( 0%nSi + MagE + LiPAA ) CFF-Cycle Life_DA3 Tap Ch 3-4.1V C/3.1 400 cyc C-rate= 2.0mAh Gen2 + 10wt%Solvay F1EC [LN3024-5] | CFF-Cycle Life_DA3.0003-4.1V C/3 400 cyc | 400
5884 | ARGONNE_11_SET-LN3024-62-3a.051 | SET | LN3024_62 | 3 | 3a | 17:05:32 | 0 | 100 | 56561.147 | 0.0027386473 | 0.0100023322 | 0.0060723278 | 0 | 4.11444266 | 01/08/2016 | C:\Data\MIMS\Backup\ARGONNE_11\SET-LN3024-62-3a.051 | LN3024-62 A-C013A vs LN3012-125-4 ( 0%nSi + MagE + LiPAA ) CFF-Cycle Life_DA2 Tap Ch 3-4.1V.1 C/20 3X.1 HPPC.1 C/3 94X.1 HPPC.1 C/20 3X C-rate= 2.0mAh Gen2 + 10wt%Solvay F1EC [LN3024-5] | CFF-Cycle Life_DA2.000Tap Ch 3-4.1V C/20 3X HPPC C/3 94X HPPC C/20 3X | 100
5885 | ARGONNE_11_SET-LN3024-62-4a.052 | SET | LN3024_62 | 4 | 4a | 17:05:50 | 0 | 100 | 53457.0162 | 0.0027356729 | 0.0099835231 | 0.0060700389 | 0 | 4.60090028 | 01/08/2016 | C:\Data\MIMS\Backup\ARGONNE_11\SET-LN3024-62-4a.052 | LN3024-62 A-C013A vs LN3012-125-4 ( 0%nSi + MagE + LiPAA ) CFF-Cycle Life_DA2 Tap Ch 3-4.1V.1 C/20 3X.1 HPPC.1 C/3 94X.1 HPPC.1 C/20 3X C-rate= 2.0mAh Gen2 + 10wt%Solvay F1EC [LN3024-5] | CFF-Cycle Life_DA2.000Tap Ch 3-4.1V C/20 3X HPPC C/3 94X HPPC C/20 3X | 100
5886 | ARGONNE_11_SET-LN3024-62-4b.052 | SET | LN3024_62 | 4 | 4b | 02/24/2016 15:16:57 | 100 | 500 | 128443.0518 | 0.0020686565 | 0.0077197781 | 0.0006624704 | 2.41550317 | 4.51239796 | 02/24/2016 | C:\Data\MIMS\Backup\ARGONNE_11\SET-LN3024-62-4b.052 | LN3024-62 A-C013A vs LN3012-125-4 ( 0%nSi + MagE + LiPAA ) CFF-Cycle Life_DA3 Tap Ch 3-4.1V C/3.1 400 cyc C-rate= 2.0mAh Gen2 + 10wt%Solvay F1EC [LN3024-5] | CFF-Cycle Life_DA3.0003-4.1V C/3 400 cyc | 400
5887 | ARGONNE_11_SET-LN3024-63-1a.061 | SET | LN3024_63 | 1 | 1a | 01/08/2016 17:06:18 | 0 | 0 | 0.5 | 0 | 0 | 0 | 0 | 0 | 01/08/2016 | D:\Data\MIMS\Backup\ARGONNE_11\SET-LN3024-63-1a.061 | LN3024-62 A-C013A vs LN3012-125-4 ( 0%nSi + MagE + LiPAA ) CFF-Cycle Life_DA2 Tap Ch 3-4.1V.1 C/20 3X.1 HPPC.1 C/3 94X.1 HPPC.1 C/20 3X C-rate= 2.0mAh Gen2 + 10wt%Solvay F1EC [LN3024-5] | CFF-Cycle Life_DA2.000Tap Ch 3-4.1V C/20 3X HPPC C/3 94X HPPC C/20 3X | 0
5888 | ARGONNE_11_SET-LN3024-63-1aa.061 | SET | LN3024_63 | 1 | 1aa | 17:07:48 | 0 | 100 | 53610.6572 | 0.0027431801 | 0.0099182547 | 0.0060723278 | 0 | 4.11154345 | 01/08/2016 | C:\Data\MIMS\Backup\ARGONNE_11\SET-LN3024-63-1aa.061 | LN3024-63 A-C013A vs A-A007 ( 0%nSi + MagE + PVDF ) CFF-Cycle Life_DA2 Tap Ch 3-4.1V.1 C/20 3X.1 HPPC.1 C/3 94X.1 HPPC.1 C/20 3X C-rate= 2.0mAh Gen2 + 10wt%Solvay F1EC [LN3024-5] | CFF-Cycle Life_DA2.000Tap Ch 3-4.1V C/20 3X HPPC C/3 94X HPPC C/20 3X | 100
5889 | ARGONNE_11_SET-LN3024-63-2a.062 | SET | LN3024_63 | 2 | 2a | 17:08:03 | 0 | 100 | 53854.6362 | 0.0027787003 | 0.0100515362 | 0.0060700389 | 0 | 4.11108568 | 01/08/2016 | C:\Data\MIMS\Backup\ARGONNE_11\SET-LN3024-63-2a.062 | LN3024-63 A-C013A vs A-A007 ( 0%nSi + MagE + PVDF ) CFF-Cycle Life_DA2 Tap Ch 3-4.1V.1 C/20 3X.1 HPPC.1 C/3 94X.1 HPPC.1 C/20 3X C-rate= 2.0mAh Gen2 + 10wt%Solvay F1EC [LN3024-5] | CFF-Cycle Life_DA2.000Tap Ch 3-4.1V C/20 3X HPPC C/3 94X HPPC C/20 3X | 100
5890 | ARGONNE_11_SET-LN3024-63-2b.062 | SET | LN3024_63 | 2 | 2b | 02/24/2016 15:13:09 | 100 | 500 | 138620.476 | 0.0020184862 | 0.0075192124 | 0.0006624704 | 2.97962921 | 4.10666056 | 02/24/2016 | C:\Data\MIMS\Backup\ARGONNE_11\SET-LN3024-63-2b.062 | LN3024-63 A-C013A vs A-A007 ( 0%nSi + MagE + PVDF ) CFF-Cycle Life_DA3 Tap Ch 3-4.1V C/3.1 400 cyc C-rate= 2.0mAh Gen2 + 10wt%Solvay F1EC [LN3024-5] | CFF-Cycle Life_DA3.0003-4.1V C/3 400 cyc | 400
5891 | ARGONNE_11_SET-LN3024-63-3a.063 | SET | LN3024_63 | 3 | 3a | 17:08:18 | 0 | 100 | 2989.2575 | 2.0332e-06 | 6.4874e-06 | 0.0059990845 | 0 | 10 | 01/08/2016 | C:\Data\MIMS\Backup\ARGONNE_11\SET-LN3024-63-3a.063 | LN3024-63 A-C013A vs A-A007 ( 0%nSi + MagE + PVDF ) CFF-Cycle Life_DA2 Tap Ch 3-4.1V.1 C/20 3X.1 HPPC.1 C/3 94X.1 HPPC.1 C/20 3X C-rate= 2.0mAh Gen2 + 10wt%Solvay F1EC [LN3024-5] | CFF-Cycle Life_DA2.000Tap Ch 3-4.1V C/20 3X HPPC C/3 94X HPPC C/20 3X | 100
5892 | ARGONNE_11_SET-LN3024-63-4a.064 | SET | LN3024_63 | 4 | 4a | 17:08:32 | 0 | 100 | 53968.8033 | 0.0027927971 | 0.0100954272 | 0.0060723278 | 0 | 4.11062791 | 01/08/2016 | C:\Data\MIMS\Backup\ARGONNE_11\SET-LN3024-63-4a.064 | LN3024-63 A-C013A vs A-A007 ( 0%nSi + MagE + PVDF ) CFF-Cycle Life_DA2 Tap Ch 3-4.1V.1 C/20 3X.1 HPPC.1 C/3 94X.1 HPPC.1 C/20 3X C-rate= 2.0mAh Gen2 + 10wt%Solvay F1EC [LN3024-5] | CFF-Cycle Life_DA2.000Tap Ch 3-4.1V C/20 3X HPPC C/3 94X HPPC C/20 3X | 100
5893 | ARGONNE_11_SET-LN3024-68-1a.046 | SET | LN3024_68 | 1 | 1a | 15:20:08 | 0 | 4 | 6901.236 | 0.0030102441 | 0.0104363974 | 0.0002270542 | 2.82551308 | 3.80422675 | 01/29/2016 | C:\Data\MIMS\Backup\ARGONNE_11\SET-LN3024-68-1a.046 | LN3024-68-1 LN3024-49-2 (LFP) "Dry Room Dried" vs Li metal Formation 2.9 to 3.8V @ C/10 for 4 cylces C-rate= 2.25mAh Gen2 electrolyte | CFF-EL-LFP-Half-FORM.000Formation C/10 at 2.9 to 3.8 V 4 cycles | 4
5894 | ARGONNE_11_SET-LN3024-68-2a.047 | SET | LN3024_68 | 2 | 2a | 15:21:00 | 0 | 4 | 6845.072 | 0.0029895236 | 0.0103519687 | 0.0002265965 | 2.65980011 | 3.80437934 | 01/29/2016 | C:\Data\MIMS\Backup\ARGONNE_11\SET-LN3024-68-2a.047 | LN3024-68-2 LN3024-49-2 (LFP) "lab air not dried" vs Li metal Formation 2.9 to 3.8V @ C/10 for 4 cylces C-rate= 2.25mAh Gen2 electrolyte | CFF-EL-LFP-Half-FORM.000Formation C/10 at 2.9 to 3.8 V 4 cycles | 4
5895 | ARGONNE_11_SET-LN3024-68-3a.048 | SET | LN3024_68 | 3 | 3a | 15:21:43 | 0 | 4 | 6913.9555 | 0.0030218882 | 0.0104692978 | 0.0002265965 | 2.67200732 | 3.80407416 | 01/29/2016 | C:\Data\MIMS\Backup\ARGONNE_11\SET-LN3024-68-3a.048 | LN3024-68-3 LN3024-49-2 (LFP) "lab air not dried" vs Li metal Formation 2.9 to 3.8V @ C/10 for 4 cylces C-rate= 2.25mAh Gen2 electrolyte | CFF-EL-LFP-Half-FORM.000Formation C/10 at 2.9 to 3.8 V 4 cycles | 4
5896 | ARGONNE_11_SET-LN3024-69-1a.057 | SET | LN3024_69 | 1 | 1a | 15:23:10 | 0 | 4 | 6773.5492 | 0.0029887969 | 0.0103540395 | 0.0002264439 | 2.60135805 | 3.80117494 | 01/29/2016 | C:\Data\MIMS\Backup\ARGONNE_11\SET-LN3024-69-1a.057 | LN3024-69 LN3024-49-2 (LFP) "from Adam dried by him stored in GB" vs Li metal Formation 2.9 to 3.8V @ C/10 for 4 cylces C-rate= 2.25mAh Gen2 electrolyte | CFF-EL-LFP-Half-FORM.000Formation C/10 at 2.9 to 3.8 V 4 cycles | 4
5897 | ARGONNE_11_SET-LN3024-69-2a.058 | SET | LN3024_69 | 2 | 2a | 15:23:33 | 0 | 4 | 6864.1377 | 0.0029884383 | 0.0103573382 | 0.0002268254 | 2.86793317 | 3.80041199 | 01/29/2016 | C:\Data\MIMS\Backup\ARGONNE_11\SET-LN3024-69-2a.058 | LN3024-69 LN3024-49-2 (LFP) "from Adam dried by him stored in GB" vs Li metal Formation 2.9 to 3.8V @ C/10 for 4 cylces C-rate= 2.25mAh Gen2 electrolyte | CFF-EL-LFP-Half-FORM.000Formation C/10 at 2.9 to 3.8 V 4 cycles | 4
5898 | ARGONNE_11_SET-LN3024-69-3a.059 | SET | LN3024_69 | 3 | 3a | 15:23:53 | 0 | 4 | 6840.8943 | 0.0029896946 | 0.0103503695 | 0.0002264439 | 2.60959792 | 3.80056458 | 01/29/2016 | C:\Data\MIMS\Backup\ARGONNE_11\SET-LN3024-69-3a.059 | LN3024-69 LN3024-49-2 (LFP) "from Adam dried by him stored in GB" vs Li metal Formation 2.9 to 3.8V @ C/10 for 4 cylces C-rate= 2.25mAh Gen2 electrolyte | CFF-EL-LFP-Half-FORM.000Formation C/10 at 2.9 to 3.8 V 4 cycles | 4
5899 | ARGONNE_11_SET-LN3024-69-4a.060 | SET | LN3024_69 | 4 | 4a | 15:24:17 | 0 | 4 | 6815.5693 | 0.0029675721 | 0.0102854712 | 0.0002272068 | 2.83665217 | 3.80315862 | 01/29/2016 | C:\Data\MIMS\Backup\ARGONNE_11\SET-LN3024-69-4a.060 | LN3024-69 LN3024-49-2 (LFP) "from Adam dried by him stored in GB" vs Li metal Formation 2.9 to 3.8V @ C/10 for 4 cylces C-rate= 2.25mAh Gen2 electrolyte | CFF-EL-LFP-Half-FORM.000Formation C/10 at 2.9 to 3.8 V 4 cycles | 4
5900 | ARGONNE_11_SET-LN3024-74-1a.025 | SET | LN3024_74 | 1 | 1a | 18:52:16 | 0 | 1 | 1138.4333 | 0.0016921611 | 0.0067735976 | 0.0002915999 | 2.99137865 | 4.11581598 | 02/11/2016 | C:\Data\MIMS\Backup\ARGONNE_11\SET-LN3024-74-1a.025 | LN3024-74 LC95:LCO vs Li metal "insitu cell for APS" Gen2 electrolyte 3.0 to 4.1V 1 cycle formation | SET-WL-form-4p1.0001 cycle formation insitu cell for Wenquan Lu C/10 3.0 to 4.1V | 1
5901 | ARGONNE_11_SET-LN3024-74-1b.025 | SET | LN3024_74 | 1 | 1b | 02/19/2016 16:47:30 | 1 | 6 | 3723.9772 | 0.0025920766 | 0.0108078598 | 0.0002916762 | 2.98603799 | 4.60959792 | 02/19/2016 | C:\Data\MIMS\Backup\ARGONNE_11\SET-LN3024-74-1b.025 | LN3024-74 LC95:LCO vs Li metal "insitu cell for APS" Gen2 electrolyte 3.0 to 4.1V then 4.6 post insitu APS | SET-WL-form-4p6.000post APS troubleshoot insitu cell for Wenquan Lu C/10 3.0 to 4.1V then 4.6V | 5
5902 | ARGONNE_11_SET-LN3024-74-1c.025 | SET | LN3024_74 | 1 | 1c | 02/23/2016 16:33:21 | 6 | 11 | 2525.8425 | 0.002222628 | 0.0093472724 | 0.0002920577 | 2.98359655 | 4.61081865 | 02/23/2016 | C:\Data\MIMS\Backup\ARGONNE_11\SET-LN3024-74-1c.025 | LN3024-74 LC95:LCO vs Li metal "insitu cell for APS" Gen2 electrolyte 3.0 to 4.1V then 4.6 post insitu APS (standing up verticle) | SET-WL-form-4p6.000post APS troubleshoot insitu cell for Wenquan Lu C/10 3.0 to 4.1V then 4.6V | 5
5903 | ARGONNE_11_SET-LN3024-74-2a.026 | SET | LN3024_74 | 2 | 2a | 18:52:45 | 0 | 1 | 1135.3313 | 0.0015496583 | 0.0062198368 | 0.0002907607 | 2.99458305 | 4.11459525 | 02/11/2016 | C:\Data\MIMS\Backup\ARGONNE_11\SET-LN3024-74-2a.026 | LN3024-74 LC95:LCO vs Li metal "insitu cell for APS" Gen2 electrolyte 3.0 to 4.1V 1 cycle formation | SET-WL-form-4p1.0001 cycle formation insitu cell for Wenquan Lu C/10 3.0 to 4.1V | 1
5904 | ARGONNE_11_SET-LN3024-74-2b.026 | SET | LN3024_74 | 2 | 2b | 02/19/2016 16:47:53 | 1 | 6 | 4359.3823 | 0.0032836659 | 0.0136782092 | 0.0002919814 | 2.9813077 | 4.60700389 | 02/19/2016 | C:\Data\MIMS\Backup\ARGONNE_11\SET-LN3024-74-2b.026 | LN3024-74 LC95:LCO vs Li metal "insitu cell for APS" Gen2 electrolyte 3.0 to 4.1V then 4.6 post insitu APS | SET-WL-form-4p6.000post APS troubleshoot insitu cell for Wenquan Lu C/10 3.0 to 4.1V then 4.6V | 5
5905 | ARGONNE_11_SET-LN3024-74-2c.026 | SET | LN3024_74 | 2 | 2c | 02/23/2016 16:34:02 | 6 | 11 | 4098.609 | 0.0032158632 | 0.0134209287 | 0.0002919051 | 2.98313878 | 4.6068513 | 02/23/2016 | C:\Data\MIMS\Backup\ARGONNE_11\SET-LN3024-74-2c.026 | LN3024-74 LC95:LCO vs Li metal "insitu cell for APS" Gen2 electrolyte 3.0 to 4.1V then 4.6 post insitu APS (standing up verticle) | SET-WL-form-4p6.000post APS troubleshoot insitu cell for Wenquan Lu C/10 3.0 to 4.1V then 4.6V | 5
5906 | ARGONNE_11_SET-LN3024-75-1a.027 | SET | LN3024_75 | 1 | 1a | 18:54:04 | 0 | 1 | 1130.2043 | 0.0015639257 | 0.0062845647 | 0.0002817578 | 2.97901884 | 4.1216144 | 02/11/2016 | C:\Data\MIMS\Backup\ARGONNE_11\SET-LN3024-75-1a.027 | LN3024-75 LC880D:LCO vs Li metal "insitu cell for APS" Gen2 electrolyte 3.0 to 4.1V 1 cycle formation | SET-WL-form-4p1.0001 cycle formation insitu cell for Wenquan Lu C/10 3.0 to 4.1V | 1
5907 | ARGONNE_11_SET-LN3024-75-1b.027 | SET | LN3024_75 | 1 | 1b | 02/19/2016 16:48:20 | 1 | 6 | 4120.206 | 0.0032784608 | 0.0137306038 | 0.0002813764 | 2.96421759 | 4.61844816 | 02/19/2016 | C:\Data\MIMS\Backup\ARGONNE_11\SET-LN3024-75-1b.027 | LN3024-75 LC880D:LCO vs Li metal "insitu cell for APS" Gen2 electrolyte 3.0 to 4.1V then 4.6 post insitu APS | SET-WL-form-4p6.000post APS troubleshoot insitu cell for Wenquan Lu C/10 3.0 to 4.1V then 4.6V | 5
5908 | ARGONNE_11_SET-LN3024-75-1c.027 | SET | LN3024_75 | 1 | 1c | 02/23/2016 16:34:35 | 6 | 11 | 4253.1687 | 0.0031859482 | 0.0132749382 | 0.0002818341 | 1.7145037 | 4.61951629 | 02/23/2016 | C:\Data\MIMS\Backup\ARGONNE_11\SET-LN3024-75-1c.027 | LN3024-75 LC880D:LCO vs Li metal "insitu cell for APS" Gen2 electrolyte 3.0 to 4.1V then 4.6 post insitu APS (standing up verticle) | SET-WL-form-4p6.000post APS troubleshoot insitu cell for Wenquan Lu C/10 3.0 to 4.1V then 4.6V | 5
5909 | ARGONNE_11_SET-LN3024-75-2a.028 | SET | LN3024_75 | 2 | 2a | 18:54:26 | 0 | 0 | 1.1667 | 0 | 0 | 0 | 3.17082475 | 3.21232929 | 02/11/2016 | C:\Data\MIMS\Backup\ARGONNE_11\SET-LN3024-75-2a.028 | LN3024-75 LC880D:LCO vs Li metal "insitu cell for APS" Gen2 electrolyte 3.0 to 4.1V 1 cycle formation | SET-XG-FORM-4p2.000Formation 1.5V tap and hold 15min C/10 2.5-4.2V | 0
5910 | ARGONNE_11_SET-LN3024-75-2aa.028 | SET | LN3024_75 | 2 | 2aa | 18:57:11 | 0 | 1 | 1.3633 | 1.3661e-06 | 5.2541e-06 | 0.0002303349 | 3.17433433 | 4.00534066 | 02/11/2016 | C:\Data\MIMS\Backup\ARGONNE_11\SET-LN3024-75-2aa.028 | LN3024-75 LC800D:LCO vs Li metal "insitu cell for APS" Gen2 electrolyte 3.0 to 4.1V 1 cycle formation | SET-WL-form-4p1.0001 cycle formation insitu cell for Wenquan Lu C/10 3.0 to 4.1V | 1
5911 | ARGONNE_11_SET-LN3024-75-2aaa.028 | SET | LN3024_75 | 2 | 2aaa | 19:01:41 | 0 | 1 | 1121.331 | 0.0014890935 | 0.0060034008 | 0.0002813764 | 2.9999237 | 4.11306935 | 02/11/2016 | C:\Data\MIMS\Backup\ARGONNE_11\SET-LN3024-75-2aaa.028 | LN3024-75 LC800D:LCO vs Li metal "insitu cell for APS" Gen2 electrolyte 3.0 to 4.1V 1 cycle formation | SET-WL-form-4p1.0001 cycle formation insitu cell for Wenquan Lu C/10 3.0 to 4.1V | 1
5912 | ARGONNE_11_SET-LN3024-75-2b.028 | SET | LN3024_75 | 2 | 2b | 02/19/2016 16:48:43 | 1 | 6 | 4407.0753 | 0.0033283033 | 0.01388716 | 0.0002819104 | 1.79812314 | 4.60242618 | 02/19/2016 | C:\Data\MIMS\Backup\ARGONNE_11\SET-LN3024-75-2b.028 | LN3024-75 LC880D:LCO vs Li metal "insitu cell for APS" Gen2 electrolyte 3.0 to 4.1V then 4.6 post insitu APS | SET-WL-form-4p6.000post APS troubleshoot insitu cell for Wenquan Lu C/10 3.0 to 4.1V then 4.6V | 5
5913 | ARGONNE_11_SET-LN3024-75-2c.028 | SET | LN3024_75 | 2 | 2c | 02/23/2016 16:35:02 | 6 | 11 | 3138.6015 | 0.0031973757 | 0.0132872881 | 0.0002814527 | 2.13336385 | 4.602121 | 02/23/2016 | C:\Data\MIMS\Backup\ARGONNE_11\SET-LN3024-75-2c.028 | LN3024-75 LC880D:LCO vs Li metal "insitu cell for APS" Gen2 electrolyte 3.0 to 4.1V then 4.6 post insitu APS (standing up verticle) | SET-WL-form-4p6.000post APS troubleshoot insitu cell for Wenquan Lu C/10 3.0 to 4.1V then 4.6V | 5
5914 | ARGONNE_11_SET-LN3024-76-1a.029 | SET | LN3024_76 | 1 | 1a | 02/11/2016 18:55:26 | 0 | 0 | 0 | 0 | 0 | 0 | 3.32158389 | 3.32158389 | 02/11/2016 | D:\Data\MIMS\Backup\ARGONNE_11\SET-LN3024-76-1a.029 | LN3024-76 A8:NCA vs Li metal "insitu cell for APS" Gen2 electrolyte 3.0 to 4.1V 1 cycle formation | SET-XG-FORM-4p2.000Formation 1.5V tap and hold 15min C/10 2.5-4.2V | 0
5915 | ARGONNE_11_SET-LN3024-76-1aa.029 | SET | LN3024_76 | 1 | 1aa | 18:57:53 | 0 | 1 | 1124.1347 | 0.0026025068 | 0.0099491047 | 0.0002719158 | 2.9703212 | 4.10162509 | 02/11/2016 | C:\Data\MIMS\Backup\ARGONNE_11\SET-LN3024-76-1aa.029 | LN3024-76 A8:NCA vs Li metal "insitu cell for APS" Gen2 electrolyte 3.0 to 4.1V 1 cycle formation | SET-WL-form-4p1.0001 cycle formation insitu cell for Wenquan Lu C/10 3.0 to 4.1V | 1
5916 | ARGONNE_11_SET-LN3024-76-1b.029 | SET | LN3024_76 | 1 | 1b | 02/19/2016 16:49:11 | 1 | 6 | 4424.7673 | 0.0029189566 | 0.0115987202 | 0.0002716869 | 2.97199969 | 4.6178378 | 02/19/2016 | C:\Data\MIMS\Backup\ARGONNE_11\SET-LN3024-76-1b.029 | LN3024-76 A8:NCA vs Li metal "insitu cell for APS" Gen2 electrolyte 3.0 to 4.1V then 4.6 post insitu APS | SET-WL-form-4p6.000post APS troubleshoot insitu cell for Wenquan Lu C/10 3.0 to 4.1V then 4.6V | 5
5917 | ARGONNE_11_SET-LN3024-76-1c.029 | SET | LN3024_76 | 1 | 1c | 02/23/2016 16:35:35 | 6 | 11 | 4550.1453 | 0.0028282268 | 0.01107781 | 0.0002711528 | 2.9813077 | 4.61509117 | 02/23/2016 | C:\Data\MIMS\Backup\ARGONNE_11\SET-LN3024-76-1c.029 | LN3024-76 A8:NCA vs Li metal "insitu cell for APS" Gen2 electrolyte 3.0 to 4.1V then 4.6 post insitu APS (standing up verticle) | SET-WL-form-4p6.000post APS troubleshoot insitu cell for Wenquan Lu C/10 3.0 to 4.1V then 4.6V | 5
5918 | ARGONNE_11_SET-LN3024-76-2a.030 | SET | LN3024_76 | 2 | 2a | 18:58:22 | 0 | 1 | 1123.4822 | 0.0026063988 | 0.0099927563 | 0.0002719158 | 2.9999237 | 4.09994659 | 02/11/2016 | C:\Data\MIMS\Backup\ARGONNE_11\SET-LN3024-76-2a.030 | LN3024-76 A8:NCA vs Li metal "insitu cell for APS" Gen2 electrolyte 3.0 to 4.1V 1 cycle formation | SET-WL-form-4p1.0001 cycle formation insitu cell for Wenquan Lu C/10 3.0 to 4.1V | 1
5919 | ARGONNE_11_SET-LN3024-76-2b.030 | SET | LN3024_76 | 2 | 2b | 02/19/2016 16:49:31 | 1 | 6 | 4844.8228 | 0.0045863081 | 0.0190033673 | 0.0002719158 | 2.99946593 | 4.59998474 | 02/19/2016 | C:\Data\MIMS\Backup\ARGONNE_11\SET-LN3024-76-2b.030 | LN3024-76 A8:NCA vs Li metal "insitu cell for APS" Gen2 electrolyte 3.0 to 4.1V then 4.6 post insitu APS | SET-WL-form-4p6.000post APS troubleshoot insitu cell for Wenquan Lu C/10 3.0 to 4.1V then 4.6V | 5
5920 | ARGONNE_11_SET-LN3024-76-2c.030 | SET | LN3024_76 | 2 | 2c | 02/23/2016 16:36:01 | 6 | 11 | 4395.9333 | 0.002752122 | 0.0108086024 | 0.0002719921 | 2.9999237 | 4.60090028 | 02/23/2016 | C:\Data\MIMS\Backup\ARGONNE_11\SET-LN3024-76-2c.030 | LN3024-76 A8:NCA vs Li metal "insitu cell for APS" Gen2 electrolyte 3.0 to 4.1V then 4.6 post insitu APS (standing up verticle) | SET-WL-form-4p6.000post APS troubleshoot insitu cell for Wenquan Lu C/10 3.0 to 4.1V then 4.6V | 5
5921 | ARGONNE_11_SET-LN3024-77-1a.031 | SET | LN3024_77 | 1 | 1a | 18:59:09 | 0 | 1 | 1108.7617 | 0.0021378308 | 0.0082630463 | 0.0002716869 | 2.9999237 | 4.10345617 | 02/11/2016 | C:\Data\MIMS\Backup\ARGONNE_11\SET-LN3024-77-1a.031 | LN3024-77 T31RS:NCM 523 vs Li metal "insitu cell for APS" Gen2 electrolyte 3.0 to 4.1V 1 cycle formation | SET-WL-form-4p1.0001 cycle formation insitu cell for Wenquan Lu C/10 3.0 to 4.1V | 1
5922 | ARGONNE_11_SET-LN3024-77-1b.031 | SET | LN3024_77 | 1 | 1b | 02/19/2016 16:49:58 | 1 | 6 | 1630.1488 | 0.001704674 | 0.006857606 | 0.0002716106 | 1.30296788 | 4.59998474 | 02/19/2016 | C:\Data\MIMS\Backup\ARGONNE_11\SET-LN3024-77-1b.031 | LN3024-77 T31RS:NCM 523 vs Li metal "insitu cell for APS" Gen2 electrolyte 3.0 to 4.1V then 4.6 post insitu APS | SET-WL-form-4p6.000post APS troubleshoot insitu cell for Wenquan Lu C/10 3.0 to 4.1V then 4.6V | 5
5923 | ARGONNE_11_SET-LN3024-77-1c.031 | SET | LN3024_77 | 1 | 1c | 02/23/2016 16:36:36 | 6 | 11 | 831.3107 | 0.0015201371 | 0.0061969863 | 0.0002951858 | 1.87823301 | 5.18837263 | 02/23/2016 | C:\Data\MIMS\Backup\ARGONNE_11\SET-LN3024-77-1c.031 | LN3024-77 T31RS:NCM 523 vs Li metal "insitu cell for APS" Gen2 electrolyte 3.0 to 4.1V then 4.6 post insitu APS (standing up verticle) | SET-WL-form-4p6.000post APS troubleshoot insitu cell for Wenquan Lu C/10 3.0 to 4.1V then 4.6V | 5
5924 | ARGONNE_11_SET-LN3024-77-2a.032 | SET | LN3024_77 | 2 | 2a | 18:59:33 | 0 | 1 | 1111.7653 | 0.0021730949 | 0.0084381023 | 0.0002716869 | 2.82185092 | 4.1029984 | 02/11/2016 | C:\Data\MIMS\Backup\ARGONNE_11\SET-LN3024-77-2a.032 | LN3024-77 T31RS:NCM 523 vs Li metal "insitu cell for APS" Gen2 electrolyte 3.0 to 4.1V 1 cycle formation | SET-WL-form-4p1.0001 cycle formation insitu cell for Wenquan Lu C/10 3.0 to 4.1V | 1
5925 | ARGONNE_11_SET-LN3024-77-2b.032 | SET | LN3024_77 | 2 | 2b | 02/19/2016 16:50:18 | 1 | 6 | 2860.9163 | 0.0016807274 | 0.0067570939 | 0.0002717632 | 2.99320974 | 4.60151064 | 02/19/2016 | C:\Data\MIMS\Backup\ARGONNE_11\SET-LN3024-77-2b.032 | LN3024-77 T31RS:NCM 523 vs Li metal "insitu cell for APS" Gen2 electrolyte 3.0 to 4.1V then 4.6 post insitu APS | SET-WL-form-4p6.000post APS troubleshoot insitu cell for Wenquan Lu C/10 3.0 to 4.1V then 4.6V | 5
5926 | ARGONNE_11_SET-LN3024-77-2c.032 | SET | LN3024_77 | 2 | 2c | 02/23/2016 16:37:05 | 6 | 11 | 2541.4258 | 0.0016623537 | 0.0066827295 | 0.0002716106 | 2.99137865 | 4.60288396 | 02/23/2016 | C:\Data\MIMS\Backup\ARGONNE_11\SET-LN3024-77-2c.032 | LN3024-77 T31RS:NCM 523 vs Li metal "insitu cell for APS" Gen2 electrolyte 3.0 to 4.1V then 4.6 post insitu APS (standing up verticle) | SET-WL-form-4p6.000post APS troubleshoot insitu cell for Wenquan Lu C/10 3.0 to 4.1V then 4.6V | 5
5927 | ARGONNE_11_SET-LN3024-80-1a.045 | SET | LN3024_80 | 1 | 1a | 12:31:07 | 0 | 5 | 10299.969 | 0.0118796024 | 0.0028469129 | 0.0004024567 | 0.05004959 | 3.03532464 | 02/12/2016 | C:\Data\MIMS\Backup\ARGONNE_11\SET-LN3024-80-1a.045 | LN3024-80 LN2486-24 vs LN2486-24 (SiO S.A. C45 LiPAA - 80/10/10 ) CFF-EL-Silicon-Half-Form 0.050 to 1.5V 5 cycles C-rate= 4.0mAh Gen2 + 10wt%Solvay F1EC [LN3024-42] | CFF-EL-Silicon-Half-FORM.000Anode Half Cell Formation C/10 at 0.050-1.500 V 5 cycles | 5
5928 | ARGONNE_11_SET-LN3024-80-1b.045 | SET | LN3024_80 | 1 | 1b | 02/23/2016 16:41:40 | 5 | 20 | 6717.2538 | 0.0057088649 | 0.0019558886 | 0.012059968 | 0.05004959 | 1.54573892 | 02/23/2016 | C:\Data\MIMS\Backup\ARGONNE_11\SET-LN3024-80-1b.045 | LN3024-80 Li metal vs LN2486-24 (SiO S.A. C45 LiPAA - 80/10/10 ) CFF-EL-Silicon-Half-RATEa 0.050 to 1.5V Rate Study C-rate= 6.0mAh Gen2 + 10wt%Solvay F1EC [LN3024-42] | CFF-EL-Silicon-Half-RATEa.000Rate Test of 0.1C 0.2C 0.5C 1C 2C; always C/5 discharge from 0.050 to 1.5V | 15
5929 | ARGONNE_11_SET-LN3024-80-2a.046 | SET | LN3024_80 | 2 | 2a | 12:31:40 | 0 | 5 | 11099.7018 | 0.011879602 | 0.0043491653 | 0.0004016938 | 0.05004959 | 2.97383078 | 02/12/2016 | C:\Data\MIMS\Backup\ARGONNE_11\SET-LN3024-80-2a.046 | LN3024-80 LN2486-24 vs LN2486-24 (SiO S.A. C45 LiPAA - 80/10/10 ) CFF-EL-Silicon-Half-Form 0.050 to 1.5V 5 cycles C-rate= 4.0mAh Gen2 + 10wt%Solvay F1EC [LN3024-42] | CFF-EL-Silicon-Half-FORM.000Anode Half Cell Formation C/10 at 0.050-1.500 V 5 cycles | 5
5930 | ARGONNE_11_SET-LN3024-80-2b.046 | SET | LN3024_80 | 2 | 2b | 02/23/2016 16:42:09 | 5 | 20 | 8181.1085 | 0.0237582618 | 0.0125205184 | 0.0120576791 | 0.05004959 | 1.57747768 | 02/23/2016 | C:\Data\MIMS\Backup\ARGONNE_11\SET-LN3024-80-2b.046 | LN3024-80 Li metal vs LN2486-24 (SiO S.A. C45 LiPAA - 80/10/10 ) CFF-EL-Silicon-Half-RATEa 0.050 to 1.5V Rate Study C-rate= 6.0mAh Gen2 + 10wt%Solvay F1EC [LN3024-42] | CFF-EL-Silicon-Half-RATEa.000Rate Test of 0.1C 0.2C 0.5C 1C 2C; always C/5 discharge from 0.050 to 1.5V | 15
5931 | ARGONNE_11_SET-LN3024-80-3a.047 | SET | LN3024_80 | 3 | 3a | 12:31:59 | 0 | 5 | 11321.9718 | 0.0118796023 | 0.0031744023 | 0.0004021515 | 0.05004959 | 2.97825589 | 02/12/2016 | C:\Data\MIMS\Backup\ARGONNE_11\SET-LN3024-80-3a.047 | LN3024-80 LN2486-24 vs LN2486-24 (SiO S.A. C45 LiPAA - 80/10/10 ) CFF-EL-Silicon-Half-Form 0.050 to 1.5V 5 cycles C-rate= 4.0mAh Gen2 + 10wt%Solvay F1EC [LN3024-42] | CFF-EL-Silicon-Half-FORM.000Anode Half Cell Formation C/10 at 0.050-1.500 V 5 cycles | 5
5932 | ARGONNE_11_SET-LN3024-80-3b.047 | SET | LN3024_80 | 3 | 3b | 02/23/2016 16:42:42 | 5 | 20 | 6109.521 | 0.0059395986 | 0.0019086837 | 0.0120668345 | 0.05004959 | 1.59029526 | 02/23/2016 | C:\Data\MIMS\Backup\ARGONNE_11\SET-LN3024-80-3b.047 | LN3024-80 Li metal vs LN2486-24 (SiO S.A. C45 LiPAA - 80/10/10 ) CFF-EL-Silicon-Half-RATEa 0.050 to 1.5V Rate Study C-rate= 6.0mAh Gen2 + 10wt%Solvay F1EC [LN3024-42] | CFF-EL-Silicon-Half-RATEa.000Rate Test of 0.1C 0.2C 0.5C 1C 2C; always C/5 discharge from 0.050 to 1.5V | 15
5933 | ARGONNE_11_SET-LN3024-80-4a.048 | SET | LN3024_80 | 4 | 4a | 12:32:19 | 0 | 5 | 11226.8633 | 0.0118796025 | 0.0029856492 | 0.0004024567 | 0.049897 | 3.03227283 | 02/12/2016 | C:\Data\MIMS\Backup\ARGONNE_11\SET-LN3024-80-4a.048 | LN3024-80 LN2486-24 vs LN2486-24 (SiO S.A. C45 LiPAA - 80/10/10 ) CFF-EL-Silicon-Half-Form 0.050 to 1.5V 5 cycles C-rate= 4.0mAh Gen2 + 10wt%Solvay F1EC [LN3024-42] | CFF-EL-Silicon-Half-FORM.000Anode Half Cell Formation C/10 at 0.050-1.500 V 5 cycles | 5
5934 | ARGONNE_11_SET-LN3024-80-4b.048 | SET | LN3024_80 | 4 | 4b | 02/23/2016 16:43:08 | 5 | 20 | 5637.233 | 0.0056742648 | 0.0018270359 | 0.0120714122 | 0.05004959 | 1.59044785 | 02/23/2016 | C:\Data\MIMS\Backup\ARGONNE_11\SET-LN3024-80-4b.048 | LN3024-80 Li metal vs LN2486-24 (SiO S.A. C45 LiPAA - 80/10/10 ) CFF-EL-Silicon-Half-RATEa 0.050 to 1.5V Rate Study C-rate= 6.0mAh Gen2 + 10wt%Solvay F1EC [LN3024-42] | CFF-EL-Silicon-Half-RATEa.000Rate Test of 0.1C 0.2C 0.5C 1C 2C; always C/5 discharge from 0.050 to 1.5V | 15
5935 | ARGONNE_11_SET-LN3024-83-1a.053 | SET | LN3024_83 | 1 | 1a | 12:34:00 | 0 | 5 | 9891.134 | 0.0089089241 | 0.0016353877 | 0.0003024338 | 0.00564584 | 2.77744717 | 02/12/2016 | C:\Data\MIMS\Backup\ARGONNE_11\SET-LN3024-83-1a.053 | LN3024-83 Li metal vs LN3024-78-4 (15% nSi (30-50nm)) CFF-EL-Silicon-Half-Form 0.050 to 1.5V 5 cycles C-rate= 3.0mAh Gen2 + 10wt%Solvay F1EC [LN3024-42] | CFF-EL-Silicon-Half-FORM.000Anode Half Cell Formation C/10 at 0.050-1.500 V 5 cycles | 5
5936 | ARGONNE_11_SET-LN3024-83-2a.054 | SET | LN3024_83 | 2 | 2a | 12:34:21 | 0 | 5 | 7561.045 | 0.0037626689 | 0.0013378792 | 0.0003023575 | 0.05004959 | 2.93614099 | 02/12/2016 | C:\Data\MIMS\Backup\ARGONNE_11\SET-LN3024-83-2a.054 | LN3024-83 Li metal vs LN3024-78-4 (15% nSi (30-50nm)) CFF-EL-Silicon-Half-Form 0.050 to 1.5V 5 cycles C-rate= 3.0mAh Gen2 + 10wt%Solvay F1EC [LN3024-42] | CFF-EL-Silicon-Half-FORM.000Anode Half Cell Formation C/10 at 0.050-1.500 V 5 cycles | 5
5937 | ARGONNE_11_SET-LN3024-83-2b.054 | SET | LN3024_83 | 2 | 2b | 02/23/2016 16:45:42 | 5 | 20 | 8488.1107 | 0.0036315474 | 0.001599565 | 0.0070679789 | 0.05004959 | 1.5304799 | 02/23/2016 | C:\Data\MIMS\Backup\ARGONNE_11\SET-LN3024-83-2b.054 | LN3024-83 Li metal vs LN3024-78-4 (15% nSi (30-50nm)) CFF-EL-Silicon-Half-RATEa 0.050 to 1.5V Rate Study C-rate= 3.5mAh Gen2 + 10wt%Solvay F1EC [LN3024-42] | CFF-EL-Silicon-Half-RATEa.000Rate Test of 0.1C 0.2C 0.5C 1C 2C; always C/5 discharge from 0.050 to 1.5V | 15
5938 | ARGONNE_11_SET-LN3024-83-3a.055 | SET | LN3024_83 | 3 | 3a | 12:34:37 | 0 | 5 | 7548.273 | 0.0037762014 | 0.0013418657 | 0.0003022049 | 0.05004959 | 3.01365682 | 02/12/2016 | C:\Data\MIMS\Backup\ARGONNE_11\SET-LN3024-83-3a.055 | LN3024-83 Li metal vs LN3024-78-4 (15% nSi (30-50nm)) CFF-EL-Silicon-Half-Form 0.050 to 1.5V 5 cycles C-rate= 3.0mAh Gen2 + 10wt%Solvay F1EC [LN3024-42] | CFF-EL-Silicon-Half-FORM.000Anode Half Cell Formation C/10 at 0.050-1.500 V 5 cycles | 5
5939 | ARGONNE_11_SET-LN3024-83-3b.055 | SET | LN3024_83 | 3 | 3b | 02/23/2016 16:46:14 | 5 | 20 | 13894.0052 | 0.0138575066 | 0.0050162206 | 0.0070588235 | 0.05004959 | 1.51277943 | 02/23/2016 | C:\Data\MIMS\Backup\ARGONNE_11\SET-LN3024-83-3b.055 | LN3024-83 Li metal vs LN3024-78-4 (15% nSi (30-50nm)) CFF-EL-Silicon-Half-RATEa 0.050 to 1.5V Rate Study C-rate= 3.5mAh Gen2 + 10wt%Solvay F1EC [LN3024-42] | CFF-EL-Silicon-Half-RATEa.000Rate Test of 0.1C 0.2C 0.5C 1C 2C; always C/5 discharge from 0.050 to 1.5V | 15
5940 | ARGONNE_11_SET-LN3024-83-4a.056 | SET | LN3024_83 | 4 | 4a | 12:34:55 | 0 | 5 | 7909.0432 | 0.0039575103 | 0.0014291024 | 0.0003011368 | 0.05004959 | 2.95262074 | 02/12/2016 | C:\Data\MIMS\Backup\ARGONNE_11\SET-LN3024-83-4a.056 | LN3024-83 Li metal vs LN3024-78-4 (15% nSi (30-50nm)) CFF-EL-Silicon-Half-Form 0.050 to 1.5V 5 cycles C-rate= 3.0mAh Gen2 + 10wt%Solvay F1EC [LN3024-42] | CFF-EL-Silicon-Half-FORM.000Anode Half Cell Formation C/10 at 0.050-1.500 V 5 cycles | 5
5941 | ARGONNE_11_SET-LN3024-83-4b.056 | SET | LN3024_83 | 4 | 4b | 02/23/2016 16:46:47 | 5 | 20 | 12628.4772 | 0.0138575067 | 0.0049386332 | 0.0070656901 | 0.04425116 | 1.5024033 | 02/23/2016 | C:\Data\MIMS\Backup\ARGONNE_11\SET-LN3024-83-4b.056 | LN3024-83 Li metal vs LN3024-78-4 (15% nSi (30-50nm)) CFF-EL-Silicon-Half-RATEa 0.050 to 1.5V Rate Study C-rate= 3.5mAh Gen2 + 10wt%Solvay F1EC [LN3024-42] | CFF-EL-Silicon-Half-RATEa.000Rate Test of 0.1C 0.2C 0.5C 1C 2C; always C/5 discharge from 0.050 to 1.5V | 15
5942 | ARGONNE_11_SET-LN3024-84-1a.057 | SET | LN3024_84 | 1 | 1a | 12:36:06 | 0 | 5 | 7095.2803 | 0.0060736315 | 0.0021445334 | 0.0005003433 | 0.05004959 | 2.92774853 | 02/12/2016 | C:\Data\MIMS\Backup\ARGONNE_11\SET-LN3024-84-1a.057 | LN3024-84 Li metal vs LN3024-78-5 (15% nSi (30-50nm)) CFF-EL-Silicon-Half-Form 0.050 to 1.5V 5 cycles C-rate= 5.0mAh Gen2 + 10wt%Solvay F1EC [LN3024-42] | CFF-EL-Silicon-Half-FORM.000Anode Half Cell Formation C/10 at 0.050-1.500 V 5 cycles | 5
5943 | ARGONNE_11_SET-LN3024-84-1b.057 | SET | LN3024_84 | 1 | 1b | 02/23/2016 16:49:02 | 5 | 20 | 8174.9005 | 0.0056060664 | 0.0029221003 | 0.0110597391 | 0.05004959 | 1.50453956 | 02/23/2016 | C:\Data\MIMS\Backup\ARGONNE_11\SET-LN3024-84-1b.057 | LN3024-84 Li metal vs LN3024-78-5 (15% nSi (30-50nm)) CFF-EL-Silicon-Half-RATEa 0.050 to 1.5V Rate Study C-rate= 5.5mAh Gen2 + 10wt%Solvay F1EC [LN3024-42] | CFF-EL-Silicon-Half-RATEa.000Rate Test of 0.1C 0.2C 0.5C 1C 2C; always C/5 discharge from 0.050 to 1.5V | 15
5944 | ARGONNE_11_SET-LN3024-84-2a.058 | SET | LN3024_84 | 2 | 2a | 12:36:23 | 0 | 5 | 7270.8018 | 0.0060280682 | 0.0022311111 | 0.0005014115 | 0.05004959 | 2.9173724 | 02/12/2016 | C:\Data\MIMS\Backup\ARGONNE_11\SET-LN3024-84-2a.058 | LN3024-84 Li metal vs LN3024-78-5 (15% nSi (30-50nm)) CFF-EL-Silicon-Half-Form 0.050 to 1.5V 5 cycles C-rate= 5.0mAh Gen2 + 10wt%Solvay F1EC [LN3024-42] | CFF-EL-Silicon-Half-FORM.000Anode Half Cell Formation C/10 at 0.050-1.500 V 5 cycles | 5
5945 | ARGONNE_11_SET-LN3024-84-2b.058 | SET | LN3024_84 | 2 | 2b | 02/23/2016 16:49:33 | 5 | 20 | 14215.4127 | 0.0217793188 | 0.0126023516 | 0.0110643168 | 0.05004959 | 1.49996185 | 02/23/2016 | C:\Data\MIMS\Backup\ARGONNE_11\SET-LN3024-84-2b.058 | LN3024-84 Li metal vs LN3024-78-5 (15% nSi (30-50nm)) CFF-EL-Silicon-Half-RATEa 0.050 to 1.5V Rate Study C-rate= 5.5mAh Gen2 + 10wt%Solvay F1EC [LN3024-42] | CFF-EL-Silicon-Half-RATEa.000Rate Test of 0.1C 0.2C 0.5C 1C 2C; always C/5 discharge from 0.050 to 1.5V | 15
5946 | ARGONNE_11_SET-LN3024-84-3a.059 | SET | LN3024_84 | 3 | 3a | 12:36:39 | 0 | 5 | 7127.2065 | 0.0059461513 | 0.0022628972 | 0.0005012589 | 0.05004959 | 2.95658808 | 02/12/2016 | C:\Data\MIMS\Backup\ARGONNE_11\SET-LN3024-84-3a.059 | LN3024-84 Li metal vs LN3024-78-5 (15% nSi (30-50nm)) CFF-EL-Silicon-Half-Form 0.050 to 1.5V 5 cycles C-rate= 5.0mAh Gen2 + 10wt%Solvay F1EC [LN3024-42] | CFF-EL-Silicon-Half-FORM.000Anode Half Cell Formation C/10 at 0.050-1.500 V 5 cycles | 5
5947 | ARGONNE_11_SET-LN3024-84-3b.059 | SET | LN3024_84 | 3 | 3b | 02/23/2016 16:50:08 | 5 | 20 | 12291.6578 | 0.0217793189 | 0.0121779213 | 0.0110734722 | 0.01586938 | 0.78446632 | 02/23/2016 | C:\Data\MIMS\Backup\ARGONNE_11\SET-LN3024-84-3b.059 | LN3024-84 Li metal vs LN3024-78-5 (15% nSi (30-50nm)) CFF-EL-Silicon-Half-RATEa 0.050 to 1.5V Rate Study C-rate= 5.5mAh Gen2 + 10wt%Solvay F1EC [LN3024-42] | CFF-EL-Silicon-Half-RATEa.000Rate Test of 0.1C 0.2C 0.5C 1C 2C; always C/5 discharge from 0.050 to 1.5V | 15
5948 | ARGONNE_11_SET-LN3024-84-4a.060 | SET | LN3024_84 | 4 | 4a | 12:36:55 | 0 | 5 | 11481.9593 | 0.0148480165 | 0.0058400296 | 0.0005013352 | 0.05004959 | 2.93781949 | 02/12/2016 | C:\Data\MIMS\Backup\ARGONNE_11\SET-LN3024-84-4a.060 | LN3024-84 Li metal vs LN3024-78-5 (15% nSi (30-50nm)) CFF-EL-Silicon-Half-Form 0.050 to 1.5V 5 cycles C-rate= 5.0mAh Gen2 + 10wt%Solvay F1EC [LN3024-42] | CFF-EL-Silicon-Half-FORM.000Anode Half Cell Formation C/10 at 0.050-1.500 V 5 cycles | 5
5949 | ARGONNE_11_SET-LN3024-85-1a.065 | SET | LN3024_85 | 1 | 1a | 12:37:47 | 0 | 5 | 7488.8805 | 0.0090237074 | 0.0034015356 | 0.0007003128 | 0.05004959 | 2.92988479 | 02/12/2016 | C:\Data\MIMS\Backup\ARGONNE_11\SET-LN3024-85-1a.065 | LN3024-85 Li metal vs LN3024-78-6 (15% nSi (30-50nm)) CFF-EL-Silicon-Half-Form 0.050 to 1.5V 5 cycles C-rate= 7.0mAh Gen2 + 10wt%Solvay F1EC [LN3024-42] | CFF-EL-Silicon-Half-FORM.000Anode Half Cell Formation C/10 at 0.050-1.500 V 5 cycles | 5
5950 | ARGONNE_11_SET-LN3024-85-1b.065 | SET | LN3024_85 | 1 | 1b | 02/23/2016 16:53:35 | 5 | 20 | 10971.6275 | 0.0339989452 | 0.0086574985 | 0.0170565347 | 0.049897 | 1.50347143 | 02/23/2016 | C:\Data\MIMS\Backup\ARGONNE_11\SET-LN3024-85-1b.065 | LN3024-85 Li metal vs LN3024-78-6 (15% nSi (30-50nm)) CFF-EL-Silicon-Half-RATEa 0.050 to 1.5V Rate Study C-rate= 8.5mAh Gen2 + 10wt%Solvay F1EC [LN3024-42] | CFF-EL-Silicon-Half-RATEa.000Rate Test of 0.1C 0.2C 0.5C 1C 2C; always C/5 discharge from 0.050 to 1.5V | 15
5951 | ARGONNE_11_SET-LN3024-85-2a.066 | SET | LN3024_85 | 2 | 2a | 12:38:04 | 0 | 5 | 8232.7155 | 0.0098288823 | 0.0035976432 | 0.0007015335 | 0.05004959 | 2.92225528 | 02/12/2016 | C:\Data\MIMS\Backup\ARGONNE_11\SET-LN3024-85-2a.066 | LN3024-85 Li metal vs LN3024-78-6 (15% nSi (30-50nm)) CFF-EL-Silicon-Half-Form 0.050 to 1.5V 5 cycles C-rate= 7.0mAh Gen2 + 10wt%Solvay F1EC [LN3024-42] | CFF-EL-Silicon-Half-FORM.000Anode Half Cell Formation C/10 at 0.050-1.500 V 5 cycles | 5
5952 | ARGONNE_11_SET-LN3024-85-2b.066 | SET | LN3024_85 | 2 | 2b | 02/23/2016 16:54:01 | 5 | 20 | 8460.1975 | 0.0168297875 | 0.0093362671 | 0.0170565347 | 0.05004959 | 1.506981 | 02/23/2016 | C:\Data\MIMS\Backup\ARGONNE_11\SET-LN3024-85-2b.066 | LN3024-85 Li metal vs LN3024-78-6 (15% nSi (30-50nm)) CFF-EL-Silicon-Half-RATEa 0.050 to 1.5V Rate Study C-rate= 8.5mAh Gen2 + 10wt%Solvay F1EC [LN3024-42] | CFF-EL-Silicon-Half-RATEa.000Rate Test of 0.1C 0.2C 0.5C 1C 2C; always C/5 discharge from 0.050 to 1.5V | 15
5953 | ARGONNE_11_SET-LN3024-85-3a.067 | SET | LN3024_85 | 3 | 3a | 12:38:34 | 0 | 5 | 8213.5883 | 0.0116156754 | 0.0052545895 | 0.0007014572 | 0.05004959 | 2.94987411 | 02/12/2016 | C:\Data\MIMS\Backup\ARGONNE_11\SET-LN3024-85-3a.067 | LN3024-85 Li metal vs LN3024-78-6 (15% nSi (30-50nm)) CFF-EL-Silicon-Half-Form 0.050 to 1.5V 5 cycles C-rate= 7.0mAh Gen2 + 10wt%Solvay F1EC [LN3024-42] | CFF-EL-Silicon-Half-FORM.000Anode Half Cell Formation C/10 at 0.050-1.500 V 5 cycles | 5
5954 | ARGONNE_11_SET-LN3024-85-3b.067 | SET | LN3024_85 | 3 | 3b | 02/23/2016 16:54:31 | 5 | 20 | 9441.4645 | 0.0210677754 | 0.0110611594 | 0.0170588235 | 0.05004959 | 1.50057221 | 02/23/2016 | C:\Data\MIMS\Backup\ARGONNE_11\SET-LN3024-85-3b.067 | LN3024-85 Li metal vs LN3024-78-6 (15% nSi (30-50nm)) CFF-EL-Silicon-Half-RATEa 0.050 to 1.5V Rate Study C-rate= 8.5mAh Gen2 + 10wt%Solvay F1EC [LN3024-42] | CFF-EL-Silicon-Half-RATEa.000Rate Test of 0.1C 0.2C 0.5C 1C 2C; always C/5 discharge from 0.050 to 1.5V | 15
5955 | ARGONNE_11_SET-LN3024-85-4a.068 | SET | LN3024_85 | 4 | 4a | 12:38:52 | 0 | 5 | 7955.291 | 0.0093545614 | 0.0034294529 | 0.0007023728 | 0.04867628 | 2.91126879 | 02/12/2016 | C:\Data\MIMS\Backup\ARGONNE_11\SET-LN3024-85-4a.068 | LN3024-85 Li metal vs LN3024-78-6 (15% nSi (30-50nm)) CFF-EL-Silicon-Half-Form 0.050 to 1.5V 5 cycles C-rate= 7.0mAh Gen2 + 10wt%Solvay F1EC [LN3024-42] | CFF-EL-Silicon-Half-FORM.000Anode Half Cell Formation C/10 at 0.050-1.500 V 5 cycles | 5
5956 | ARGONNE_11_SET-LN3024-85-4b.068 | SET | LN3024_85 | 4 | 4b | 02/23/2016 16:55:15 | 5 | 20 | 8497.7202 | 0.0168297882 | 0.0103004714 | 0.0170679789 | 0.049897 | 1.5054551 | 02/23/2016 | C:\Data\MIMS\Backup\ARGONNE_11\SET-LN3024-85-4b.068 | LN3024-85 Li metal vs LN3024-78-6 (15% nSi (30-50nm)) CFF-EL-Silicon-Half-RATEa 0.050 to 1.5V Rate Study C-rate= 8.5mAh Gen2 + 10wt%Solvay F1EC [LN3024-42] | CFF-EL-Silicon-Half-RATEa.000Rate Test of 0.1C 0.2C 0.5C 1C 2C; always C/5 discharge from 0.050 to 1.5V | 15
5957 | ARGONNE_11_SET-LN3024-86-1a.069 | SET | LN3024_86 | 1 | 1a | 12:25:07 | 0 | 24 | 15624.0288 | 0.0039999654 | 0.0100622917 | 0.0059990845 | 0 | 4.10284581 | 02/12/2016 | C:\Data\MIMS\Backup\ARGONNE_11\SET-LN3024-86-1a.069 | LN3024-86 A-C013A vs LN3024-78-4 ( 15%nSi "30-50nm" + MagE + PVDF ) NGA_Cyc_3-41_cc_v1 3-4.1V C/20 3X.1 HPPC.1 C/3 94X.1 HPPC.1 C/20 3X C-rate= 2.0mAh Gen2 + 10wt%Solvay F1EC [LN3024-42] | NGA_Cyc_3-41_cc_v1.0003-4.1V C/20 3X HPPC C/3 94X HPPC C/20 3X | 24
5958 | ARGONNE_11_SET-LN3024-86-2a.070 | SET | LN3024_86 | 2 | 2a | 12:25:32 | 0 | 100 | 41390.5757 | 0.0027723945 | 0.0102026646 | 0.0060723278 | 0.06530861 | 4.11261158 | 02/12/2016 | C:\Data\MIMS\Backup\ARGONNE_11\SET-LN3024-86-2a.070 | LN3024-86 A-C013A vs LN3024-78-4 ( 15%nSi "30-50nm" + MagE + PVDF ) NGA_Cyc_3-41_cc_v1 3-4.1V C/20 3X.1 HPPC.1 C/3 94X.1 HPPC.1 C/20 3X C-rate= 2.0mAh Gen2 + 10wt%Solvay F1EC [LN3024-42] | NGA_Cyc_3-41_cc_v1.0003-4.1V C/20 3X HPPC C/3 94X HPPC C/20 3X | 100
5959 | ARGONNE_11_SET-LN3024-86-3a.071 | SET | LN3024_86 | 3 | 3a | 12:25:56 | 0 | 100 | 41009.6223 | 0.0027408842 | 0.0100967766 | 0.0060700389 | 0.06317235 | 4.11215381 | 02/12/2016 | C:\Data\MIMS\Backup\ARGONNE_11\SET-LN3024-86-3a.071 | LN3024-86 A-C013A vs LN3024-78-4 ( 15%nSi "30-50nm" + MagE + PVDF ) NGA_Cyc_3-41_cc_v1 3-4.1V C/20 3X.1 HPPC.1 C/3 94X.1 HPPC.1 C/20 3X C-rate= 2.0mAh Gen2 + 10wt%Solvay F1EC [LN3024-42] | NGA_Cyc_3-41_cc_v1.0003-4.1V C/20 3X HPPC C/3 94X HPPC C/20 3X | 100
5960 | ARGONNE_11_SET-LN3024-86-4a.072 | SET | LN3024_86 | 4 | 4a | 12:26:15 | 0 | 100 | 41426.8238 | 0.0027642505 | 0.0101932566 | 0.0060723278 | 0.08682383 | 4.11291676 | 02/12/2016 | C:\Data\MIMS\Backup\ARGONNE_11\SET-LN3024-86-4a.072 | LN3024-86 A-C013A vs LN3024-78-4 ( 15%nSi "30-50nm" + MagE + PVDF ) NGA_Cyc_3-41_cc_v1 3-4.1V C/20 3X.1 HPPC.1 C/3 94X.1 HPPC.1 C/20 3X C-rate= 2.0mAh Gen2 + 10wt%Solvay F1EC [LN3024-42] | NGA_Cyc_3-41_cc_v1.0003-4.1V C/20 3X HPPC C/3 94X HPPC C/20 3X | 100
5961 | ARGONNE_11_SET-LN3024-9-1a.049 | SET | LN3024_9 | 1 | 1a | 15:28:55 | 0 | 100 | 30815.3233 | 0.002838447 | 0.0104728158 | 0.0060723278 | 0.02121004 | 4.17700465 | 09/04/2015 | C:\Data\MIMS\Backup\ARGONNE_11\SET-LN3024-9-1a.049 | LN3024-9 A-C013A vs A-A006A CFF-Cycle Life_DA2 Tap Ch 3-4.1V.1 C/20 3X.1 HPPC.1 C/3 94X.1 HPPC.1 C/20 3X C-rate= 2.0mAh Gen2 only [LN3024-4] | CFF-Cycle Life_DA2.000Tap Ch 3-4.1V C/20 3X HPPC C/3 94X HPPC C/20 3X | 100
5962 | ARGONNE_11_SET-LN3024-9-2a.050 | SET | LN3024_9 | 2 | 2a | 15:29:18 | 0 | 100 | 31130.9827 | 0.002860331 | 0.0105507975 | 0.0060723278 | 0.01083391 | 4.17868315 | 09/04/2015 | C:\Data\MIMS\Backup\ARGONNE_11\SET-LN3024-9-2a.050 | LN3024-9 A-C013A vs A-A006A CFF-Cycle Life_DA2 Tap Ch 3-4.1V.1 C/20 3X.1 HPPC.1 C/3 94X.1 HPPC.1 C/20 3X C-rate= 2.0mAh Gen2 only [LN3024-4] | CFF-Cycle Life_DA2.000Tap Ch 3-4.1V C/20 3X HPPC C/3 94X HPPC C/20 3X | 100
5963 | ARGONNE_11_SET-LN3107-102-1a.029 | SET | LN3107_102 | 1 | 1a | 11/22/2017 11:34:10 | 0 | 4 | 6328.3875 | 0.0032214537 | 0.0050467574 | 0.000252079 | 0.99610895 | 2.783093 | 11/22/2017 | C:\Data\MIMS\Backup\ARGONNE_11\SET-LN3107-102-1a.029 | A-A014 (Samsung LTO) vs Li metal Gen2 Flooded Celgard 2325 Formation CFF-EL-LTO-Half-FORM Half Cell Formation C/10 at 1.0-2.0V.1 4 cycles Temp 30°C C-Rate = 2.5 mAh | CFF-EL-LTO-Half-FORM.000Anode Half Cell Formation C/10 at 1.0-2.0V 4 cycles | 4
5964 | ARGONNE_11_SET-LN3107-102-1b.029 | SET | LN3107_102 | 1 | 1b | 11/30/2017 09:09:40 | 4 | 21 | 14283.4425 | 0.0031621393 | 0.0050684477 | 0.0060471504 | 0.9921416 | 2.0265507 | 11/30/2017 | C:\Data\MIMS\Backup\ARGONNE_11\SET-LN3107-102-1b.029 | A-A014 (Samsung LTO) vs Li metal Gen2 Flooded Celgard 2325 Rate STudy CFF-EL-LTO-Half-RATEa C/20 C/10 C/5 C/2 1C 2C from 1.0-2.0V Temp 30°C C-Rate = 3.0 mAh | CFF-EL-LTO-Half-RATEa.000Rate Test of 0.05C 0.1C 0.2C 0.5C 1C 2C; always C/5 discharge 1.0 to 2.0V | 17
5965 | ARGONNE_11_SET-LN3107-102-1c.029 | SET | LN3107_102 | 1 | 1c | 12/11/2017 09:11:10 | 22 | 23 | 1371.6612 | 0.0030968813 | 0.0047256484 | 0.0030023651 | 0.99855039 | 2.00122072 | 12/11/2017 | C:\Data\MIMS\Backup\ARGONNE_11\SET-LN3107-102-1c.029 | A-A014 (Samsung LTO) vs Li metal Gen2 Flooded Celgard 2325 HPPC CFF-EL-LTO-Half-HPPC 1C Chrg and 0.75C Discharge pulses from 1.0-2.0V Temp 30°C C-Rate = 3.0 mAh | CFF-EL-LTO-Half-HPPC.000HPPC with 1C Chrg. Pulse 0.75C Dischrg 1.0-2.0V | 1
5966 | ARGONNE_11_SET-LN3107-102-2a.030 | SET | LN3107_102 | 2 | 2a | 11/22/2017 11:34:41 | 0 | 4 | 6262.1085 | 0.0031827311 | 0.0049683971 | 0.0002516213 | 1.0000763 | 2.04669261 | 11/22/2017 | C:\Data\MIMS\Backup\ARGONNE_11\SET-LN3107-102-2a.030 | A-A014 (Samsung LTO) vs Li metal Gen2 Flooded Celgard 2325 Formation CFF-EL-LTO-Half-FORM Half Cell Formation C/10 at 1.0-2.0V.1 4 cycles Temp 30°C C-Rate = 2.5 mAh | CFF-EL-LTO-Half-FORM.000Anode Half Cell Formation C/10 at 1.0-2.0V 4 cycles | 4
5967 | ARGONNE_11_SET-LN3107-102-2b.030 | SET | LN3107_102 | 2 | 2b | 11/30/2017 09:10:10 | 4 | 21 | 14102.4565 | 0.0031229773 | 0.0050023889 | 0.0060494392 | 1.0000763 | 2.00015259 | 11/30/2017 | C:\Data\MIMS\Backup\ARGONNE_11\SET-LN3107-102-2b.030 | A-A014 (Samsung LTO) vs Li metal Gen2 Flooded Celgard 2325 Rate STudy CFF-EL-LTO-Half-RATEa C/20 C/10 C/5 C/2 1C 2C from 1.0-2.0V Temp 30°C C-Rate = 3.0 mAh | CFF-EL-LTO-Half-RATEa.000Rate Test of 0.05C 0.1C 0.2C 0.5C 1C 2C; always C/5 discharge 1.0 to 2.0V | 17
5968 | ARGONNE_11_SET-LN3107-102-2c.030 | SET | LN3107_102 | 2 | 2c | 12/11/2017 09:11:46 | 22 | 23 | 1371.6568 | 0.0030881269 | 0.0047217519 | 0.0030019074 | 1.0000763 | 2 | 12/11/2017 | C:\Data\MIMS\Backup\ARGONNE_11\SET-LN3107-102-2c.030 | A-A014 (Samsung LTO) vs Li metal Gen2 Flooded Celgard 2325 HPPC CFF-EL-LTO-Half-HPPC 1C Chrg and 0.75C Discharge pulses from 1.0-2.0V Temp 30°C C-Rate = 3.0 mAh | CFF-EL-LTO-Half-HPPC.000HPPC with 1C Chrg. Pulse 0.75C Dischrg 1.0-2.0V | 1
5969 | ARGONNE_11_SET-LN3107-102-3a.031 | SET | LN3107_102 | 3 | 3a | 11/22/2017 11:35:12 | 0 | 4 | 6275.01 | 0.0031970909 | 0.00503473 | 0.0002516976 | 1.0000763 | 2.90196078 | 11/22/2017 | C:\Data\MIMS\Backup\ARGONNE_11\SET-LN3107-102-3a.031 | A-A014 (Samsung LTO) vs Li metal Gen2 Flooded Celgard 2325 Formation CFF-EL-LTO-Half-FORM Half Cell Formation C/10 at 1.0-2.0V.1 4 cycles Temp 30°C C-Rate = 2.5 mAh | CFF-EL-LTO-Half-FORM.000Anode Half Cell Formation C/10 at 1.0-2.0V 4 cycles | 4
5970 | ARGONNE_11_SET-LN3107-102-3b.031 | SET | LN3107_102 | 3 | 3b | 11/30/2017 09:10:39 | 4 | 21 | 14147.7512 | 0.003130139 | 0.0050759996 | 0.0060700389 | 1.0000763 | 2.00427253 | 11/30/2017 | C:\Data\MIMS\Backup\ARGONNE_11\SET-LN3107-102-3b.031 | A-A014 (Samsung LTO) vs Li metal Gen2 Flooded Celgard 2325 Rate STudy CFF-EL-LTO-Half-RATEa C/20 C/10 C/5 C/2 1C 2C from 1.0-2.0V Temp 30°C C-Rate = 3.0 mAh | CFF-EL-LTO-Half-RATEa.000Rate Test of 0.05C 0.1C 0.2C 0.5C 1C 2C; always C/5 discharge 1.0 to 2.0V | 17
5971 | ARGONNE_11_SET-LN3107-102-3c.031 | SET | LN3107_102 | 3 | 3c | 12/11/2017 09:12:20 | 22 | 23 | 1363.076 | 0.0030668997 | 0.0046793982 | 0.0030019074 | 1.0000763 | 2 | 12/11/2017 | C:\Data\MIMS\Backup\ARGONNE_11\SET-LN3107-102-3c.031 | A-A014 (Samsung LTO) vs Li metal Gen2 Flooded Celgard 2325 HPPC CFF-EL-LTO-Half-HPPC 1C Chrg and 0.75C Discharge pulses from 1.0-2.0V Temp 30°C C-Rate = 3.0 mAh | CFF-EL-LTO-Half-HPPC.000HPPC with 1C Chrg. Pulse 0.75C Dischrg 1.0-2.0V | 1
5972 | ARGONNE_11_SET-LN3107-102-4a.032 | SET | LN3107_102 | 4 | 4a | 11/22/2017 11:35:41 | 0 | 4 | 6275.808 | 0.0032280752 | 0.005006462 | 0.0002514687 | 1.0000763 | 2.66041047 | 11/22/2017 | C:\Data\MIMS\Backup\ARGONNE_11\SET-LN3107-102-4a.032 | A-A014 (Samsung LTO) vs Li metal Gen2 Flooded Celgard 2325 Formation CFF-EL-LTO-Half-FORM Half Cell Formation C/10 at 1.0-2.0V.1 4 cycles Temp 30°C C-Rate = 2.5 mAh | CFF-EL-LTO-Half-FORM.000Anode Half Cell Formation C/10 at 1.0-2.0V 4 cycles | 4
5973 | ARGONNE_11_SET-LN3107-102-4b.032 | SET | LN3107_102 | 4 | 4b | 11/30/2017 09:11:14 | 4 | 21 | 14147.1723 | 0.0031660997 | 0.0050398191 | 0.0060265507 | 1.0000763 | 2.0015259 | 11/30/2017 | C:\Data\MIMS\Backup\ARGONNE_11\SET-LN3107-102-4b.032 | A-A014 (Samsung LTO) vs Li metal Gen2 Flooded Celgard 2325 Rate STudy CFF-EL-LTO-Half-RATEa C/20 C/10 C/5 C/2 1C 2C from 1.0-2.0V Temp 30°C C-Rate = 3.0 mAh | CFF-EL-LTO-Half-RATEa.000Rate Test of 0.05C 0.1C 0.2C 0.5C 1C 2C; always C/5 discharge 1.0 to 2.0V | 17
5974 | ARGONNE_11_SET-LN3107-102-4c.032 | SET | LN3107_102 | 4 | 4c | 12/11/2017 09:14:14 | 22 | 23 | 1364.6025 | 0.0031306746 | 0.0047951399 | 0.0030024414 | 1.0000763 | 2 | 12/11/2017 | C:\Data\MIMS\Backup\ARGONNE_11\SET-LN3107-102-4c.032 | A-A014 (Samsung LTO) vs Li metal Gen2 Flooded Celgard 2325 HPPC CFF-EL-LTO-Half-HPPC 1C Chrg and 0.75C Discharge pulses from 1.0-2.0V Temp 30°C C-Rate = 3.0 mAh | CFF-EL-LTO-Half-HPPC.000HPPC with 1C Chrg. Pulse 0.75C Dischrg 1.0-2.0V | 1
5975 | ARGONNE_11_SET-LN3107-137-1a.005 | SET | LN3107_137 | 1 | 1a | 01/10/2018 16:43:28 | 0 | 13 | 10841.584 | 0.0039081663 | 0.0007703785 | 0.0030004578 | 0.00503548 | 3.25459678 | 01/10/2018 | C:\Data\MIMS\Backup\ARGONNE_11\SET-LN3107-137-1a.005 | LN3107-137: LN3107-133-2 (A-A002B coated with Al2O3 w 25µm wet gap) vs Li metal chip gen 2 flooded Celgard 2320 16mm Simple Form 0.005-1.5V C-Rate= 0.003 Ah | SET-Half-Simple-Gr-5mV.000Graphite Simple test of various rates always C/5 discharge from 0.005 to 1.5V | 13
5976 | ARGONNE_11_SET-LN3107-137-1b.005 | SET | LN3107_137 | 1 | 1b | 01/18/2018 16:21:18 | 14 | 15 | 1392.1492 | 0.0035700897 | 0.0003563464 | 0.0030009918 | 0.00503548 | 1.50041962 | 01/18/2018 | C:\Data\MIMS\Backup\ARGONNE_11\SET-LN3107-137-1b.005 | LN3107-137: LN3107-133-2 (A-A002B coated with Al2O3 w 25µm wet gap) vs Li metal chip gen 2 flooded Celgard 2320 16mm CFF-EL-A12-Half-HPPC 0.005-1.5V C-Rate= 0.003 Ah | CFF-EL-A12-Half-HPPC.000HPPC with 1C Disch. Pulse 0.75C Chrg 0.005-1.5V | 1
5977 | ARGONNE_11_SET-LN3107-137-2a.006 | SET | LN3107_137 | 2 | 2a | 01/10/2018 16:44:03 | 0 | 13 | 10685.673 | 0.0038246518 | 0.0008460791 | 0.0030011444 | 0.00503548 | 3.23857481 | 01/10/2018 | C:\Data\MIMS\Backup\ARGONNE_11\SET-LN3107-137-2a.006 | LN3107-137: LN3107-133-2 (A-A002B coated with Al2O3 w 25µm wet gap) vs Li metal chip gen 2 flooded Celgard 2320 16mm Simple Form 0.005-1.5V C-Rate= 0.003 Ah | SET-Half-Simple-Gr-5mV.000Graphite Simple test of various rates always C/5 discharge from 0.005 to 1.5V | 13
5978 | ARGONNE_11_SET-LN3107-137-2b.006 | SET | LN3107_137 | 2 | 2b | 01/18/2018 16:21:49 | 14 | 15 | 1379.2162 | 0.0034152173 | 0.0003392988 | 0.0030016785 | 0.00503548 | 1.50179294 | 01/18/2018 | C:\Data\MIMS\Backup\ARGONNE_11\SET-LN3107-137-2b.006 | LN3107-137: LN3107-133-2 (A-A002B coated with Al2O3 w 25µm wet gap) vs Li metal chip gen 2 flooded Celgard 2320 16mm CFF-EL-A12-Half-HPPC 0.005-1.5V C-Rate= 0.003 Ah | CFF-EL-A12-Half-HPPC.000HPPC with 1C Disch. Pulse 0.75C Chrg 0.005-1.5V | 1
5979 | ARGONNE_11_SET-LN3107-138-1a.007 | SET | LN3107_138 | 1 | 1a | 01/10/2018 16:44:36 | 0 | 7 | 21090.9162 | 0.0296978273 | 0.0028645618 | 0.0006010529 | 0.00137331 | 3.25505455 | 01/10/2018 | C:\Data\MIMS\Backup\ARGONNE_11\SET-LN3107-138-1a.007 | LN3107-138: LN3107-133-2 (A-A002B coated with Al2O3 w 25µm wet gap) vs Li metal chip gen 2 flooded NO SEPARATOR USED IN CELL Simple Form 0.005-1.5V C-Rate= 0.003 Ah | SET-Half-Simple-Gr-5mV.000Graphite Simple test of various rates always C/5 discharge from 0.005 to 1.5V | 7
5980 | ARGONNE_11_SET-LN3107-138-2a.008 | SET | LN3107_138 | 2 | 2a | 01/10/2018 16:45:04 | 0 | 7 | 21090.217 | 0.0296978275 | 0.0039927111 | 0.0006020447 | 0.00015259 | 0.76554513 | 01/10/2018 | C:\Data\MIMS\Backup\ARGONNE_11\SET-LN3107-138-2a.008 | LN3107-138: LN3107-133-2 (A-A002B coated with Al2O3 w 25µm wet gap) vs Li metal chip gen 2 flooded NO SEPARATOR USED IN CELL Simple Form 0.005-1.5V C-Rate= 0.003 Ah | SET-Half-Simple-Gr-5mV.000Graphite Simple test of various rates always C/5 discharge from 0.005 to 1.5V | 7
5981 | ARGONNE_11_SET-LN3107-139-1a.009 | SET | LN3107_139 | 1 | 1a | 01/10/2018 16:46:04 | 0 | 13 | 11357.0667 | 0.004054361 | 0.0007336153 | 0.0030024414 | 0.00503548 | 3.08842603 | 01/10/2018 | C:\Data\MIMS\Backup\ARGONNE_11\SET-LN3107-139-1a.009 | LN3107-139: LN3107-134-2 (A-A002B coated with MgO w 25µm wet gap) vs Li metal chip gen 2 flooded Celgard 2320 16mm Simple Form 0.005-1.5V C-Rate= 0.003 Ah | SET-Half-Simple-Gr-5mV.000Graphite Simple test of various rates always C/5 discharge from 0.005 to 1.5V | 13
5982 | ARGONNE_11_SET-LN3107-139-1b.009 | SET | LN3107_139 | 1 | 1b | 01/18/2018 16:22:21 | 1 | 1 | 0.5025 | 4.9729e-06 | 3.792e-06 | 0.0006009766 | 0.71885252 | 0.82017243 | 01/18/2018 | C:\Data\MIMS\Backup\ARGONNE_11\SET-LN3107-139-1b.009 | LN3107-139: LN3107-134-2 (A-A002B coated with MgO w 25µm wet gap) vs Li metal chip gen 2 flooded Celgard 2320 16mm CFF-EL-A12-Half-HPPC 0.005-1.5V C-Rate= 0.003 Ah | CFF-EL-A12-Half-HPPC.000HPPC with 1C Disch. Pulse 0.75C Chrg 0.005-1.5V | 0
5983 | ARGONNE_11_SET-LN3107-139-1bb.009 | SET | LN3107_139 | 1 | 1bb | 01/18/2018 16:23:15 | 14 | 15 | 1396.2423 | 0.0036091871 | 0.0003673129 | 0.0030024414 | 0.00503548 | 1.5054551 | 01/18/2018 | C:\Data\MIMS\Backup\ARGONNE_11\SET-LN3107-139-1bb.009 | LN3107-139: LN3107-134-2 (A-A002B coated with MgO w 25µm wet gap) vs Li metal chip gen 2 flooded Celgard 2320 16mm CFF-EL-A12-Half-HPPC 0.005-1.5V C-Rate= 0.003 Ah | CFF-EL-A12-Half-HPPC.000HPPC with 1C Disch. Pulse 0.75C Chrg 0.005-1.5V | 1
5984 | ARGONNE_11_SET-LN3107-139-2a.010 | SET | LN3107_139 | 2 | 2a | 01/10/2018 16:46:27 | 0 | 13 | 11172.6898 | 0.0037364274 | 0.0007335972 | 0.0030002289 | 0.00503548 | 3.10887312 | 01/10/2018 | C:\Data\MIMS\Backup\ARGONNE_11\SET-LN3107-139-2a.010 | LN3107-139: LN3107-134-2 (A-A002B coated with MgO w 25µm wet gap) vs Li metal chip gen 2 flooded Celgard 2320 16mm Simple Form 0.005-1.5V C-Rate= 0.003 Ah | SET-Half-Simple-Gr-5mV.000Graphite Simple test of various rates always C/5 discharge from 0.005 to 1.5V | 13
5985 | ARGONNE_11_SET-LN3107-139-2b.010 | SET | LN3107_139 | 2 | 2b | 01/18/2018 16:22:49 | 14 | 15 | 1403.0238 | 0.0036767397 | 0.0003728366 | 0.0030011444 | 0.00503548 | 1.50102998 | 01/18/2018 | C:\Data\MIMS\Backup\ARGONNE_11\SET-LN3107-139-2b.010 | LN3107-139: LN3107-134-2 (A-A002B coated with MgO w 25µm wet gap) vs Li metal chip gen 2 flooded Celgard 2320 16mm CFF-EL-A12-Half-HPPC 0.005-1.5V C-Rate= 0.003 Ah | CFF-EL-A12-Half-HPPC.000HPPC with 1C Disch. Pulse 0.75C Chrg 0.005-1.5V | 1
5986 | ARGONNE_11_SET-LN3107-140-1a.011 | SET | LN3107_140 | 1 | 1a | 01/10/2018 16:47:06 | 0 | 13 | 15556.967 | 0.0148482062 | 0.0038707947 | 0.0030022126 | 0.00503548 | 3.14274815 | 01/10/2018 | C:\Data\MIMS\Backup\ARGONNE_11\SET-LN3107-140-1a.011 | LN3107-140: LN3107-134-2 (A-A002B coated with MgO w 25µm wet gap) vs Li metal chip gen 2 flooded NO SEPARATOR USED IN CELL Simple Form 0.005-1.5V C-Rate= 0.003 Ah | SET-Half-Simple-Gr-5mV.000Graphite Simple test of various rates always C/5 discharge from 0.005 to 1.5V | 13
5987 | ARGONNE_11_SET-LN3107-140-2a.012 | SET | LN3107_140 | 2 | 2a | 01/10/2018 16:47:33 | 0 | 13 | 21008.2917 | 0.0296978267 | 0.0039948195 | 0.0030017548 | 0.00503548 | 2.71946288 | 01/10/2018 | C:\Data\MIMS\Backup\ARGONNE_11\SET-LN3107-140-2a.012 | LN3107-140: LN3107-134-2 (A-A002B coated with MgO w 25µm wet gap) vs Li metal chip gen 2 flooded NO SEPARATOR USED IN CELL Simple Form 0.005-1.5V C-Rate= 0.003 Ah | SET-Half-Simple-Gr-5mV.000Graphite Simple test of various rates always C/5 discharge from 0.005 to 1.5V | 13
5988 | ARGONNE_11_SET-LN3107-142-1a.013 | SET | LN3107_142 | 1 | 1a | 01/12/2018 13:34:18 | 0 | 3 | 5101.295 | 0.0027841069 | 0.0101786976 | 0.0002019532 | 0 | 4.10284581 | 01/12/2018 | C:\Data\MIMS\Backup\ARGONNE_11\SET-LN3107-142-1a.013 | LN3107-142: LN3107-133-2 (A-A002B coated with Al2O3 w 25µm wet gap) vs NMC532 (A-C013A) Gen2 flooded CELGARD 2320 separator SET-NMC-F-Form-4p1 3.0 to 4.1V C-Rate= 0.002 Ah | SET-NMC-F-Form-4p1.000Formation Test at 0.1C; from 3.0 to 4.1V | 3
5989 | ARGONNE_11_SET-LN3107-142-1b.013 | SET | LN3107_142 | 1 | 1b | 01/17/2018 10:22:28 | 3 | 20 | 13608.8365 | 0.002324375 | 0.0086063413 | 0.0040002289 | 0 | 5.24467842 | 01/17/2018 | C:\Data\MIMS\Backup\ARGONNE_11\SET-LN3107-142-1b.013 | LN3107-142: LN3107-133-2 (A-A002B coated with Al2O3 w 25µm wet gap) vs NMC532 (A-C013A) Gen2 flooded CELGARD 2320 separator SET-NMC-F-Rate-4p1 3.0 to 4.1V C-Rate= 0.002 Ah | SET-NMC-F-Rate-4p1.000Rate Capability Test at 0.05C 0.1C 0.2C 0.5C 1C 2C; 3.0V to 4.1V | 17
5990 | ARGONNE_11_SET-LN3107-142-1c.013 | SET | LN3107_142 | 1 | 1c | 01/29/2018 16:09:10 | 21 | 22 | 858.3767 | 0.0021211576 | 0.0079780695 | 0.0060677501 | 2.9999237 | 4.10009918 | 01/29/2018 | C:\Data\MIMS\Backup\ARGONNE_11\SET-LN3107-142-1c.013 | LN3107-142: LN3107-133-2 (A-A002B coated with Al2O3 w 25µm wet gap) vs NMC532 (A-C013A) Gen2 flooded CELGARD 2320 separator SET-NMC-F-HPPC-4p1 3.0 to 4.1V C-Rate= 0.002 Ah | SET-NMC-F-HPPC-4p1.000HPPC with 3C Disch. Pulse 2.25C Chrg 3.0-4.1V | 1
5991 | ARGONNE_11_SET-LN3107-142-1d.013 | SET | LN3107_142 | 1 | 1d | 01/30/2018 14:50:36 | 22 | 277 | 89372.985 | 0.0021771151 | 0.0080687982 | 0.0060723278 | 2.98298619 | 4.1045243 | 01/30/2018 | C:\Data\MIMS\Backup\ARGONNE_11\SET-LN3107-142-1d.013 | LN3107-142: LN3107-133-2 (A-A002B coated with Al2O3 w 25µm wet gap) vs NMC532 (A-C013A) Gen2 flooded CELGARD 2320 separator SET-NMC-F-Cyc-4p1 3.0 to 4.1V C-Rate= 0.002 Ah | SET-NMC-F-Cyc-4p1.000C/20 then 47 cycles at C/2 HPPC with 3C Disch. Pulse 2.25C Chrg 3.0-4.1V | 255
5992 | ARGONNE_11_SET-LN3107-142-1e.013 | SET | LN3107_142 | 1 | 1e | 04/03/2018 12:40:13 | 277 | 532 | 79549.8235 | 0.0019145186 | 0.0071116618 | 0.0060723278 | 2.65690089 | 4.4882887 | 04/03/2018 | C:\Data\MIMS\Backup\ARGONNE_11\SET-LN3107-142-1e.013 | LN3107-142: LN3107-133-2 (A-A002B coated with Al2O3 w 25µm wet gap) vs NMC532 (A-C013A) Gen2 flooded CELGARD 2320 separator SET-NMC-F-Cyc-4p1 3.0 to 4.1V C-Rate= 0.002 Ah | SET-NMC-F-Cyc-4p1.000C/20 then 47 cycles at C/2 HPPC with 3C Disch. Pulse 2.25C Chrg 3.0-4.1V | 255
5993 | ARGONNE_11_SET-LN3107-142-1f.013 | SET | LN3107_142 | 1 | 1f | 05/29/2018 16:09:09 | 532 | 787 | 68886.4947 | 0.0016982757 | 0.0063377659 | 0.0060723278 | 2.49942779 | 4.12085145 | 05/29/2018 | C:\Data\MIMS\Backup\ARGONNE_11\SET-LN3107-142-1f.013 | LN3107-142: LN3107-133-2 (A-A002B coated with Al2O3 w 25µm wet gap) vs NMC532 (A-C013A) Gen2 flooded CELGARD 2320 separator SET-NMC-F-Cyc-4p1 3.0 to 4.1V C-Rate= 0.002 Ah | SET-NMC-F-Cyc-4p1.000C/20 then 47 cycles at C/2 HPPC with 3C Disch. Pulse 2.25C Chrg 3.0-4.1V | 255
5994 | ARGONNE_11_SET-LN3107-142-2a.014 | SET | LN3107_142 | 2 | 2a | 01/12/2018 13:34:48 | 0 | 3 | 5075.8125 | 0.0027513386 | 0.0100677148 | 0.0002018006 | 0 | 4.10070954 | 01/12/2018 | C:\Data\MIMS\Backup\ARGONNE_11\SET-LN3107-142-2a.014 | LN3107-142: LN3107-133-2 (A-A002B coated with Al2O3 w 25µm wet gap) vs NMC532 (A-C013A) Gen2 flooded CELGARD 2320 separator SET-NMC-F-Form-4p1 3.0 to 4.1V C-Rate= 0.002 Ah | SET-NMC-F-Form-4p1.000Formation Test at 0.1C; from 3.0 to 4.1V | 3
5995 | ARGONNE_11_SET-LN3107-142-2b.014 | SET | LN3107_142 | 2 | 2b | 01/17/2018 10:23:07 | 3 | 20 | 13560.1278 | 0.0023184887 | 0.0085842582 | 0.0040002289 | 1.17448692 | 4.84855421 | 01/17/2018 | C:\Data\MIMS\Backup\ARGONNE_11\SET-LN3107-142-2b.014 | LN3107-142: LN3107-133-2 (A-A002B coated with Al2O3 w 25µm wet gap) vs NMC532 (A-C013A) Gen2 flooded CELGARD 2320 separator SET-NMC-F-Rate-4p1 3.0 to 4.1V C-Rate= 0.002 Ah | SET-NMC-F-Rate-4p1.000Rate Capability Test at 0.05C 0.1C 0.2C 0.5C 1C 2C; 3.0V to 4.1V | 17
5996 | ARGONNE_11_SET-LN3107-142-2c.014 | SET | LN3107_142 | 2 | 2c | 01/29/2018 16:11:27 | 21 | 22 | 858.1195 | 0.0021121175 | 0.0079380038 | 0.0060654612 | 2.9999237 | 4.09994659 | 01/29/2018 | C:\Data\MIMS\Backup\ARGONNE_11\SET-LN3107-142-2c.014 | LN3107-142: LN3107-133-2 (A-A002B coated with Al2O3 w 25µm wet gap) vs NMC532 (A-C013A) Gen2 flooded CELGARD 2320 separator SET-NMC-F-HPPC-4p1 3.0 to 4.1V C-Rate= 0.002 Ah | SET-NMC-F-HPPC-4p1.000HPPC with 3C Disch. Pulse 2.25C Chrg 3.0-4.1V | 1
5997 | ARGONNE_11_SET-LN3107-142-2d.014 | SET | LN3107_142 | 2 | 2d | 01/30/2018 14:52:21 | 22 | 277 | 88851.9847 | 0.0021697714 | 0.0080406942 | 0.0060723278 | 2.98374914 | 4.1029984 | 01/30/2018 | C:\Data\MIMS\Backup\ARGONNE_11\SET-LN3107-142-2d.014 | LN3107-142: LN3107-133-2 (A-A002B coated with Al2O3 w 25µm wet gap) vs NMC532 (A-C013A) Gen2 flooded CELGARD 2320 separator SET-NMC-F-Cyc-4p1 3.0 to 4.1V C-Rate= 0.002 Ah | SET-NMC-F-Cyc-4p1.000C/20 then 47 cycles at C/2 HPPC with 3C Disch. Pulse 2.25C Chrg 3.0-4.1V | 255
5998 | ARGONNE_11_SET-LN3107-142-2e.014 | SET | LN3107_142 | 2 | 2e | 04/02/2018 14:11:43 | 277 | 278 | 1344.157 | 0.0018942537 | 0.0070349497 | 0.0001000549 | 2.99046311 | 4.10238804 | 04/02/2018 | C:\Data\MIMS\Backup\ARGONNE_11\SET-LN3107-142-2e.014 | LN3107-142: LN3107-133-2 (A-A002B coated with Al2O3 w 25µm wet gap) vs NMC532 (A-C013A) Gen2 flooded CELGARD 2320 separator SET-NMC-F-Cyc-4p1 3.0 to 4.1V C-Rate= 0.002 Ah | SET-NMC-F-Cyc-4p1.000C/20 then 47 cycles at C/2 HPPC with 3C Disch. Pulse 2.25C Chrg 3.0-4.1V | 1
5999 | ARGONNE_11_SET-LN3107-142-2ee.014 | SET | LN3107_142 | 2 | 2ee | 04/03/2018 12:39:12 | 277 | 532 | 78916.1663 | 0.0018850138 | 0.0070011523 | 0.0060723278 | 2.66910811 | 4.10376135 | 04/03/2018 | C:\Data\MIMS\Backup\ARGONNE_11\SET-LN3107-142-2ee.014 | LN3107-142: LN3107-133-2 (A-A002B coated with Al2O3 w 25µm wet gap) vs NMC532 (A-C013A) Gen2 flooded CELGARD 2320 separator SET-NMC-F-Cyc-4p1 3.0 to 4.1V C-Rate= 0.002 Ah | SET-NMC-F-Cyc-4p1.000C/20 then 47 cycles at C/2 HPPC with 3C Disch. Pulse 2.25C Chrg 3.0-4.1V | 255
6000 | ARGONNE_11_SET-LN3107-142-2f.014 | SET | LN3107_142 | 2 | 2f | 05/29/2018 16:09:41 | 532 | 787 | 67862.5585 | 0.001665109 | 0.0062160737 | 0.0060723278 | 2.49912261 | 4.10376135 | 05/29/2018 | C:\Data\MIMS\Backup\ARGONNE_11\SET-LN3107-142-2f.014 | LN3107-142: LN3107-133-2 (A-A002B coated with Al2O3 w 25µm wet gap) vs NMC532 (A-C013A) Gen2 flooded CELGARD 2320 separator SET-NMC-F-Cyc-4p1 3.0 to 4.1V C-Rate= 0.002 Ah | SET-NMC-F-Cyc-4p1.000C/20 then 47 cycles at C/2 HPPC with 3C Disch. Pulse 2.25C Chrg 3.0-4.1V | 255
6001 | ARGONNE_11_SET-LN3107-143-1a.015 | SET | LN3107_143 | 1 | 1a | 01/12/2018 13:35:28 | 0 | 3 | 5107.117 | 0.0027784456 | 0.0101550186 | 0.0002018769 | 0 | 4.10116732 | 01/12/2018 | C:\Data\MIMS\Backup\ARGONNE_11\SET-LN3107-143-1a.015 | LN3107-143: LN3107-133-2 (A-A002B coated with Al2O3 w 25µm wet gap) vs NMC532 (A-C013A) Gen2 flooded NO SEPARATOR USED IN CELL SET-NMC-F-Form-4p1 3.0 to 4.1V C-Rate= 0.002 Ah | SET-NMC-F-Form-4p1.000Formation Test at 0.1C; from 3.0 to 4.1V | 3
6002 | ARGONNE_11_SET-LN3107-143-1b.015 | SET | LN3107_143 | 1 | 1b | 01/17/2018 10:23:40 | 3 | 20 | 13720.3797 | 0.0023582159 | 0.0087217063 | 0.00400206 | 0.09124895 | 5.96581979 | 01/17/2018 | C:\Data\MIMS\Backup\ARGONNE_11\SET-LN3107-143-1b.015 | LN3107-143: LN3107-133-2 (A-A002B coated with Al2O3 w 25µm wet gap) vs NMC532 (A-C013A) Gen2 flooded NO SEPARATOR USED IN CELL SET-NMC-F-Rate-4p1 3.0 to 4.1V C-Rate= 0.002 Ah | SET-NMC-F-Rate-4p1.000Rate Capability Test at 0.05C 0.1C 0.2C 0.5C 1C 2C; 3.0V to 4.1V | 17
6003 | ARGONNE_11_SET-LN3107-143-1c.015 | SET | LN3107_143 | 1 | 1c | 01/29/2018 16:13:44 | 21 | 22 | 859.32 | 0.0021574859 | 0.0081042459 | 0.0060723278 | 2.9999237 | 4.10009918 | 01/29/2018 | C:\Data\MIMS\Backup\ARGONNE_11\SET-LN3107-143-1c.015 | LN3107-143: LN3107-133-2 (A-A002B coated with Al2O3 w 25µm wet gap) vs NMC532 (A-C013A) Gen2 flooded NO SEPARATOR USED IN CELL SET-NMC-F-HPPC-4p1 3.0 to 4.1V C-Rate= 0.002 Ah | SET-NMC-F-HPPC-4p1.000HPPC with 3C Disch. Pulse 2.25C Chrg 3.0-4.1V | 1
6004 | ARGONNE_11_SET-LN3107-143-1d.015 | SET | LN3107_143 | 1 | 1d | 01/30/2018 14:53:38 | 22 | 277 | 91629.7035 | 0.0022489995 | 0.0083275455 | 0.0060723278 | 2.97932403 | 4.10650797 | 01/30/2018 | C:\Data\MIMS\Backup\ARGONNE_11\SET-LN3107-143-1d.015 | LN3107-143: LN3107-133-2 (A-A002B coated with Al2O3 w 25µm wet gap) vs NMC532 (A-C013A) Gen2 flooded NO SEPARATOR USED IN CELL SET-NMC-F-Cyc-4p1 3.0 to 4.1V C-Rate= 0.002 Ah | SET-NMC-F-Cyc-4p1.000C/20 then 47 cycles at C/2 HPPC with 3C Disch. Pulse 2.25C Chrg 3.0-4.1V | 255
6005 | ARGONNE_11_SET-LN3107-143-1e.015 | SET | LN3107_143 | 1 | 1e | 04/04/2018 10:36:41 | 277 | 532 | 81925.4275 | 0.0019644276 | 0.0072833774 | 0.0060723278 | 2.81406882 | 4.10833906 | 04/04/2018 | C:\Data\MIMS\Backup\ARGONNE_11\SET-LN3107-143-1e.015 | LN3107-143: LN3107-133-2 (A-A002B coated with Al2O3 w 25µm wet gap) vs NMC532 (A-C013A) Gen2 flooded NO SEPARATOR USED IN CELL SET-NMC-F-Cyc-4p1 3.0 to 4.1V C-Rate= 0.002 Ah | SET-NMC-F-Cyc-4p1.000C/20 then 47 cycles at C/2 HPPC with 3C Disch. Pulse 2.25C Chrg 3.0-4.1V | 255
6006 | ARGONNE_11_SET-LN3107-143-1f.015 | SET | LN3107_143 | 1 | 1f | 05/31/2018 12:43:18 | 532 | 787 | 72422.709 | 0.0017512044 | 0.006525798 | 0.0060700389 | 2.50003815 | 4.11001755 | 05/31/2018 | C:\Data\MIMS\Backup\ARGONNE_11\SET-LN3107-143-1f.015 | LN3107-143: LN3107-133-2 (A-A002B coated with Al2O3 w 25µm wet gap) vs NMC532 (A-C013A) Gen2 flooded NO SEPARATOR USED IN CELL SET-NMC-F-Cyc-4p1 3.0 to 4.1V C-Rate= 0.002 Ah | SET-NMC-F-Cyc-4p1.000C/20 then 47 cycles at C/2 HPPC with 3C Disch. Pulse 2.25C Chrg 3.0-4.1V | 255
6007 | ARGONNE_11_SET-LN3107-143-2a.016 | SET | LN3107_143 | 2 | 2a | 01/12/2018 13:35:52 | 0 | 3 | 5165.8398 | 0.0031901484 | 0.0117161411 | 0.0003051804 | 0 | 4.10177768 | 01/12/2018 | C:\Data\MIMS\Backup\ARGONNE_11\SET-LN3107-143-2a.016 | LN3107-143: LN3107-133-2 (A-A002B coated with Al2O3 w 25µm wet gap) vs NMC532 (A-C013A) Gen2 flooded NO SEPARATOR USED IN CELL SET-NMC-F-Form-4p1 3.0 to 4.1V C-Rate= 0.002 Ah | SET-NMC-F-Form-4p1.000Formation Test at 0.1C; from 3.0 to 4.1V | 3
6008 | ARGONNE_11_SET-LN3107-143-2b.016 | SET | LN3107_143 | 2 | 2b | 01/17/2018 10:24:26 | 3 | 20 | 13658.9065 | 0.002478366 | 0.0091468292 | 0.0040011444 | 0 | 6.27939269 | 01/17/2018 | C:\Data\MIMS\Backup\ARGONNE_11\SET-LN3107-143-2b.016 | LN3107-143: LN3107-133-2 (A-A002B coated with Al2O3 w 25µm wet gap) vs NMC532 (A-C013A) Gen2 flooded NO SEPARATOR USED IN CELL SET-NMC-F-Rate-4p1 3.0 to 4.1V C-Rate= 0.002 Ah | SET-NMC-F-Rate-4p1.000Rate Capability Test at 0.05C 0.1C 0.2C 0.5C 1C 2C; 3.0V to 4.1V | 17
6009 | ARGONNE_11_SET-LN3107-143-2c.016 | SET | LN3107_143 | 2 | 2c | 01/29/2018 16:16:19 | 21 | 22 | 857.8462 | 0.0021955385 | 0.0082081465 | 0.0060723278 | 2.41672389 | 4.10009918 | 01/29/2018 | C:\Data\MIMS\Backup\ARGONNE_11\SET-LN3107-143-2c.016 | LN3107-143: LN3107-133-2 (A-A002B coated with Al2O3 w 25µm wet gap) vs NMC532 (A-C013A) Gen2 flooded NO SEPARATOR USED IN CELL SET-NMC-F-HPPC-4p1 3.0 to 4.1V C-Rate= 0.002 Ah | SET-NMC-F-HPPC-4p1.000HPPC with 3C Disch. Pulse 2.25C Chrg 3.0-4.1V | 1
6010 | ARGONNE_11_SET-LN3107-143-2d.016 | SET | LN3107_143 | 2 | 2d | 01/30/2018 14:55:12 | 22 | 277 | 88986.8335 | 0.0022828046 | 0.0084602535 | 0.0060723278 | 2.85099565 | 4.10254063 | 01/30/2018 | C:\Data\MIMS\Backup\ARGONNE_11\SET-LN3107-143-2d.016 | LN3107-143: LN3107-133-2 (A-A002B coated with Al2O3 w 25µm wet gap) vs NMC532 (A-C013A) Gen2 flooded NO SEPARATOR USED IN CELL SET-NMC-F-Cyc-4p1 3.0 to 4.1V C-Rate= 0.002 Ah | SET-NMC-F-Cyc-4p1.000C/20 then 47 cycles at C/2 HPPC with 3C Disch. Pulse 2.25C Chrg 3.0-4.1V | 255
6011 | ARGONNE_11_SET-LN3107-143-2e.016 | SET | LN3107_143 | 2 | 2e | 04/02/2018 14:13:10 | 277 | 532 | 78225.573 | 0.0019709361 | 0.0073212557 | 0.0060723278 | 2.60166323 | 4.10330358 | 04/02/2018 | C:\Data\MIMS\Backup\ARGONNE_11\SET-LN3107-143-2e.016 | LN3107-143: LN3107-133-2 (A-A002B coated with Al2O3 w 25µm wet gap) vs NMC532 (A-C013A) Gen2 flooded NO SEPARATOR USED IN CELL SET-NMC-F-Cyc-4p1 3.0 to 4.1V C-Rate= 0.002 Ah | SET-NMC-F-Cyc-4p1.000C/20 then 47 cycles at C/2 HPPC with 3C Disch. Pulse 2.25C Chrg 3.0-4.1V | 255
6012 | ARGONNE_11_SET-LN3107-143-2f.016 | SET | LN3107_143 | 2 | 2f | 05/29/2018 16:10:29 | 532 | 787 | 67668.0682 | 0.0017531768 | 0.0065231932 | 0.0060723278 | 2.47440299 | 4.10360876 | 05/29/2018 | C:\Data\MIMS\Backup\ARGONNE_11\SET-LN3107-143-2f.016 | LN3107-143: LN3107-133-2 (A-A002B coated with Al2O3 w 25µm wet gap) vs NMC532 (A-C013A) Gen2 flooded NO SEPARATOR USED IN CELL SET-NMC-F-Cyc-4p1 3.0 to 4.1V C-Rate= 0.002 Ah | SET-NMC-F-Cyc-4p1.000C/20 then 47 cycles at C/2 HPPC with 3C Disch. Pulse 2.25C Chrg 3.0-4.1V | 255
6013 | ARGONNE_11_SET-LN3107-144-1a.025 | SET | LN3107_144 | 1 | 1a | 01/12/2018 13:36:43 | 0 | 3 | 5120.7542 | 0.0027395939 | 0.0100236452 | 0.0003051804 | 0.12664988 | 4.10315099 | 01/12/2018 | C:\Data\MIMS\Backup\ARGONNE_11\SET-LN3107-144-1a.025 | LN3107-144: LN3107-134-2 (A-A002B coated with MgO w 25µm wet gap) vs NMC532 (A-C013A) Gen2 flooded CELGARD 2320 separator SET-NMC-F-Form-4p1 3.0 to 4.1V C-Rate= 0.002 Ah | SET-NMC-F-Form-4p1.000Formation Test at 0.1C; from 3.0 to 4.1V | 3
6014 | ARGONNE_11_SET-LN3107-144-1b.025 | SET | LN3107_144 | 1 | 1b | 01/17/2018 10:25:01 | 3 | 20 | 14338.2023 | 0.0023760502 | 0.0087951455 | 0.0040003815 | 2.97367819 | 4.10498207 | 01/17/2018 | C:\Data\MIMS\Backup\ARGONNE_11\SET-LN3107-144-1b.025 | LN3107-144: LN3107-134-2 (A-A002B coated with MgO w 25µm wet gap) vs NMC532 (A-C013A) Gen2 flooded CELGARD 2320 separator SET-NMC-F-Rate-4p1 3.0 to 4.1V C-Rate= 0.002 Ah | SET-NMC-F-Rate-4p1.000Rate Capability Test at 0.05C 0.1C 0.2C 0.5C 1C 2C; 3.0V to 4.1V | 17
6015 | ARGONNE_11_SET-LN3107-144-1c.025 | SET | LN3107_144 | 1 | 1c | 01/29/2018 16:20:01 | 21 | 22 | 860.1232 | 0.0021685571 | 0.008152917 | 0.0060654612 | 2.9999237 | 4.10101472 | 01/29/2018 | C:\Data\MIMS\Backup\ARGONNE_11\SET-LN3107-144-1c.025 | LN3107-144: LN3107-134-2 (A-A002B coated with MgO w 25µm wet gap) vs NMC532 (A-C013A) Gen2 flooded CELGARD 2320 separator SET-NMC-F-HPPC-4p1 3.0 to 4.1V C-Rate= 0.002 Ah | SET-NMC-F-HPPC-4p1.000HPPC with 3C Disch. Pulse 2.25C Chrg 3.0-4.1V | 1
6016 | ARGONNE_11_SET-LN3107-144-1d.025 | SET | LN3107_144 | 1 | 1d | 01/30/2018 14:58:49 | 22 | 277 | 93029.145 | 0.0022929234 | 0.0084850723 | 0.0060723278 | 2.97474632 | 4.16891737 | 01/30/2018 | C:\Data\MIMS\Backup\ARGONNE_11\SET-LN3107-144-1d.025 | LN3107-144: LN3107-134-2 (A-A002B coated with MgO w 25µm wet gap) vs NMC532 (A-C013A) Gen2 flooded CELGARD 2320 separator SET-NMC-F-Cyc-4p1 3.0 to 4.1V C-Rate= 0.002 Ah | SET-NMC-F-Cyc-4p1.000C/20 then 47 cycles at C/2 HPPC with 3C Disch. Pulse 2.25C Chrg 3.0-4.1V | 255
6017 | ARGONNE_11_SET-LN3107-144-1e.025 | SET | LN3107_144 | 1 | 1e | 04/09/2018 12:06:33 | 277 | 532 | 82273.4498 | 0.0020148603 | 0.0074699502 | 0.0060723278 | 2.86320287 | 4.18829633 | 04/09/2018 | C:\Data\MIMS\Backup\ARGONNE_11\SET-LN3107-144-1e.025 | LN3107-144: LN3107-134-2 (A-A002B coated with MgO w 25µm wet gap) vs NMC532 (A-C013A) Gen2 flooded CELGARD 2320 separator SET-NMC-F-Cyc-4p1 3.0 to 4.1V C-Rate= 0.002 Ah | SET-NMC-F-Cyc-4p1.000C/20 then 47 cycles at C/2 HPPC with 3C Disch. Pulse 2.25C Chrg 3.0-4.1V | 255
6018 | ARGONNE_11_SET-LN3107-144-1f.025 | SET | LN3107_144 | 1 | 1f | 06/06/2018 09:10:54 | 532 | 787 | 71982.5575 | 0.0017501208 | 0.0065164583 | 0.0060700389 | 2.49942779 | 4.23834592 | 06/06/2018 | C:\Data\MIMS\Backup\ARGONNE_11\SET-LN3107-144-1f.025 | LN3107-144: LN3107-134-2 (A-A002B coated with MgO w 25µm wet gap) vs NMC532 (A-C013A) Gen2 flooded CELGARD 2320 separator SET-NMC-F-Cyc-4p1 3.0 to 4.1V C-Rate= 0.002 Ah | SET-NMC-F-Cyc-4p1.000C/20 then 47 cycles at C/2 HPPC with 3C Disch. Pulse 2.25C Chrg 3.0-4.1V | 255
6019 | ARGONNE_11_SET-LN3107-144-2a.026 | SET | LN3107_144 | 2 | 2a | 01/12/2018 13:37:09 | 0 | 3 | 4662.1965 | 0.0022778814 | 0.0084613994 | 0.0002018769 | 0.12359808 | 4.10254063 | 01/12/2018 | C:\Data\MIMS\Backup\ARGONNE_11\SET-LN3107-144-2a.026 | LN3107-144: LN3107-134-2 (A-A002B coated with MgO w 25µm wet gap) vs NMC532 (A-C013A) Gen2 flooded CELGARD 2320 separator SET-NMC-F-Form-4p1 3.0 to 4.1V C-Rate= 0.002 Ah | SET-NMC-F-Form-4p1.000Formation Test at 0.1C; from 3.0 to 4.1V | 3
6020 | ARGONNE_11_SET-LN3107-144-2b.026 | SET | LN3107_144 | 2 | 2b | 01/17/2018 10:25:26 | 3 | 20 | 14394.3373 | 0.0023844804 | 0.0088279801 | 0.0040009918 | 2.97138933 | 4.10513466 | 01/17/2018 | C:\Data\MIMS\Backup\ARGONNE_11\SET-LN3107-144-2b.026 | LN3107-144: LN3107-134-2 (A-A002B coated with MgO w 25µm wet gap) vs NMC532 (A-C013A) Gen2 flooded CELGARD 2320 separator SET-NMC-F-Rate-4p1 3.0 to 4.1V C-Rate= 0.002 Ah | SET-NMC-F-Rate-4p1.000Rate Capability Test at 0.05C 0.1C 0.2C 0.5C 1C 2C; 3.0V to 4.1V | 17
6021 | ARGONNE_11_SET-LN3107-144-2c.026 | SET | LN3107_144 | 2 | 2c | 01/29/2018 16:22:17 | 21 | 22 | 860.2587 | 0.0021656933 | 0.0081484718 | 0.0060608835 | 2.99946593 | 4.10009918 | 01/29/2018 | C:\Data\MIMS\Backup\ARGONNE_11\SET-LN3107-144-2c.026 | LN3107-144: LN3107-134-2 (A-A002B coated with MgO w 25µm wet gap) vs NMC532 (A-C013A) Gen2 flooded CELGARD 2320 separator SET-NMC-F-HPPC-4p1 3.0 to 4.1V C-Rate= 0.002 Ah | SET-NMC-F-HPPC-4p1.000HPPC with 3C Disch. Pulse 2.25C Chrg 3.0-4.1V | 1
6022 | ARGONNE_11_SET-LN3107-144-2d.026 | SET | LN3107_144 | 2 | 2d | 01/30/2018 15:00:33 | 22 | 277 | 93082.5438 | 0.0022938084 | 0.0084889174 | 0.0060723278 | 2.97245747 | 4.20798047 | 01/30/2018 | C:\Data\MIMS\Backup\ARGONNE_11\SET-LN3107-144-2d.026 | LN3107-144: LN3107-134-2 (A-A002B coated with MgO w 25µm wet gap) vs NMC532 (A-C013A) Gen2 flooded CELGARD 2320 separator SET-NMC-F-Cyc-4p1 3.0 to 4.1V C-Rate= 0.002 Ah | SET-NMC-F-Cyc-4p1.000C/20 then 47 cycles at C/2 HPPC with 3C Disch. Pulse 2.25C Chrg 3.0-4.1V | 255
6023 | ARGONNE_11_SET-LN3107-144-2e.026 | SET | LN3107_144 | 2 | 2e | 04/09/2018 12:07:26 | 277 | 532 | 82273.3962 | 0.0020005583 | 0.0074200547 | 0.0060723278 | 2.78110933 | 4.22034028 | 04/09/2018 | C:\Data\MIMS\Backup\ARGONNE_11\SET-LN3107-144-2e.026 | LN3107-144: LN3107-134-2 (A-A002B coated with MgO w 25µm wet gap) vs NMC532 (A-C013A) Gen2 flooded CELGARD 2320 separator SET-NMC-F-Cyc-4p1 3.0 to 4.1V C-Rate= 0.002 Ah | SET-NMC-F-Cyc-4p1.000C/20 then 47 cycles at C/2 HPPC with 3C Disch. Pulse 2.25C Chrg 3.0-4.1V | 255
6024 | ARGONNE_11_SET-LN3107-144-2f.026 | SET | LN3107_144 | 2 | 2f | 06/06/2018 09:11:26 | 532 | 787 | 71870.0122 | 0.0017410317 | 0.0064856915 | 0.0060723278 | 2.49973297 | 4.26626993 | 06/06/2018 | C:\Data\MIMS\Backup\ARGONNE_11\SET-LN3107-144-2f.026 | LN3107-144: LN3107-134-2 (A-A002B coated with MgO w 25µm wet gap) vs NMC532 (A-C013A) Gen2 flooded CELGARD 2320 separator SET-NMC-F-Cyc-4p1 3.0 to 4.1V C-Rate= 0.002 Ah | SET-NMC-F-Cyc-4p1.000C/20 then 47 cycles at C/2 HPPC with 3C Disch. Pulse 2.25C Chrg 3.0-4.1V | 255
6025 | ARGONNE_11_SET-LN3107-145-1a.027 | SET | LN3107_145 | 1 | 1a | 01/12/2018 13:37:51 | 0 | 3 | 5167.148 | 0.0027610236 | 0.0101045073 | 0.0002014191 | 0.13687343 | 4.10269322 | 01/12/2018 | C:\Data\MIMS\Backup\ARGONNE_11\SET-LN3107-145-1a.027 | LN3107-145: LN3107-134-2 (A-A002B coated with MgO w 25µm wet gap) vs NMC532 (A-C013A) Gen2 flooded NO SEPARATOR USED IN CELL SET-NMC-F-Form-4p1 3.0 to 4.1V C-Rate= 0.002 Ah | SET-NMC-F-Form-4p1.000Formation Test at 0.1C; from 3.0 to 4.1V | 3
6026 | ARGONNE_11_SET-LN3107-145-1b.027 | SET | LN3107_145 | 1 | 1b | 01/17/2018 10:25:56 | 3 | 20 | 14532.733 | 0.0024044256 | 0.0088959214 | 0.0040003815 | 2.97215229 | 4.10543984 | 01/17/2018 | C:\Data\MIMS\Backup\ARGONNE_11\SET-LN3107-145-1b.027 | LN3107-145: LN3107-134-2 (A-A002B coated with MgO w 25µm wet gap) vs NMC532 (A-C013A) Gen2 flooded NO SEPARATOR USED IN CELL SET-NMC-F-Rate-4p1 3.0 to 4.1V C-Rate= 0.002 Ah | SET-NMC-F-Rate-4p1.000Rate Capability Test at 0.05C 0.1C 0.2C 0.5C 1C 2C; 3.0V to 4.1V | 17
6027 | ARGONNE_11_SET-LN3107-145-1c.027 | SET | LN3107_145 | 1 | 1c | 01/29/2018 16:24:37 | 21 | 22 | 860.4032 | 0.002200827 | 0.0082560621 | 0.0060677501 | 2.99717708 | 4.10025177 | 01/29/2018 | C:\Data\MIMS\Backup\ARGONNE_11\SET-LN3107-145-1c.027 | LN3107-145: LN3107-134-2 (A-A002B coated with MgO w 25µm wet gap) vs NMC532 (A-C013A) Gen2 flooded NO SEPARATOR USED IN CELL SET-NMC-F-HPPC-4p1 3.0 to 4.1V C-Rate= 0.002 Ah | SET-NMC-F-HPPC-4p1.000HPPC with 3C Disch. Pulse 2.25C Chrg 3.0-4.1V | 1
6028 | ARGONNE_11_SET-LN3107-145-1d.027 | SET | LN3107_145 | 1 | 1d | 01/30/2018 15:01:58 | 22 | 277 | 94495.8098 | 0.002315674 | 0.0085677806 | 0.0060700389 | 2.97474632 | 4.10910201 | 01/30/2018 | C:\Data\MIMS\Backup\ARGONNE_11\SET-LN3107-145-1d.027 | LN3107-145: LN3107-134-2 (A-A002B coated with MgO w 25µm wet gap) vs NMC532 (A-C013A) Gen2 flooded NO SEPARATOR USED IN CELL SET-NMC-F-Cyc-4p1 3.0 to 4.1V C-Rate= 0.002 Ah | SET-NMC-F-Cyc-4p1.000C/20 then 47 cycles at C/2 HPPC with 3C Disch. Pulse 2.25C Chrg 3.0-4.1V | 255
6029 | ARGONNE_11_SET-LN3107-145-1e.027 | SET | LN3107_145 | 1 | 1e | 04/09/2018 12:08:47 | 277 | 532 | 83528.0382 | 0.0020237444 | 0.0075044839 | 0.0060723278 | 2.81818875 | 4.1840238 | 04/09/2018 | C:\Data\MIMS\Backup\ARGONNE_11\SET-LN3107-145-1e.027 | LN3107-145: LN3107-134-2 (A-A002B coated with MgO w 25µm wet gap) vs NMC532 (A-C013A) Gen2 flooded NO SEPARATOR USED IN CELL SET-NMC-F-Cyc-4p1 3.0 to 4.1V C-Rate= 0.002 Ah | SET-NMC-F-Cyc-4p1.000C/20 then 47 cycles at C/2 HPPC with 3C Disch. Pulse 2.25C Chrg 3.0-4.1V | 255
6030 | ARGONNE_11_SET-LN3107-145-1f.027 | SET | LN3107_145 | 1 | 1f | 06/06/2018 15:13:09 | 532 | 787 | 73233.3015 | 0.0017635695 | 0.0065650238 | 0.0060723278 | 2.49958038 | 4.22446021 | 06/06/2018 | C:\Data\MIMS\Backup\ARGONNE_11\SET-LN3107-145-1f.027 | LN3107-145: LN3107-134-2 (A-A002B coated with MgO w 25µm wet gap) vs NMC532 (A-C013A) Gen2 flooded NO SEPARATOR USED IN CELL SET-NMC-F-Cyc-4p1 3.0 to 4.1V C-Rate= 0.002 Ah | SET-NMC-F-Cyc-4p1.000C/20 then 47 cycles at C/2 HPPC with 3C Disch. Pulse 2.25C Chrg 3.0-4.1V | 255
6031 | ARGONNE_11_SET-LN3107-145-2a.028 | SET | LN3107_145 | 2 | 2a | 01/12/2018 13:38:24 | 0 | 3 | 4777.6742 | 0.0024787632 | 0.009125064 | 0.0002011902 | 0.09277485 | 4.10040436 | 01/12/2018 | C:\Data\MIMS\Backup\ARGONNE_11\SET-LN3107-145-2a.028 | LN3107-145: LN3107-134-2 (A-A002B coated with MgO w 25µm wet gap) vs NMC532 (A-C013A) Gen2 flooded NO SEPARATOR USED IN CELL SET-NMC-F-Form-4p1 3.0 to 4.1V C-Rate= 0.002 Ah | SET-NMC-F-Form-4p1.000Formation Test at 0.1C; from 3.0 to 4.1V | 3
6032 | ARGONNE_11_SET-LN3107-145-2b.028 | SET | LN3107_145 | 2 | 2b | 01/17/2018 10:26:24 | 3 | 20 | 14159.8745 | 0.0023406949 | 0.0086745185 | 0.0040018311 | 2.97444114 | 4.10269322 | 01/17/2018 | C:\Data\MIMS\Backup\ARGONNE_11\SET-LN3107-145-2b.028 | LN3107-145: LN3107-134-2 (A-A002B coated with MgO w 25µm wet gap) vs NMC532 (A-C013A) Gen2 flooded NO SEPARATOR USED IN CELL SET-NMC-F-Rate-4p1 3.0 to 4.1V C-Rate= 0.002 Ah | SET-NMC-F-Rate-4p1.000Rate Capability Test at 0.05C 0.1C 0.2C 0.5C 1C 2C; 3.0V to 4.1V | 17
6033 | ARGONNE_11_SET-LN3107-145-2c.028 | SET | LN3107_145 | 2 | 2c | 01/29/2018 16:26:41 | 21 | 22 | 858.8807 | 0.0021497852 | 0.0080655953 | 0.0060700389 | 2.9999237 | 4.09994659 | 01/29/2018 | C:\Data\MIMS\Backup\ARGONNE_11\SET-LN3107-145-2c.028 | LN3107-145: LN3107-134-2 (A-A002B coated with MgO w 25µm wet gap) vs NMC532 (A-C013A) Gen2 flooded NO SEPARATOR USED IN CELL SET-NMC-F-HPPC-4p1 3.0 to 4.1V C-Rate= 0.002 Ah | SET-NMC-F-HPPC-4p1.000HPPC with 3C Disch. Pulse 2.25C Chrg 3.0-4.1V | 1
6034 | ARGONNE_11_SET-LN3107-145-2d.028 | SET | LN3107_145 | 2 | 2d | 01/30/2018 15:03:17 | 22 | 277 | 91463.667 | 0.0022626828 | 0.0083764965 | 0.0060723278 | 2.97779812 | 4.10742351 | 01/30/2018 | C:\Data\MIMS\Backup\ARGONNE_11\SET-LN3107-145-2d.028 | LN3107-145: LN3107-134-2 (A-A002B coated with MgO w 25µm wet gap) vs NMC532 (A-C013A) Gen2 flooded NO SEPARATOR USED IN CELL SET-NMC-F-Cyc-4p1 3.0 to 4.1V C-Rate= 0.002 Ah | SET-NMC-F-Cyc-4p1.000C/20 then 47 cycles at C/2 HPPC with 3C Disch. Pulse 2.25C Chrg 3.0-4.1V | 255
6035 | ARGONNE_11_SET-LN3107-145-2e.028 | SET | LN3107_145 | 2 | 2e | 04/04/2018 10:37:48 | 277 | 532 | 81234.7837 | 0.0019750205 | 0.0073231268 | 0.0060723278 | 2.84931716 | 4.16906996 | 04/04/2018 | C:\Data\MIMS\Backup\ARGONNE_11\SET-LN3107-145-2e.028 | LN3107-145: LN3107-134-2 (A-A002B coated with MgO w 25µm wet gap) vs NMC532 (A-C013A) Gen2 flooded NO SEPARATOR USED IN CELL SET-NMC-F-Cyc-4p1 3.0 to 4.1V C-Rate= 0.002 Ah | SET-NMC-F-Cyc-4p1.000C/20 then 47 cycles at C/2 HPPC with 3C Disch. Pulse 2.25C Chrg 3.0-4.1V | 255
6036 | ARGONNE_11_SET-LN3107-145-2f.028 | SET | LN3107_145 | 2 | 2f | 05/31/2018 10:27:03 | 532 | 787 | 71206.559 | 0.0017391873 | 0.00647525 | 0.0060723278 | 2.49973297 | 4.20202945 | 05/31/2018 | C:\Data\MIMS\Backup\ARGONNE_11\SET-LN3107-145-2f.028 | LN3107-145: LN3107-134-2 (A-A002B coated with MgO w 25µm wet gap) vs NMC532 (A-C013A) Gen2 flooded NO SEPARATOR USED IN CELL SET-NMC-F-Cyc-4p1 3.0 to 4.1V C-Rate= 0.002 Ah | SET-NMC-F-Cyc-4p1.000C/20 then 47 cycles at C/2 HPPC with 3C Disch. Pulse 2.25C Chrg 3.0-4.1V | 255
6037 | ARGONNE_11_SET-LN3107-146-1a.085 | SET | LN3107_146 | 1 | 1a | 01/12/2018 13:39:33 | 0 | 3 | 4969.4717 | 0.0026711137 | 0.0098720752 | 0.0002288853 | 0 | 4.10070954 | 01/12/2018 | C:\Data\MIMS\Backup\ARGONNE_11\SET-LN3107-146-1a.085 | LN3107-146: A12 graphite (A-A002B) vs NMC532 (A-C013A) Gen2 flooded CELGARD 2320 separator SET-NMC-F-Form-4p1 3.0 to 4.1V C-Rate= 0.002 Ah | SET-NMC-F-Form-4p1.000Formation Test at 0.1C; from 3.0 to 4.1V | 3
6038 | ARGONNE_11_SET-LN3107-146-1b.085 | SET | LN3107_146 | 1 | 1b | 01/17/2018 10:27:04 | 3 | 20 | 13845.5512 | 0.0023161951 | 0.0085757332 | 0.0040012207 | 2.98359655 | 4.10101472 | 01/17/2018 | C:\Data\MIMS\Backup\ARGONNE_11\SET-LN3107-146-1b.085 | LN3107-146: A12 graphite (A-A002B) vs NMC532 (A-C013A) Gen2 flooded CELGARD 2320 separator SET-NMC-F-Rate-4p1 3.0 to 4.1V C-Rate= 0.002 Ah | SET-NMC-F-Rate-4p1.000Rate Capability Test at 0.05C 0.1C 0.2C 0.5C 1C 2C; 3.0V to 4.1V | 17
6039 | ARGONNE_11_SET-LN3107-146-1c.085 | SET | LN3107_146 | 1 | 1c | 01/29/2018 16:29:47 | 21 | 22 | 857.0165 | 0.0021123217 | 0.0079122884 | 0.0060723278 | 2.9999237 | 4.09994659 | 01/29/2018 | C:\Data\MIMS\Backup\ARGONNE_11\SET-LN3107-146-1c.085 | LN3107-146: A12 graphite (A-A002B) vs NMC532 (A-C013A) Gen2 flooded CELGARD 2320 separator SET-NMC-F-HPPC-4p1 3.0 to 4.1V C-Rate= 0.002 Ah | SET-NMC-F-HPPC-4p1.000HPPC with 3C Disch. Pulse 2.25C Chrg 3.0-4.1V | 1
6040 | ARGONNE_11_SET-LN3107-146-1d.085 | SET | LN3107_146 | 1 | 1d | 01/30/2018 15:05:56 | 22 | 277 | 87363.915 | 0.0021659918 | 0.0080237018 | 0.0060723278 | 2.98512245 | 4.10208286 | 01/30/2018 | C:\Data\MIMS\Backup\ARGONNE_11\SET-LN3107-146-1d.085 | LN3107-146: A12 graphite (A-A002B) vs NMC532 (A-C013A) Gen2 flooded CELGARD 2320 separator SET-NMC-F-Cyc-4p1 3.0 to 4.1V C-Rate= 0.002 Ah | SET-NMC-F-Cyc-4p1.000C/20 then 47 cycles at C/2 HPPC with 3C Disch. Pulse 2.25C Chrg 3.0-4.1V | 255
6041 | ARGONNE_11_SET-LN3107-146-1e.085 | SET | LN3107_146 | 1 | 1e | 04/02/2018 09:36:49 | 277 | 532 | 77779.9613 | 0.0018694115 | 0.0069425518 | 0.0060700389 | 2.73029679 | 4.10238804 | 04/02/2018 | C:\Data\MIMS\Backup\ARGONNE_11\SET-LN3107-146-1e.085 | LN3107-146: A12 graphite (A-A002B) vs NMC532 (A-C013A) Gen2 flooded CELGARD 2320 separator SET-NMC-F-Cyc-4p1 3.0 to 4.1V C-Rate= 0.002 Ah | SET-NMC-F-Cyc-4p1.000C/20 then 47 cycles at C/2 HPPC with 3C Disch. Pulse 2.25C Chrg 3.0-4.1V | 255
6042 | ARGONNE_11_SET-LN3107-146-1f.085 | SET | LN3107_146 | 1 | 1f | 05/29/2018 16:11:36 | 532 | 787 | 66982.5278 | 0.0016644623 | 0.0062186607 | 0.0060700389 | 2.49942779 | 4.10376135 | 05/29/2018 | C:\Data\MIMS\Backup\ARGONNE_11\SET-LN3107-146-1f.085 | LN3107-146: A12 graphite (A-A002B) vs NMC532 (A-C013A) Gen2 flooded CELGARD 2320 separator SET-NMC-F-Cyc-4p1 3.0 to 4.1V C-Rate= 0.002 Ah | SET-NMC-F-Cyc-4p1.000C/20 then 47 cycles at C/2 HPPC with 3C Disch. Pulse 2.25C Chrg 3.0-4.1V | 255
6043 | ARGONNE_11_SET-LN3107-146-2a.086 | SET | LN3107_146 | 2 | 2a | 01/12/2018 13:39:58 | 0 | 3 | 4843.8002 | 0.0024965606 | 0.0093022024 | 0.0002011902 | 0 | 4.10131991 | 01/12/2018 | C:\Data\MIMS\Backup\ARGONNE_11\SET-LN3107-146-2a.086 | LN3107-146: A12 graphite (A-A002B) vs NMC532 (A-C013A) Gen2 flooded CELGARD 2320 separator SET-NMC-F-Form-4p1 3.0 to 4.1V C-Rate= 0.002 Ah | SET-NMC-F-Form-4p1.000Formation Test at 0.1C; from 3.0 to 4.1V | 3
6044 | ARGONNE_11_SET-LN3107-146-2b.086 | SET | LN3107_146 | 2 | 2b | 01/17/2018 10:27:33 | 3 | 20 | 13964.5478 | 0.0023301227 | 0.0086355756 | 0.0040017548 | 2.98222324 | 4.10208286 | 01/17/2018 | C:\Data\MIMS\Backup\ARGONNE_11\SET-LN3107-146-2b.086 | LN3107-146: A12 graphite (A-A002B) vs NMC532 (A-C013A) Gen2 flooded CELGARD 2320 separator SET-NMC-F-Rate-4p1 3.0 to 4.1V C-Rate= 0.002 Ah | SET-NMC-F-Rate-4p1.000Rate Capability Test at 0.05C 0.1C 0.2C 0.5C 1C 2C; 3.0V to 4.1V | 17
6045 | ARGONNE_11_SET-LN3107-146-2c.086 | SET | LN3107_146 | 2 | 2c | 01/29/2018 16:31:38 | 21 | 22 | 857.5133 | 0.0021251922 | 0.0079609174 | 0.0060723278 | 2.9999237 | 4.09994659 | 01/29/2018 | C:\Data\MIMS\Backup\ARGONNE_11\SET-LN3107-146-2c.086 | LN3107-146: A12 graphite (A-A002B) vs NMC532 (A-C013A) Gen2 flooded CELGARD 2320 separator SET-NMC-F-HPPC-4p1 3.0 to 4.1V C-Rate= 0.002 Ah | SET-NMC-F-HPPC-4p1.000HPPC with 3C Disch. Pulse 2.25C Chrg 3.0-4.1V | 1
6046 | ARGONNE_11_SET-LN3107-146-2d.086 | SET | LN3107_146 | 2 | 2d | 01/30/2018 15:07:29 | 22 | 277 | 88668.299 | 0.0021729012 | 0.0080523065 | 0.0060723278 | 2.98558022 | 4.10254063 | 01/30/2018 | C:\Data\MIMS\Backup\ARGONNE_11\SET-LN3107-146-2d.086 | LN3107-146: A12 graphite (A-A002B) vs NMC532 (A-C013A) Gen2 flooded CELGARD 2320 separator SET-NMC-F-Cyc-4p1 3.0 to 4.1V C-Rate= 0.002 Ah | SET-NMC-F-Cyc-4p1.000C/20 then 47 cycles at C/2 HPPC with 3C Disch. Pulse 2.25C Chrg 3.0-4.1V | 255
6047 | ARGONNE_11_SET-LN3107-146-2e.086 | SET | LN3107_146 | 2 | 2e | 04/02/2018 09:37:35 | 277 | 532 | 77840.2972 | 0.0018835665 | 0.0069959894 | 0.0060723278 | 2.66025788 | 4.10269322 | 04/02/2018 | C:\Data\MIMS\Backup\ARGONNE_11\SET-LN3107-146-2e.086 | LN3107-146: A12 graphite (A-A002B) vs NMC532 (A-C013A) Gen2 flooded CELGARD 2320 separator SET-NMC-F-Cyc-4p1 3.0 to 4.1V C-Rate= 0.002 Ah | SET-NMC-F-Cyc-4p1.000C/20 then 47 cycles at C/2 HPPC with 3C Disch. Pulse 2.25C Chrg 3.0-4.1V | 255
6048 | ARGONNE_11_SET-LN3107-146-2f.086 | SET | LN3107_146 | 2 | 2f | 05/29/2018 16:12:03 | 532 | 787 | 66472.5135 | 0.0016528158 | 0.0061751172 | 0.0060723278 | 2.49942779 | 4.10345617 | 05/29/2018 | C:\Data\MIMS\Backup\ARGONNE_11\SET-LN3107-146-2f.086 | LN3107-146: A12 graphite (A-A002B) vs NMC532 (A-C013A) Gen2 flooded CELGARD 2320 separator SET-NMC-F-Cyc-4p1 3.0 to 4.1V C-Rate= 0.002 Ah | SET-NMC-F-Cyc-4p1.000C/20 then 47 cycles at C/2 HPPC with 3C Disch. Pulse 2.25C Chrg 3.0-4.1V | 255
6049 | ARGONNE_11_SET-LN3107-146-3a.087 | SET | LN3107_146 | 3 | 3a | 01/12/2018 13:40:25 | 0 | 3 | 5042.0502 | 0.0027503554 | 0.0100966931 | 0.0002014191 | 0 | 4.10116732 | 01/12/2018 | C:\Data\MIMS\Backup\ARGONNE_11\SET-LN3107-146-3a.087 | LN3107-146: A12 graphite (A-A002B) vs NMC532 (A-C013A) Gen2 flooded CELGARD 2320 separator SET-NMC-F-Form-4p1 3.0 to 4.1V C-Rate= 0.002 Ah | SET-NMC-F-Form-4p1.000Formation Test at 0.1C; from 3.0 to 4.1V | 3
6050 | ARGONNE_11_SET-LN3107-146-3b.087 | SET | LN3107_146 | 3 | 3b | 01/17/2018 10:28:01 | 3 | 20 | 13745.988 | 0.0022996455 | 0.0085197566 | 0.004000763 | 2.98313878 | 4.10162509 | 01/17/2018 | C:\Data\MIMS\Backup\ARGONNE_11\SET-LN3107-146-3b.087 | LN3107-146: A12 graphite (A-A002B) vs NMC532 (A-C013A) Gen2 flooded CELGARD 2320 separator SET-NMC-F-Rate-4p1 3.0 to 4.1V C-Rate= 0.002 Ah | SET-NMC-F-Rate-4p1.000Rate Capability Test at 0.05C 0.1C 0.2C 0.5C 1C 2C; 3.0V to 4.1V | 17
6051 | ARGONNE_11_SET-LN3107-146-3c.087 | SET | LN3107_146 | 3 | 3c | 01/29/2018 16:33:39 | 21 | 22 | 856.7227 | 0.0021010379 | 0.0078717404 | 0.0060654612 | 2.9999237 | 4.10009918 | 01/29/2018 | C:\Data\MIMS\Backup\ARGONNE_11\SET-LN3107-146-3c.087 | LN3107-146: A12 graphite (A-A002B) vs NMC532 (A-C013A) Gen2 flooded CELGARD 2320 separator SET-NMC-F-HPPC-4p1 3.0 to 4.1V C-Rate= 0.002 Ah | SET-NMC-F-HPPC-4p1.000HPPC with 3C Disch. Pulse 2.25C Chrg 3.0-4.1V | 1
6052 | ARGONNE_11_SET-LN3107-146-3d.087 | SET | LN3107_146 | 3 | 3d | 01/30/2018 15:09:01 | 22 | 277 | 87757.1948 | 0.0021505703 | 0.0079728242 | 0.0060700389 | 2.98542763 | 4.10254063 | 01/30/2018 | C:\Data\MIMS\Backup\ARGONNE_11\SET-LN3107-146-3d.087 | LN3107-146: A12 graphite (A-A002B) vs NMC532 (A-C013A) Gen2 flooded CELGARD 2320 separator SET-NMC-F-Cyc-4p1 3.0 to 4.1V C-Rate= 0.002 Ah | SET-NMC-F-Cyc-4p1.000C/20 then 47 cycles at C/2 HPPC with 3C Disch. Pulse 2.25C Chrg 3.0-4.1V | 255
6053 | ARGONNE_11_SET-LN3107-146-3e.087 | SET | LN3107_146 | 3 | 3e | 04/02/2018 09:38:14 | 277 | 532 | 77488.8075 | 0.0018820113 | 0.0069927168 | 0.0060723278 | 2.68833448 | 4.10284581 | 04/02/2018 | C:\Data\MIMS\Backup\ARGONNE_11\SET-LN3107-146-3e.087 | LN3107-146: A12 graphite (A-A002B) vs NMC532 (A-C013A) Gen2 flooded CELGARD 2320 separator SET-NMC-F-Cyc-4p1 3.0 to 4.1V C-Rate= 0.002 Ah | SET-NMC-F-Cyc-4p1.000C/20 then 47 cycles at C/2 HPPC with 3C Disch. Pulse 2.25C Chrg 3.0-4.1V | 255
6054 | ARGONNE_11_SET-LN3107-146-3f.087 | SET | LN3107_146 | 3 | 3f | 05/29/2018 16:12:39 | 532 | 787 | 66723.5233 | 0.001650308 | 0.0061640116 | 0.0060723278 | 2.49942779 | 4.10360876 | 05/29/2018 | C:\Data\MIMS\Backup\ARGONNE_11\SET-LN3107-146-3f.087 | LN3107-146: A12 graphite (A-A002B) vs NMC532 (A-C013A) Gen2 flooded CELGARD 2320 separator SET-NMC-F-Cyc-4p1 3.0 to 4.1V C-Rate= 0.002 Ah | SET-NMC-F-Cyc-4p1.000C/20 then 47 cycles at C/2 HPPC with 3C Disch. Pulse 2.25C Chrg 3.0-4.1V | 255
6055 | ARGONNE_11_SET-LN3107-146-4a.088 | SET | LN3107_146 | 4 | 4a | 01/12/2018 13:40:58 | 0 | 3 | 5029.0688 | 0.0027313403 | 0.0099951913 | 0.0002014954 | 0 | 4.10086213 | 01/12/2018 | C:\Data\MIMS\Backup\ARGONNE_11\SET-LN3107-146-4a.088 | LN3107-146: A12 graphite (A-A002B) vs NMC532 (A-C013A) Gen2 flooded CELGARD 2320 separator SET-NMC-F-Form-4p1 3.0 to 4.1V C-Rate= 0.002 Ah | SET-NMC-F-Form-4p1.000Formation Test at 0.1C; from 3.0 to 4.1V | 3
6056 | ARGONNE_11_SET-LN3107-146-4b.088 | SET | LN3107_146 | 4 | 4b | 01/17/2018 10:28:26 | 3 | 20 | 13758.0858 | 0.0022937414 | 0.008501218 | 0.0040006867 | 2.9828336 | 4.10116732 | 01/17/2018 | C:\Data\MIMS\Backup\ARGONNE_11\SET-LN3107-146-4b.088 | LN3107-146: A12 graphite (A-A002B) vs NMC532 (A-C013A) Gen2 flooded CELGARD 2320 separator SET-NMC-F-Rate-4p1 3.0 to 4.1V C-Rate= 0.002 Ah | SET-NMC-F-Rate-4p1.000Rate Capability Test at 0.05C 0.1C 0.2C 0.5C 1C 2C; 3.0V to 4.1V | 17
6057 | ARGONNE_11_SET-LN3107-146-4c.088 | SET | LN3107_146 | 4 | 4c | 01/29/2018 16:35:30 | 21 | 22 | 856.6182 | 0.0020829204 | 0.0078063087 | 0.0060700389 | 2.9999237 | 4.09994659 | 01/29/2018 | C:\Data\MIMS\Backup\ARGONNE_11\SET-LN3107-146-4c.088 | LN3107-146: A12 graphite (A-A002B) vs NMC532 (A-C013A) Gen2 flooded CELGARD 2320 separator SET-NMC-F-HPPC-4p1 3.0 to 4.1V C-Rate= 0.002 Ah | SET-NMC-F-HPPC-4p1.000HPPC with 3C Disch. Pulse 2.25C Chrg 3.0-4.1V | 1
6058 | ARGONNE_11_SET-LN3107-146-4d.088 | SET | LN3107_146 | 4 | 4d | 01/30/2018 15:10:34 | 22 | 277 | 86831.0828 | 0.0021544715 | 0.0079847149 | 0.0060723278 | 2.98481727 | 4.10177768 | 01/30/2018 | C:\Data\MIMS\Backup\ARGONNE_11\SET-LN3107-146-4d.088 | LN3107-146: A12 graphite (A-A002B) vs NMC532 (A-C013A) Gen2 flooded CELGARD 2320 separator SET-NMC-F-Cyc-4p1 3.0 to 4.1V C-Rate= 0.002 Ah | SET-NMC-F-Cyc-4p1.000C/20 then 47 cycles at C/2 HPPC with 3C Disch. Pulse 2.25C Chrg 3.0-4.1V | 255
6059 | ARGONNE_11_SET-LN3107-146-4e.088 | SET | LN3107_146 | 4 | 4e | 04/02/2018 09:38:54 | 277 | 532 | 76071.0217 | 0.0018668123 | 0.0069375036 | 0.0060723278 | 2.7191577 | 4.10269322 | 04/02/2018 | C:\Data\MIMS\Backup\ARGONNE_11\SET-LN3107-146-4e.088 | LN3107-146: A12 graphite (A-A002B) vs NMC532 (A-C013A) Gen2 flooded CELGARD 2320 separator SET-NMC-F-Cyc-4p1 3.0 to 4.1V C-Rate= 0.002 Ah | SET-NMC-F-Cyc-4p1.000C/20 then 47 cycles at C/2 HPPC with 3C Disch. Pulse 2.25C Chrg 3.0-4.1V | 255
6060 | ARGONNE_11_SET-LN3107-146-4f.088 | SET | LN3107_146 | 4 | 4f | 05/29/2018 16:13:04 | 532 | 787 | 64848.2558 | 0.0016281494 | 0.0060774879 | 0.0060723278 | 2.49942779 | 4.10315099 | 05/29/2018 | C:\Data\MIMS\Backup\ARGONNE_11\SET-LN3107-146-4f.088 | LN3107-146: A12 graphite (A-A002B) vs NMC532 (A-C013A) Gen2 flooded CELGARD 2320 separator SET-NMC-F-Cyc-4p1 3.0 to 4.1V C-Rate= 0.002 Ah | SET-NMC-F-Cyc-4p1.000C/20 then 47 cycles at C/2 HPPC with 3C Disch. Pulse 2.25C Chrg 3.0-4.1V | 255
6061 | ARGONNE_11_SET-LN3107-147-1a.089 | SET | LN3107_147 | 1 | 1a | 01/12/2018 13:50:58 | 0 | 17 | 4367.6802 | 0.0012260474 | 0.0003251496 | 0.0001687648 | 0.00198367 | 3.27718013 | 01/12/2018 | C:\Data\MIMS\Backup\ARGONNE_11\SET-LN3107-147-1a.089 | LN3107-147: LN3107-136-4 vs MTI Li metal chip Gen2+FEC [LN3107-91] flooded CELGARD 2320 separator CFF-EL-Silicon-Half-F+Cyc 0.050 to 1.500V C-Rate= 0.0005 Ah | CFF-EL-Silicon-Half-F+Cyc.000Anode Half Cell Formation + Cycling 5 cyc @ C/10 50 cyc @ C/3 at 0.050-1.500V | 17
6062 | ARGONNE_11_SET-LN3107-147-2a.090 | SET | LN3107_147 | 2 | 2a | 01/12/2018 13:51:37 | 0 | 34 | 4367.9723 | 0.0011959235 | 0.0003128262 | 0.0001686885 | 0.00488289 | 3.23582818 | 01/12/2018 | C:\Data\MIMS\Backup\ARGONNE_11\SET-LN3107-147-2a.090 | LN3107-147: LN3107-136-4 vs MTI Li metal chip Gen2+FEC [LN3107-91] flooded CELGARD 2320 separator CFF-EL-Silicon-Half-F+Cyc 0.050 to 1.500V C-Rate= 0.0005 Ah | CFF-EL-Silicon-Half-F+Cyc.000Anode Half Cell Formation + Cycling 5 cyc @ C/10 50 cyc @ C/3 at 0.050-1.500V | 34
6063 | ARGONNE_11_SET-LN3107-147-3a.091 | SET | LN3107_147 | 3 | 3a | 01/12/2018 14:14:05 | 0 | 35 | 4345.419 | 0.0011934006 | 0.0003074615 | 0.0001689174 | 0.00076295 | 3.2652781 | 01/12/2018 | C:\Data\MIMS\Backup\ARGONNE_11\SET-LN3107-147-3a.091 | LN3107-147: LN3107-136-4 vs MTI Li metal chip Gen2+FEC [LN3107-91] flooded CELGARD 2320 separator CFF-EL-Silicon-Half-F+Cyc 0.050 to 1.500V C-Rate= 0.0005 Ah | CFF-EL-Silicon-Half-F+Cyc.000Anode Half Cell Formation + Cycling 5 cyc @ C/10 50 cyc @ C/3 at 0.050-1.500V | 35
6064 | ARGONNE_11_SET-LN3107-147-4a.092 | SET | LN3107_147 | 4 | 4a | 01/12/2018 14:14:41 | 0 | 55 | 3916.9565 | 0.0011585186 | 0.0002852115 | 0.0001689174 | 0.00640879 | 3.26009003 | 01/12/2018 | C:\Data\MIMS\Backup\ARGONNE_11\SET-LN3107-147-4a.092 | LN3107-147: LN3107-136-4 vs MTI Li metal chip Gen2+FEC [LN3107-91] flooded CELGARD 2320 separator CFF-EL-Silicon-Half-F+Cyc 0.050 to 1.500V C-Rate= 0.0005 Ah | CFF-EL-Silicon-Half-F+Cyc.000Anode Half Cell Formation + Cycling 5 cyc @ C/10 50 cyc @ C/3 at 0.050-1.500V | 55
6065 | ARGONNE_11_SET-LN3107-148-1a.089 | SET | LN3107_148 | 1 | 1a | 01/15/2018 14:45:29 | 0 | 12 | 9900.4927 | 0.0043158948 | 0.0014025532 | 0.0010846113 | 0.05004959 | 3.18455787 | 01/15/2018 | C:\Data\MIMS\Backup\ARGONNE_11\SET-LN3107-148-1a.089 | LN3107-148: LN3107-135-2 vs MTI Li metal chip Gen2+FEC [LN3107-91] flooded CELGARD 2320 separator CFF-EL-Silicon-Half-F+Cyc 0.050 to 1.500V C-Rate= 0.00325 Ah | CFF-EL-Silicon-Half-F+Cyc.000Anode Half Cell Formation + Cycling 5 cyc @ C/10 50 cyc @ C/3 at 0.050-1.500V | 12
6066 | ARGONNE_11_SET-LN3107-148-2a.090 | SET | LN3107_148 | 2 | 2a | 01/15/2018 14:46:05 | 0 | 13 | 9902.352 | 0.0041671734 | 0.0013723425 | 0.0010844587 | 0.04806592 | 3.23491264 | 01/15/2018 | C:\Data\MIMS\Backup\ARGONNE_11\SET-LN3107-148-2a.090 | LN3107-148: LN3107-135-2 vs MTI Li metal chip Gen2+FEC [LN3107-91] flooded CELGARD 2320 separator CFF-EL-Silicon-Half-F+Cyc 0.050 to 1.500V C-Rate= 0.00325 Ah | CFF-EL-Silicon-Half-F+Cyc.000Anode Half Cell Formation + Cycling 5 cyc @ C/10 50 cyc @ C/3 at 0.050-1.500V | 13
6067 | ARGONNE_11_SET-LN3107-148-3a.091 | SET | LN3107_148 | 3 | 3a | 01/15/2018 14:46:33 | 0 | 13 | 9902.7147 | 0.0041383672 | 0.0013663709 | 0.0010846876 | 0.05004959 | 3.22819867 | 01/15/2018 | C:\Data\MIMS\Backup\ARGONNE_11\SET-LN3107-148-3a.091 | LN3107-148: LN3107-135-2 vs MTI Li metal chip Gen2+FEC [LN3107-91] flooded CELGARD 2320 separator CFF-EL-Silicon-Half-F+Cyc 0.050 to 1.500V C-Rate= 0.00325 Ah | CFF-EL-Silicon-Half-F+Cyc.000Anode Half Cell Formation + Cycling 5 cyc @ C/10 50 cyc @ C/3 at 0.050-1.500V | 13
6068 | ARGONNE_11_SET-LN3107-148-4a.092 | SET | LN3107_148 | 4 | 4a | 01/15/2018 14:47:05 | 0 | 12 | 9900.7025 | 0.0042891912 | 0.00139533 | 0.0010846113 | 0.05004959 | 3.21812772 | 01/15/2018 | C:\Data\MIMS\Backup\ARGONNE_11\SET-LN3107-148-4a.092 | LN3107-148: LN3107-135-2 vs MTI Li metal chip Gen2+FEC [LN3107-91] flooded CELGARD 2320 separator CFF-EL-Silicon-Half-F+Cyc 0.050 to 1.500V C-Rate= 0.00325 Ah | CFF-EL-Silicon-Half-F+Cyc.000Anode Half Cell Formation + Cycling 5 cyc @ C/10 50 cyc @ C/3 at 0.050-1.500V | 12
6069 | ARGONNE_11_SET-LN3107-149-1a.089 | SET | LN3107_149 | 1 | 1a | 01/22/2018 11:59:06 | 0 | 100 | 46987.0073 | 0.0027766073 | 0.0102005619 | 0.0060677501 | 0 | 4.11108568 | 01/22/2018 | C:\Data\MIMS\Backup\ARGONNE_11\SET-LN3107-149-1a.089 | LN3107-149: LN3107-135-2 vs NMC 532 A-C013A Gen2+FEC [LN3107-91] flooded CELGARD 2325 separator (5/8th dia.) NGA_Cyc_3-41_cc_v1 3.0 to 4.1V C-Rate= 0.002 Ah | NGA_Cyc_3-41_cc_v1.0003-4.1V C/20 3X HPPC C/3 94X HPPC C/20 3X | 100
6070 | ARGONNE_11_SET-LN3107-149-2a.090 | SET | LN3107_149 | 2 | 2a | 01/22/2018 11:59:39 | 0 | 100 | 46332.2613 | 0.0028014662 | 0.0102856274 | 0.0060700389 | 0 | 4.10772869 | 01/22/2018 | C:\Data\MIMS\Backup\ARGONNE_11\SET-LN3107-149-2a.090 | LN3107-149: LN3107-135-2 vs NMC 532 A-C013A Gen2+FEC [LN3107-91] flooded CELGARD 2325 separator (5/8th dia.) NGA_Cyc_3-41_cc_v1 3.0 to 4.1V C-Rate= 0.002 Ah | NGA_Cyc_3-41_cc_v1.0003-4.1V C/20 3X HPPC C/3 94X HPPC C/20 3X | 100
6071 | ARGONNE_11_SET-LN3107-149-3a.091 | SET | LN3107_149 | 3 | 3a | 01/22/2018 12:00:25 | 0 | 100 | 46516.9987 | 0.002795061 | 0.0102604312 | 0.0060723278 | 0 | 4.10971237 | 01/22/2018 | C:\Data\MIMS\Backup\ARGONNE_11\SET-LN3107-149-3a.091 | LN3107-149: LN3107-135-2 vs NMC 532 A-C013A Gen2+FEC [LN3107-91] flooded CELGARD 2325 separator (5/8th dia.) NGA_Cyc_3-41_cc_v1 3.0 to 4.1V C-Rate= 0.002 Ah | NGA_Cyc_3-41_cc_v1.0003-4.1V C/20 3X HPPC C/3 94X HPPC C/20 3X | 100
6072 | ARGONNE_11_SET-LN3107-149-4a.092 | SET | LN3107_149 | 4 | 4a | 01/22/2018 12:00:52 | 0 | 100 | 45870.5732 | 0.0028205583 | 0.0103578051 | 0.0060723278 | 0 | 4.10772869 | 01/22/2018 | C:\Data\MIMS\Backup\ARGONNE_11\SET-LN3107-149-4a.092 | LN3107-149: LN3107-135-2 vs NMC 532 A-C013A Gen2+FEC [LN3107-91] flooded CELGARD 2325 separator (5/8th dia.) NGA_Cyc_3-41_cc_v1 3.0 to 4.1V C-Rate= 0.002 Ah | NGA_Cyc_3-41_cc_v1.0003-4.1V C/20 3X HPPC C/3 94X HPPC C/20 3X | 100
6073 | ARGONNE_11_SET-LN3107-161-1a.053 | SET | LN3107_161 | 1 | 1a | 03/02/2018 16:25:05 | 0 | 3 | 4973.2833 | 0.0027746902 | 0.0101457092 | 0.0003051804 | 0 | 4.10177768 | 03/02/2018 | C:\Data\MIMS\Backup\ARGONNE_11\SET-LN3107-161-1a.053 |  | SET-XFC-form_cc-4p1V.000Form for experimental XFC from 3.0 to 4.1V | 3
6074 | ARGONNE_11_SET-LN3107-161-1b.053 | SET | LN3107_161 | 1 | 1b | 03/06/2018 11:43:56 | 3 | 253 | 29644.3458 | 0.0020608286 | 0.0080004196 | 0.0129732204 | 2.99671931 | 4.10223545 | 03/06/2018 | C:\Data\MIMS\Backup\ARGONNE_11\SET-LN3107-161-1b.053 |  | SET-XFC-cycle_cc-4p1V.000Cycle only test for CAMP XFC Cyc w/ 6C chrg & C/2 disch from 3.0 to 4.1V | 250
6075 | ARGONNE_11_SET-LN3107-161-1c.053 | SET | LN3107_161 | 1 | 1c | 03/27/2018 15:36:28 | 253 | 503 | 28114.1743 | 0.001857517 | 0.0072657013 | 0.0129732204 | 2.99626154 | 4.10223545 | 03/27/2018 | C:\Data\MIMS\Backup\ARGONNE_11\SET-LN3107-161-1c.053 |  | SET-XFC-cycle_cc-4p1V.000Cycle only test for CAMP XFC Cyc w/ 6C chrg & C/2 disch from 3.0 to 4.1V | 250
6076 | ARGONNE_11_SET-LN3107-161-1d.053 | SET | LN3107_161 | 1 | 1d | 04/16/2018 10:33:57 | 503 | 753 | 26576.5627 | 0.0017257744 | 0.0067965904 | 0.0129732204 | 2.99580377 | 4.10223545 | 04/16/2018 | C:\Data\MIMS\Backup\ARGONNE_11\SET-LN3107-161-1d.053 |  | SET-XFC-cycle_cc-4p1V.000Cycle only test for CAMP XFC Cyc w/ 6C chrg & C/2 disch from 3.0 to 4.1V | 250
6077 | ARGONNE_11_SET-LN3107-161-2a.054 | SET | LN3107_161 | 2 | 2a | 03/02/2018 16:25:24 | 0 | 3 | 4946.683 | 0.002743904 | 0.0100709586 | 0.0002114137 | 0 | 4.10177768 | 03/02/2018 | C:\Data\MIMS\Backup\ARGONNE_11\SET-LN3107-161-2a.054 |  | SET-XFC-form_cc-4p1V.000Form for experimental XFC from 3.0 to 4.1V | 3
6078 | ARGONNE_11_SET-LN3107-161-2b.054 | SET | LN3107_161 | 2 | 2b | 03/06/2018 11:44:32 | 3 | 253 | 29783.1113 | 0.0020388553 | 0.0079346932 | 0.0129732204 | 2.99732967 | 4.10238804 | 03/06/2018 | C:\Data\MIMS\Backup\ARGONNE_11\SET-LN3107-161-2b.054 |  | SET-XFC-cycle_cc-4p1V.000Cycle only test for CAMP XFC Cyc w/ 6C chrg & C/2 disch from 3.0 to 4.1V | 250
6079 | ARGONNE_11_SET-LN3107-161-2c.054 | SET | LN3107_161 | 2 | 2c | 03/27/2018 15:37:03 | 253 | 503 | 27585.0103 | 0.0018300146 | 0.007148897 | 0.0129709316 | 2.99732967 | 4.10223545 | 03/27/2018 | C:\Data\MIMS\Backup\ARGONNE_11\SET-LN3107-161-2c.054 |  | SET-XFC-cycle_cc-4p1V.000Cycle only test for CAMP XFC Cyc w/ 6C chrg & C/2 disch from 3.0 to 4.1V | 250
6080 | ARGONNE_11_SET-LN3107-161-2d.054 | SET | LN3107_161 | 2 | 2d | 04/16/2018 10:34:27 | 503 | 753 | 25148.6265 | 0.001659768 | 0.0065209168 | 0.0129732204 | 2.99565118 | 4.10223545 | 04/16/2018 | C:\Data\MIMS\Backup\ARGONNE_11\SET-LN3107-161-2d.054 |  | SET-XFC-cycle_cc-4p1V.000Cycle only test for CAMP XFC Cyc w/ 6C chrg & C/2 disch from 3.0 to 4.1V | 250
6081 | ARGONNE_11_SET-LN3107-162-1a.055 | SET | LN3107_162 | 1 | 1a | 03/02/2018 16:26:27 | 0 | 3 | 4674.7537 | 0.0049008339 | 0.0180874078 | 0.0004124514 | 0 | 4.10009918 | 03/02/2018 | C:\Data\MIMS\Backup\ARGONNE_11\SET-LN3107-162-1a.055 |  | SET-XFC-form_cc-4p1V.000Form for experimental XFC from 3.0 to 4.1V | 3
6082 | ARGONNE_11_SET-LN3107-162-1b.055 | SET | LN3107_162 | 1 | 1b | 03/06/2018 11:45:21 | 3 | 4 | 23.3803 | 0.0026820765 | 0.0108208209 | 0.0234515908 | 3.04020752 | 4.10009918 | 03/06/2018 | C:\Data\MIMS\Backup\ARGONNE_11\SET-LN3107-162-1b.055 |  | SET-XFC-cycle_cc-4p1V.000Cycle only test for CAMP XFC Cyc w/ 6C chrg & C/2 disch from 3.0 to 4.1V | 1
6083 | ARGONNE_11_SET-LN3107-162-1c.055 | SET | LN3107_162 | 1 | 1c | 03/06/2018 12:10:03 | 4 | 254 | 25582.1888 | 0.0037014781 | 0.0133120656 | 0.0168734264 | 2.9999237 | 4.10070954 | 03/06/2018 | C:\Data\MIMS\Backup\ARGONNE_11\SET-LN3107-162-1c.055 |  | SET-XFC-cycle_cc-4p1V.000Cycle only test for CAMP XFC Cyc w/ 6C chrg & C/2 disch from 3.0 to 4.1V | 250
6084 | ARGONNE_11_SET-LN3107-162-1d.061 | SET | LN3107_162 | 1 | 1d | 04/04/2018 10:58:39 | 250 | 253 | 11806.4792 | 0.0030810078 | 0.011536094 | 0.0001000183 | 2.99275196 | 4.10315099 | 04/04/2018 | C:\Data\MIMS\Backup\ARGONNE_11\SET-LN3107-162-1d.061 |  | SET-XFC-form_cc-4p1V.000Form for experimental XFC from 3.0 to 4.1V | 3
6085 | ARGONNE_11_SET-LN3107-162-2a.056 | SET | LN3107_162 | 2 | 2a | 03/02/2018 16:26:46 | 0 | 3 | 4538.1242 | 0.0047220393 | 0.0175783676 | 0.0004104677 | 0 | 4.10009918 | 03/02/2018 | C:\Data\MIMS\Backup\ARGONNE_11\SET-LN3107-162-2a.056 |  | SET-XFC-form_cc-4p1V.000Form for experimental XFC from 3.0 to 4.1V | 3
6086 | ARGONNE_11_SET-LN3107-162-2b.056 | SET | LN3107_162 | 2 | 2b | 03/06/2018 11:45:53 | 3 | 4 | 23.6317 | 0.0026158182 | 0.0106218024 | 0.0234538796 | 3.20805676 | 4.10025177 | 03/06/2018 | C:\Data\MIMS\Backup\ARGONNE_11\SET-LN3107-162-2b.056 |  | SET-XFC-cycle_cc-4p1V.000Cycle only test for CAMP XFC Cyc w/ 6C chrg & C/2 disch from 3.0 to 4.1V | 1
6087 | ARGONNE_11_SET-LN3107-162-2c.056 | SET | LN3107_162 | 2 | 2c | 03/06/2018 12:10:34 | 4 | 254 | 17687.5815 | 0.0036161357 | 0.01302268 | 0.0168711376 | 2.99977111 | 4.10193027 | 03/06/2018 | C:\Data\MIMS\Backup\ARGONNE_11\SET-LN3107-162-2c.056 |  | SET-XFC-cycle_cc-4p1V.000Cycle only test for CAMP XFC Cyc w/ 6C chrg & C/2 disch from 3.0 to 4.1V | 250
6088 | ARGONNE_11_SET-LN3107-162-2d.062 | SET | LN3107_162 | 2 | 2d | 04/04/2018 10:59:10 | 250 | 253 | 7454.6645 | 0.0018773183 | 0.0071344618 | 0.0003051804 | 2.98741131 | 4.10498207 | 04/04/2018 | C:\Data\MIMS\Backup\ARGONNE_11\SET-LN3107-162-2d.062 |  | SET-XFC-form_cc-4p1V.000Form for experimental XFC from 3.0 to 4.1V | 3
6089 | ARGONNE_11_SET-LN3107-163-1a.065 | SET | LN3107_163 | 1 | 1a | 03/02/2018 16:27:38 | 0 | 3 | 5476.7045 | 0.0077062459 | 0.0283891934 | 0.0005104906 | 0.06012055 | 4.10025177 | 03/02/2018 | C:\Data\MIMS\Backup\ARGONNE_11\SET-LN3107-163-1a.065 |  | SET-XFC-form_cc-4p1V.000Form for experimental XFC from 3.0 to 4.1V | 3
6090 | ARGONNE_11_SET-LN3107-163-1b.065 | SET | LN3107_163 | 1 | 1b | 03/06/2018 11:46:49 | 3 | 4 | 22.5817 | 0.0035436298 | 0.0144429385 | 0.0372648203 | 3.11818112 | 4.10009918 | 03/06/2018 | C:\Data\MIMS\Backup\ARGONNE_11\SET-LN3107-163-1b.065 |  | SET-XFC-cycle_cc-4p1V.000Cycle only test for CAMP XFC Cyc w/ 6C chrg & C/2 disch from 3.0 to 4.1V | 1
6091 | ARGONNE_11_SET-LN3107-163-1c.065 | SET | LN3107_163 | 1 | 1c | 03/06/2018 12:11:35 | 4 | 254 | 17671.7578 | 0.0045742246 | 0.0162938318 | 0.0222728313 | 2.9999237 | 4.1014725 | 03/06/2018 | C:\Data\MIMS\Backup\ARGONNE_11\SET-LN3107-163-1c.065 |  | SET-XFC-cycle_cc-4p1V.000Cycle only test for CAMP XFC Cyc w/ 6C chrg & C/2 disch from 3.0 to 4.1V | 250
6092 | ARGONNE_11_SET-LN3107-163-1d.063 | SET | LN3107_163 | 1 | 1d | 04/04/2018 10:59:44 | 250 | 253 | 13505.4377 | 0.0035877451 | 0.0135855921 | 0.0004577707 | 2.99046311 | 4.10055695 | 04/04/2018 | C:\Data\MIMS\Backup\ARGONNE_11\SET-LN3107-163-1d.063 |  | SET-XFC-form_cc-4p1V.000Form for experimental XFC from 3.0 to 4.1V | 3
6093 | ARGONNE_11_SET-LN3107-163-1e.061 | SET | LN3107_163 | 1 | 1e | 04/13/2018 12:03:42 | 249 | 249 | 0 | 0 | 0 | 0 | 3.07545586 | 3.07545586 | 04/13/2018 | D:\Data\MIMS\Backup\ARGONNE_11\SET-LN3107-163-1e.061 |  | SET-XFC-form_cc-4p1V.000Form for experimental XFC from 3.0 to 4.1V | 0
6094 | ARGONNE_11_SET-LN3107-163-2a.066 | SET | LN3107_163 | 2 | 2a | 03/02/2018 16:27:55 | 0 | 3 | 5465.0193 | 0.0075657088 | 0.02798634 | 0.0005118639 | 0.03707942 | 4.10040436 | 03/02/2018 | C:\Data\MIMS\Backup\ARGONNE_11\SET-LN3107-163-2a.066 |  | SET-XFC-form_cc-4p1V.000Form for experimental XFC from 3.0 to 4.1V | 3
6095 | ARGONNE_11_SET-LN3107-163-2b.066 | SET | LN3107_163 | 2 | 2b | 03/06/2018 11:47:36 | 3 | 3 | 0 | 0 | 0 | 0 | 3.17235065 | 3.17235065 | 03/06/2018 | D:\Data\MIMS\Backup\ARGONNE_11\SET-LN3107-163-2b.066 |  | SET-XFC-form_cc-4p1V.000Form for experimental XFC from 3.0 to 4.1V | 0
6096 | ARGONNE_11_SET-LN3107-163-2bb.066 | SET | LN3107_163 | 2 | 2bb | 03/06/2018 11:51:12 | 3 | 4 | 19.8788 | 0.0034480655 | 0.0140681674 | 0.0372373541 | 3.17174029 | 4.10040436 | 03/06/2018 | C:\Data\MIMS\Backup\ARGONNE_11\SET-LN3107-163-2bb.066 |  | SET-XFC-cycle_cc-4p1V.000Cycle only test for CAMP XFC Cyc w/ 6C chrg & C/2 disch from 3.0 to 4.1V | 1
6097 | ARGONNE_11_SET-LN3107-163-2c.066 | SET | LN3107_163 | 2 | 2c | 03/06/2018 12:12:24 | 4 | 254 | 14356.9395 | 0.0047068104 | 0.0167840053 | 0.0222728313 | 2.99977111 | 4.10162509 | 03/06/2018 | C:\Data\MIMS\Backup\ARGONNE_11\SET-LN3107-163-2c.066 |  | SET-XFC-cycle_cc-4p1V.000Cycle only test for CAMP XFC Cyc w/ 6C chrg & C/2 disch from 3.0 to 4.1V | 250
6098 | ARGONNE_11_SET-LN3107-163-2d.064 | SET | LN3107_163 | 2 | 2d | 04/04/2018 11:00:07 | 250 | 253 | 11616.1072 | 0.0030635613 | 0.0116640382 | 0.0001000526 | 2.98832685 | 4.10254063 | 04/04/2018 | C:\Data\MIMS\Backup\ARGONNE_11\SET-LN3107-163-2d.064 |  | SET-XFC-form_cc-4p1V.000Form for experimental XFC from 3.0 to 4.1V | 3
6099 | ARGONNE_11_SET-LN3107-164-1a.067 | SET | LN3107_164 | 1 | 1a | 03/02/2018 16:28:43 | 0 | 3 | 5466.3852 | 0.0090650176 | 0.0334435872 | 0.0006316472 | 0.13336385 | 4.10009918 | 03/02/2018 | C:\Data\MIMS\Backup\ARGONNE_11\SET-LN3107-164-1a.067 |  | SET-XFC-form_cc-4p1V.000Form for experimental XFC from 3.0 to 4.1V | 3
6100 | ARGONNE_11_SET-LN3107-164-1b.067 | SET | LN3107_164 | 1 | 1b | 03/06/2018 11:51:49 | 3 | 4 | 21.874 | 0.0037258538 | 0.0152402826 | 0.0435111009 | 3.17753872 | 4.10009918 | 03/06/2018 | C:\Data\MIMS\Backup\ARGONNE_11\SET-LN3107-164-1b.067 |  | SET-XFC-cycle_cc-4p1V.000Cycle only test for CAMP XFC Cyc w/ 6C chrg & C/2 disch from 3.0 to 4.1V | 1
6101 | ARGONNE_11_SET-LN3107-164-1c.067 | SET | LN3107_164 | 1 | 1c | 03/06/2018 12:14:42 | 4 | 254 | 19029.6753 | 0.0049121139 | 0.0173776621 | 0.0228725109 | 2.9999237 | 4.10101472 | 03/06/2018 | C:\Data\MIMS\Backup\ARGONNE_11\SET-LN3107-164-1c.067 |  | SET-XFC-cycle_cc-4p1V.000Cycle only test for CAMP XFC Cyc w/ 6C chrg & C/2 disch from 3.0 to 4.1V | 250
6102 | ARGONNE_11_SET-LN3107-164-1d.061 | SET | LN3107_164 | 1 | 1d | 04/13/2018 12:04:28 | 0 | 0 | 0 | 0 | 0 | 0 | 3.07682918 | 3.07682918 | 04/13/2018 | D:\Data\MIMS\Backup\ARGONNE_11\SET-LN3107-164-1d.061 |  | SET-XFC-form_cc-4p1V.000Form for experimental XFC from 3.0 to 4.1V | 0
6103 | ARGONNE_11_SET-LN3107-164-1dd.061 | SET | LN3107_164 | 1 | 1dd | 04/13/2018 12:05:26 | 249 | 252 | 16958.4837 | 0.004553786 | 0.017227441 | 0.0001000114 | 2.98939498 | 4.10406653 | 04/13/2018 | C:\Data\MIMS\Backup\ARGONNE_11\SET-LN3107-164-1dd.061 |  | SET-XFC-form_cc-4p1V.000Form for experimental XFC from 3.0 to 4.1V | 3
6104 | ARGONNE_11_SET-LN3107-164-2a.068 | SET | LN3107_164 | 2 | 2a | 03/02/2018 16:29:02 | 0 | 3 | 5405.2663 | 0.0090102142 | 0.0332111922 | 0.0006324102 | 0.12130922 | 4.10025177 | 03/02/2018 | C:\Data\MIMS\Backup\ARGONNE_11\SET-LN3107-164-2a.068 |  | SET-XFC-form_cc-4p1V.000Form for experimental XFC from 3.0 to 4.1V | 3
6105 | ARGONNE_11_SET-LN3107-164-2b.068 | SET | LN3107_164 | 2 | 2b | 03/06/2018 11:52:27 | 3 | 4 | 21.6615 | 0.0037203861 | 0.0152116637 | 0.0435660334 | 3.13511864 | 4.10009918 | 03/06/2018 | C:\Data\MIMS\Backup\ARGONNE_11\SET-LN3107-164-2b.068 |  | SET-XFC-cycle_cc-4p1V.000Cycle only test for CAMP XFC Cyc w/ 6C chrg & C/2 disch from 3.0 to 4.1V | 1
6106 | ARGONNE_11_SET-LN3107-164-2c.068 | SET | LN3107_164 | 2 | 2c | 03/06/2018 12:15:16 | 4 | 254 | 17415.5532 | 0.0048453403 | 0.0171491545 | 0.0228725109 | 2.9999237 | 4.10116732 | 03/06/2018 | C:\Data\MIMS\Backup\ARGONNE_11\SET-LN3107-164-2c.068 |  | SET-XFC-cycle_cc-4p1V.000Cycle only test for CAMP XFC Cyc w/ 6C chrg & C/2 disch from 3.0 to 4.1V | 250
6107 | ARGONNE_11_SET-LN3107-164-2d.062 | SET | LN3107_164 | 2 | 2d | 04/13/2018 12:05:00 | 249 | 252 | 20150.2452 | 0.0054995554 | 0.0206716046 | 0.0003051804 | 2.73853666 | 4.10681315 | 04/13/2018 | C:\Data\MIMS\Backup\ARGONNE_11\SET-LN3107-164-2d.062 |  | SET-XFC-form_cc-4p1V.000Form for experimental XFC from 3.0 to 4.1V | 3
6108 | ARGONNE_11_SET-LN3107-165-1a.081 | SET | LN3107_165 | 1 | 1a | 03/02/2018 16:29:42 | 0 | 3 | 5346.2808 | 0.002898409 | 0.0108956128 | 0.0002288853 | 0 | 4.40344854 | 03/02/2018 | C:\Data\MIMS\Backup\ARGONNE_11\SET-LN3107-165-1a.081 |  | SET-NMC-F-Form-4p4.000Formation Test at 0.1C; from 3.0 to 4.4V | 3
6109 | ARGONNE_11_SET-LN3107-165-1b.081 | SET | LN3107_165 | 1 | 1b | 03/06/2018 12:17:32 | 3 | 20 | 14520.4813 | 0.0024306937 | 0.0092665814 | 0.0040016022 | 2.97856107 | 4.41199359 | 03/06/2018 | C:\Data\MIMS\Backup\ARGONNE_11\SET-LN3107-165-1b.081 |  | SET-NMC-F-Rate-4p4.000Rate Capability Test at 0.05C 0.1C 0.2C 0.5C 1C 2C; 3.0V to 4.4V | 17
6110 | ARGONNE_11_SET-LN3107-165-1c.081 | SET | LN3107_165 | 1 | 1c | 03/19/2018 14:31:27 | 21 | 22 | 860.4023 | 0.0022026493 | 0.0085320415 | 0.0060585946 | 2.9999237 | 4.39993896 | 03/19/2018 | C:\Data\MIMS\Backup\ARGONNE_11\SET-LN3107-165-1c.081 |  | SET-NMC-F-HPPC-4p4.000HPPC with 3C Disch. Pulse 2.25C Chrg 3.0-4.4V | 1
6111 | ARGONNE_11_SET-LN3107-165-1d.081 | SET | LN3107_165 | 1 | 1d | 03/20/2018 15:47:14 | 22 | 277 | 91375.7328 | 0.0022769396 | 0.0086969458 | 0.0060700389 | 2.9797818 | 4.44113832 | 03/20/2018 | C:\Data\MIMS\Backup\ARGONNE_11\SET-LN3107-165-1d.081 |  | SET-NMC-F-Cyc-4p4.000C/20 then 47 cycles at C/2 HPPC with 3C Disch. Pulse 2.25C Chrg 3.0-4.4V | 255
6112 | ARGONNE_11_SET-LN3107-165-1e.081 | SET | LN3107_165 | 1 | 1e | 05/29/2018 16:14:04 | 277 | 532 | 75249.024 | 0.0019102235 | 0.0073605584 | 0.0060700389 | 2.49958038 | 4.4383917 | 05/29/2018 | C:\Data\MIMS\Backup\ARGONNE_11\SET-LN3107-165-1e.081 |  | SET-NMC-F-Cyc-4p4.000C/20 then 47 cycles at C/2 HPPC with 3C Disch. Pulse 2.25C Chrg 3.0-4.4V | 255
6113 | ARGONNE_11_SET-LN3107-165-2a.082 | SET | LN3107_165 | 2 | 2a | 03/02/2018 16:30:00 | 0 | 3 | 5295.001 | 0.0079176647 | 0.0301237259 | 0.0003814755 | 0 | 4.40726329 | 03/02/2018 | C:\Data\MIMS\Backup\ARGONNE_11\SET-LN3107-165-2a.082 |  | SET-NMC-F-Form-4p4.000Formation Test at 0.1C; from 3.0 to 4.4V | 3
6114 | ARGONNE_11_SET-LN3107-166-1a.083 | SET | LN3107_166 | 1 | 1a | 03/02/2018 16:30:22 | 0 | 3 | 5372.5718 | 0.0028388949 | 0.0106323347 | 0.0002018006 | 0.0062562 | 4.40085451 | 03/02/2018 | C:\Data\MIMS\Backup\ARGONNE_11\SET-LN3107-166-1a.083 |  | SET-NMC-F-Form-4p4.000Formation Test at 0.1C; from 3.0 to 4.4V | 3
6115 | ARGONNE_11_SET-LN3107-166-1b.083 | SET | LN3107_166 | 1 | 1b | 03/06/2018 12:18:08 | 3 | 20 | 18774.2245 | 0.0059382277 | 0.0227578145 | 0.0040003052 | 2.96864271 | 4.40054932 | 03/06/2018 | C:\Data\MIMS\Backup\ARGONNE_11\SET-LN3107-166-1b.083 |  | SET-NMC-F-Rate-4p4.000Rate Capability Test at 0.05C 0.1C 0.2C 0.5C 1C 2C; 3.0V to 4.4V | 17
6116 | ARGONNE_11_SET-LN3107-166-1c.083 | SET | LN3107_166 | 1 | 1c | 03/19/2018 14:32:12 | 21 | 22 | 863.1945 | 0.0022599996 | 0.0087522248 | 0.0060723278 | 2.9999237 | 4.48340581 | 03/19/2018 | C:\Data\MIMS\Backup\ARGONNE_11\SET-LN3107-166-1c.083 |  | SET-NMC-F-HPPC-4p4.000HPPC with 3C Disch. Pulse 2.25C Chrg 3.0-4.4V | 1
6117 | ARGONNE_11_SET-LN3107-166-1d.083 | SET | LN3107_166 | 1 | 1d | 03/20/2018 15:48:08 | 22 | 277 | 95067.1982 | 0.0024452846 | 0.0093139817 | 0.0060723278 | 2.97886625 | 4.49668116 | 03/20/2018 | C:\Data\MIMS\Backup\ARGONNE_11\SET-LN3107-166-1d.083 |  | SET-NMC-F-Cyc-4p4.000C/20 then 47 cycles at C/2 HPPC with 3C Disch. Pulse 2.25C Chrg 3.0-4.4V | 255
6118 | ARGONNE_11_SET-LN3107-166-1e.083 | SET | LN3107_166 | 1 | 1e | 05/29/2018 16:14:39 | 277 | 532 | 77604.5925 | 0.0020195349 | 0.0077604244 | 0.0060723278 | 2.6723125 | 4.45380331 | 05/29/2018 | C:\Data\MIMS\Backup\ARGONNE_11\SET-LN3107-166-1e.083 |  | SET-NMC-F-Cyc-4p4.000C/20 then 47 cycles at C/2 HPPC with 3C Disch. Pulse 2.25C Chrg 3.0-4.4V | 255
6119 | ARGONNE_11_SET-LN3107-166-2a.084 | SET | LN3107_166 | 2 | 2a | 03/02/2018 16:30:40 | 0 | 3 | 5325.8703 | 0.0027659651 | 0.0104977755 | 0.0002012665 | 0 | 4.41275654 | 03/02/2018 | C:\Data\MIMS\Backup\ARGONNE_11\SET-LN3107-166-2a.084 |  | SET-NMC-F-Form-4p4.000Formation Test at 0.1C; from 3.0 to 4.4V | 3
6120 | ARGONNE_11_SET-LN3107-166-2b.084 | SET | LN3107_166 | 2 | 2b | 03/06/2018 12:18:35 | 3 | 20 | 14976.4635 | 0.0024872984 | 0.0094765444 | 0.0040005341 | 2.97322042 | 4.41474022 | 03/06/2018 | C:\Data\MIMS\Backup\ARGONNE_11\SET-LN3107-166-2b.084 |  | SET-NMC-F-Rate-4p4.000Rate Capability Test at 0.05C 0.1C 0.2C 0.5C 1C 2C; 3.0V to 4.4V | 17
6121 | ARGONNE_11_SET-LN3107-166-2c.084 | SET | LN3107_166 | 2 | 2c | 03/19/2018 14:32:48 | 21 | 22 | 862.71 | 0.0022441489 | 0.008690816 | 0.0060563058 | 2.9999237 | 4.40192264 | 03/19/2018 | C:\Data\MIMS\Backup\ARGONNE_11\SET-LN3107-166-2c.084 |  | SET-NMC-F-HPPC-4p4.000HPPC with 3C Disch. Pulse 2.25C Chrg 3.0-4.4V | 1
6122 | ARGONNE_11_SET-LN3107-166-2d.084 | SET | LN3107_166 | 2 | 2d | 03/20/2018 15:48:44 | 22 | 277 | 93851.331 | 0.0023652825 | 0.0090148379 | 0.0060723278 | 2.97642481 | 4.41596094 | 03/20/2018 | C:\Data\MIMS\Backup\ARGONNE_11\SET-LN3107-166-2d.084 |  | SET-NMC-F-Cyc-4p4.000C/20 then 47 cycles at C/2 HPPC with 3C Disch. Pulse 2.25C Chrg 3.0-4.4V | 255
6123 | ARGONNE_11_SET-LN3107-166-2e.084 | SET | LN3107_166 | 2 | 2e | 05/29/2018 16:15:08 | 277 | 532 | 76828.1212 | 0.0019556568 | 0.0075299987 | 0.0060700389 | 2.49958038 | 4.41367208 | 05/29/2018 | C:\Data\MIMS\Backup\ARGONNE_11\SET-LN3107-166-2e.084 |  | SET-NMC-F-Cyc-4p4.000C/20 then 47 cycles at C/2 HPPC with 3C Disch. Pulse 2.25C Chrg 3.0-4.4V | 255
6124 | ARGONNE_11_SET-LN3107-167-1a.089 | SET | LN3107_167 | 1 | 1a | 03/02/2018 16:31:00 | 0 | 3 | 5315.0742 | 0.0027831241 | 0.0107086478 | 0.0003051804 | 0 | 4.41412985 | 03/02/2018 | C:\Data\MIMS\Backup\ARGONNE_11\SET-LN3107-167-1a.089 |  | SET-NMC-F-Form-4p4.000Formation Test at 0.1C; from 3.0 to 4.4V | 3
6125 | ARGONNE_11_SET-LN3107-167-1b.089 | SET | LN3107_167 | 1 | 1b | 03/06/2018 12:19:05 | 3 | 20 | 14942.6327 | 0.0024892078 | 0.0094857205 | 0.0040019837 | 2.97672999 | 4.41519799 | 03/06/2018 | C:\Data\MIMS\Backup\ARGONNE_11\SET-LN3107-167-1b.089 |  | SET-NMC-F-Rate-4p4.000Rate Capability Test at 0.05C 0.1C 0.2C 0.5C 1C 2C; 3.0V to 4.4V | 17
6126 | ARGONNE_11_SET-LN3107-167-1c.089 | SET | LN3107_167 | 1 | 1c | 03/19/2018 14:33:20 | 21 | 22 | 862.8145 | 0.0022586537 | 0.0087323649 | 0.0060654612 | 2.99916075 | 4.46585794 | 03/19/2018 | C:\Data\MIMS\Backup\ARGONNE_11\SET-LN3107-167-1c.089 |  | SET-NMC-F-HPPC-4p4.000HPPC with 3C Disch. Pulse 2.25C Chrg 3.0-4.4V | 1
6127 | ARGONNE_11_SET-LN3107-167-1d.089 | SET | LN3107_167 | 1 | 1d | 03/20/2018 15:49:27 | 22 | 277 | 92868.644 | 0.0023488942 | 0.0089621292 | 0.0060723278 | 2.97856107 | 4.50354772 | 03/20/2018 | C:\Data\MIMS\Backup\ARGONNE_11\SET-LN3107-167-1d.089 |  | SET-NMC-F-Cyc-4p4.000C/20 then 47 cycles at C/2 HPPC with 3C Disch. Pulse 2.25C Chrg 3.0-4.4V | 255
6128 | ARGONNE_11_SET-LN3107-167-1e.089 | SET | LN3107_167 | 1 | 1e | 05/29/2018 16:15:49 | 277 | 532 | 74824.1138 | 0.0019264294 | 0.0074267059 | 0.0060723278 | 2.49973297 | 4.41565576 | 05/29/2018 | C:\Data\MIMS\Backup\ARGONNE_11\SET-LN3107-167-1e.089 |  | SET-NMC-F-Cyc-4p4.000C/20 then 47 cycles at C/2 HPPC with 3C Disch. Pulse 2.25C Chrg 3.0-4.4V | 255
6129 | ARGONNE_11_SET-LN3107-167-2a.090 | SET | LN3107_167 | 2 | 2a | 03/02/2018 16:31:16 | 0 | 3 | 5372.5645 | 0.0029057758 | 0.010933262 | 0.0002020294 | 0 | 4.40665293 | 03/02/2018 | C:\Data\MIMS\Backup\ARGONNE_11\SET-LN3107-167-2a.090 |  | SET-NMC-F-Form-4p4.000Formation Test at 0.1C; from 3.0 to 4.4V | 3
6130 | ARGONNE_11_SET-LN3107-167-2b.090 | SET | LN3107_167 | 2 | 2b | 03/06/2018 12:19:35 | 3 | 20 | 14723.2655 | 0.0024548753 | 0.0093718085 | 0.0040019837 | 2.97901884 | 4.41168841 | 03/06/2018 | C:\Data\MIMS\Backup\ARGONNE_11\SET-LN3107-167-2b.090 |  | SET-NMC-F-Rate-4p4.000Rate Capability Test at 0.05C 0.1C 0.2C 0.5C 1C 2C; 3.0V to 4.4V | 17
6131 | ARGONNE_11_SET-LN3107-167-2c.090 | SET | LN3107_167 | 2 | 2c | 03/19/2018 14:33:51 | 21 | 22 | 862.3835 | 0.0022305149 | 0.008640204 | 0.0060723278 | 2.9999237 | 4.40009155 | 03/19/2018 | C:\Data\MIMS\Backup\ARGONNE_11\SET-LN3107-167-2c.090 |  | SET-NMC-F-HPPC-4p4.000HPPC with 3C Disch. Pulse 2.25C Chrg 3.0-4.4V | 1
6132 | ARGONNE_11_SET-LN3107-167-2d.090 | SET | LN3107_167 | 2 | 2d | 03/20/2018 15:49:57 | 22 | 277 | 90757.962 | 0.0023340127 | 0.0089118173 | 0.0060723278 | 2.98008698 | 4.47837034 | 03/20/2018 | C:\Data\MIMS\Backup\ARGONNE_11\SET-LN3107-167-2d.090 |  | SET-NMC-F-Cyc-4p4.000C/20 then 47 cycles at C/2 HPPC with 3C Disch. Pulse 2.25C Chrg 3.0-4.4V | 255
6133 | ARGONNE_11_SET-LN3107-167-2e.090 | SET | LN3107_167 | 2 | 2e | 05/29/2018 16:16:11 | 277 | 532 | 73722.4118 | 0.0019466877 | 0.0075000521 | 0.0060723278 | 2.53147173 | 4.47501335 | 05/29/2018 | C:\Data\MIMS\Backup\ARGONNE_11\SET-LN3107-167-2e.090 |  | SET-NMC-F-Cyc-4p4.000C/20 then 47 cycles at C/2 HPPC with 3C Disch. Pulse 2.25C Chrg 3.0-4.4V | 255
6134 | ARGONNE_11_SET-LN3107-176-1a.057 | SET | LN3107_176 | 1 | 1a | 03/21/2018 14:18:27 | 0 | 3 | 5537.0418 | 0.0030149628 | 0.0116981058 | 0.0003051804 | 2.99504082 | 4.40222782 | 03/21/2018 | C:\Data\MIMS\Backup\ARGONNE_11\SET-LN3107-176-1a.057 | LN3107-176: LN3107-174-4 MERF YS811CS-SI "core-shell" vs Li metal Gen2 flooded CELGARD 2320 separator SET-NMC-F-Form-4p4 3.0 to 4.4V C-Rate= 0.00215 Ah | SET-NMC-F-Form-4p4.000Formation Test at 0.1C; from 3.0 to 4.4V | 3
6135 | ARGONNE_11_SET-LN3107-176-1b.057 | SET | LN3107_176 | 1 | 1b | 03/26/2018 10:43:22 | 3 | 18 | 8040.2965 | 0.0027924665 | 0.010854845 | 0.005 | 2.99656672 | 4.40207523 | 03/26/2018 | C:\Data\MIMS\Backup\ARGONNE_11\SET-LN3107-176-1b.057 | LN3107-176: LN3107-174-4 MERF YS811CS-SI "core-shell" vs Li metal Gen2 flooded CELGARD 2320 separator SET-Quick_RateStudy-4p4 3.0 to 4.4V C-Rate= 0.0025 Ah | SET-Quick_RateStudy-4p4.000Quick Rate Capability Test at 0.2C 0.5C 1C 2C; 3.0V to 4.4V check slow | 15
6136 | ARGONNE_11_SET-LN3107-176-1c.057 | SET | LN3107_176 | 1 | 1c | 04/02/2018 14:04:13 | 19 | 20 | 864.0205 | 0.0027239991 | 0.0106803317 | 0.0068116274 | 2.9999237 | 4.39993896 | 04/02/2018 | C:\Data\MIMS\Backup\ARGONNE_11\SET-LN3107-176-1c.057 | LN3107-176: LN3107-174-4 MERF YS811CS-SI "core-shell" vs Li metal Gen2 flooded CELGARD 2320 separator SET-NMC-F-HPPC-4p4 3.0 to 4.4V C-Rate= 0.00225 Ah | SET-NMC-F-HPPC-4p4.000HPPC with 3C Disch. Pulse 2.25C Chrg 3.0-4.4V | 1
6137 | ARGONNE_11_SET-LN3107-176-2a.058 | SET | LN3107_176 | 2 | 2a | 03/21/2018 14:19:05 | 0 | 3 | 5482.7213 | 0.0029331708 | 0.0113857292 | 0.0002160678 | 2.9999237 | 4.40054932 | 03/21/2018 | C:\Data\MIMS\Backup\ARGONNE_11\SET-LN3107-176-2a.058 | LN3107-176: LN3107-174-4 MERF YS811CS-SI "core-shell" vs Li metal Gen2 flooded CELGARD 2320 separator SET-NMC-F-Form-4p4 3.0 to 4.4V C-Rate= 0.00215 Ah | SET-NMC-F-Form-4p4.000Formation Test at 0.1C; from 3.0 to 4.4V | 3
6138 | ARGONNE_11_SET-LN3107-176-2b.058 | SET | LN3107_176 | 2 | 2b | 03/26/2018 10:44:04 | 3 | 18 | 7918.232 | 0.0027277947 | 0.010615689 | 0.005 | 2.9999237 | 4.4010071 | 03/26/2018 | C:\Data\MIMS\Backup\ARGONNE_11\SET-LN3107-176-2b.058 | LN3107-176: LN3107-174-4 MERF YS811CS-SI "core-shell" vs Li metal Gen2 flooded CELGARD 2320 separator SET-Quick_RateStudy-4p4 3.0 to 4.4V C-Rate= 0.0025 Ah | SET-Quick_RateStudy-4p4.000Quick Rate Capability Test at 0.2C 0.5C 1C 2C; 3.0V to 4.4V check slow | 15
6139 | ARGONNE_11_SET-LN3107-176-2c.058 | SET | LN3107_176 | 2 | 2c | 04/02/2018 14:04:50 | 19 | 20 | 862.9755 | 0.0026237789 | 0.0102980157 | 0.0068207828 | 2.99977111 | 4.39993896 | 04/02/2018 | C:\Data\MIMS\Backup\ARGONNE_11\SET-LN3107-176-2c.058 | LN3107-176: LN3107-174-4 MERF YS811CS-SI "core-shell" vs Li metal Gen2 flooded CELGARD 2320 separator SET-NMC-F-HPPC-4p4 3.0 to 4.4V C-Rate= 0.00225 Ah | SET-NMC-F-HPPC-4p4.000HPPC with 3C Disch. Pulse 2.25C Chrg 3.0-4.4V | 1
6140 | ARGONNE_11_SET-LN3107-176-3a.059 | SET | LN3107_176 | 3 | 3a | 03/21/2018 14:19:35 | 0 | 3 | 5352.1758 | 0.0028558556 | 0.0110772896 | 0.000216144 | 2.99732967 | 4.4010071 | 03/21/2018 | C:\Data\MIMS\Backup\ARGONNE_11\SET-LN3107-176-3a.059 | LN3107-176: LN3107-174-4 MERF YS811CS-SI "core-shell" vs Li metal Gen2 flooded CELGARD 2320 separator SET-NMC-F-Form-4p4 3.0 to 4.4V C-Rate= 0.00215 Ah | SET-NMC-F-Form-4p4.000Formation Test at 0.1C; from 3.0 to 4.4V | 3
6141 | ARGONNE_11_SET-LN3107-176-3b.059 | SET | LN3107_176 | 3 | 3b | 03/26/2018 10:44:37 | 3 | 18 | 7755.1378 | 0.0026589394 | 0.0103400787 | 0.005 | 2.99778744 | 4.40085451 | 03/26/2018 | C:\Data\MIMS\Backup\ARGONNE_11\SET-LN3107-176-3b.059 | LN3107-176: LN3107-174-4 MERF YS811CS-SI "core-shell" vs Li metal Gen2 flooded CELGARD 2320 separator SET-Quick_RateStudy-4p4 3.0 to 4.4V C-Rate= 0.0025 Ah | SET-Quick_RateStudy-4p4.000Quick Rate Capability Test at 0.2C 0.5C 1C 2C; 3.0V to 4.4V check slow | 15
6142 | ARGONNE_11_SET-LN3107-176-3c.059 | SET | LN3107_176 | 3 | 3c | 04/02/2018 14:05:30 | 19 | 20 | 861.8492 | 0.0025985988 | 0.010186373 | 0.0068207828 | 2.9999237 | 4.40009155 | 04/02/2018 | C:\Data\MIMS\Backup\ARGONNE_11\SET-LN3107-176-3c.059 | LN3107-176: LN3107-174-4 MERF YS811CS-SI "core-shell" vs Li metal Gen2 flooded CELGARD 2320 separator SET-NMC-F-HPPC-4p4 3.0 to 4.4V C-Rate= 0.00225 Ah | SET-NMC-F-HPPC-4p4.000HPPC with 3C Disch. Pulse 2.25C Chrg 3.0-4.4V | 1
6143 | ARGONNE_11_SET-LN3107-176-4a.060 | SET | LN3107_176 | 4 | 4a | 03/21/2018 14:20:00 | 0 | 3 | 5416.9752 | 0.0028955262 | 0.0112292367 | 0.0002167544 | 2.99046311 | 4.40421149 | 03/21/2018 | C:\Data\MIMS\Backup\ARGONNE_11\SET-LN3107-176-4a.060 | LN3107-176: LN3107-174-4 MERF YS811CS-SI "core-shell" vs Li metal Gen2 flooded CELGARD 2320 separator SET-NMC-F-Form-4p4 3.0 to 4.4V C-Rate= 0.00215 Ah | SET-NMC-F-Form-4p4.000Formation Test at 0.1C; from 3.0 to 4.4V | 3
6144 | ARGONNE_11_SET-LN3107-176-4b.060 | SET | LN3107_176 | 4 | 4b | 03/26/2018 10:45:23 | 3 | 18 | 7867.3438 | 0.0026970055 | 0.0104862987 | 0.005 | 2.99229419 | 4.40527962 | 03/26/2018 | C:\Data\MIMS\Backup\ARGONNE_11\SET-LN3107-176-4b.060 | LN3107-176: LN3107-174-4 MERF YS811CS-SI "core-shell" vs Li metal Gen2 flooded CELGARD 2320 separator SET-Quick_RateStudy-4p4 3.0 to 4.4V C-Rate= 0.0025 Ah | SET-Quick_RateStudy-4p4.000Quick Rate Capability Test at 0.2C 0.5C 1C 2C; 3.0V to 4.4V check slow | 15
6145 | ARGONNE_11_SET-LN3107-176-4c.060 | SET | LN3107_176 | 4 | 4c | 04/02/2018 14:06:32 | 19 | 20 | 862.7855 | 0.0026330375 | 0.0103198879 | 0.0068207828 | 2.9999237 | 4.40009155 | 04/02/2018 | C:\Data\MIMS\Backup\ARGONNE_11\SET-LN3107-176-4c.060 | LN3107-176: LN3107-174-4 MERF YS811CS-SI "core-shell" vs Li metal Gen2 flooded CELGARD 2320 separator SET-NMC-F-HPPC-4p4 3.0 to 4.4V C-Rate= 0.00225 Ah | SET-NMC-F-HPPC-4p4.000HPPC with 3C Disch. Pulse 2.25C Chrg 3.0-4.4V | 1
6146 | ARGONNE_11_SET-LN3107-177-1a.061 | SET | LN3107_177 | 1 | 1a | 03/21/2018 14:20:29 | 0 | 0 | 25 | 0 | 0 | 0 | 3.22972457 | 3.23064012 | 03/21/2018 | C:\Data\MIMS\Backup\ARGONNE_11\SET-LN3107-177-1a.061 | LN3107-177: LN3107-174-4 MERF YS811CG-SI "core-gradient" vs Li metal Gen2 flooded CELGARD 2320 separator SET-NMC-F-Form-4p4 3.0 to 4.4V C-Rate= 0.00215 Ah | SET-NMC-F-Form-4p4.000Formation Test at 0.1C; from 3.0 to 4.4V | 0
6147 | ARGONNE_11_SET-LN3107-177-1aa.061 | SET | LN3107_177 | 1 | 1aa | 03/21/2018 14:46:43 | 0 | 3 | 5137.1697 | 0.0026916325 | 0.0104343768 | 0.0002288853 | 2.98985275 | 4.4040589 | 03/21/2018 | C:\Data\MIMS\Backup\ARGONNE_11\SET-LN3107-177-1aa.061 | LN3107-177: LN3107-175-3 MERF YS811CG-SI "core-gradient" vs Li metal Gen2 flooded CELGARD 2320 separator SET-NMC-F-Form-4p4 3.0 to 4.4V C-Rate= 0.00215 Ah | SET-NMC-F-Form-4p4.000Formation Test at 0.1C; from 3.0 to 4.4V | 3
6148 | ARGONNE_11_SET-LN3107-177-1b.061 | SET | LN3107_177 | 1 | 1b | 03/26/2018 10:46:10 | 3 | 18 | 8143.1975 | 0.0025442466 | 0.009875559 | 0.0046006714 | 2.99031052 | 4.40726329 | 03/26/2018 | C:\Data\MIMS\Backup\ARGONNE_11\SET-LN3107-177-1b.061 | LN3107-177: LN3107-175-3 MERF YS811CG-SI "core-gradient" vs Li metal Gen2 flooded CELGARD 2320 separator SET-Quick_RateStudy-4p4 3.0 to 4.4V C-Rate= 0.0023 Ah | SET-Quick_RateStudy-4p4.000Quick Rate Capability Test at 0.2C 0.5C 1C 2C; 3.0V to 4.4V check slow | 15
6149 | ARGONNE_11_SET-LN3107-177-1c.061 | SET | LN3107_177 | 1 | 1c | 04/02/2018 14:07:17 | 19 | 20 | 856.5315 | 0.0024806311 | 0.0096985618 | 0.0068230716 | 2.99977111 | 4.39993896 | 04/02/2018 | C:\Data\MIMS\Backup\ARGONNE_11\SET-LN3107-177-1c.061 | LN3107-177: LN3107-175-3 MERF YS811CG-SI "core-gradient" vs Li metal Gen2 flooded CELGARD 2320 separator SET-NMC-F-HPPC-4p4 3.0 to 4.4V C-Rate= 0.00225 Ah | SET-NMC-F-HPPC-4p4.000HPPC with 3C Disch. Pulse 2.25C Chrg 3.0-4.4V | 1
6150 | ARGONNE_11_SET-LN3107-177-2a.062 | SET | LN3107_177 | 2 | 2a | 03/21/2018 14:20:55 | 0 | 0 | 20 | 0 | 0 | 0 | 3.05058366 | 3.05958648 | 03/21/2018 | C:\Data\MIMS\Backup\ARGONNE_11\SET-LN3107-177-2a.062 | LN3107-177: LN3107-174-4 MERF YS811CG-SI "core-gradient" vs Li metal Gen2 flooded CELGARD 2320 separator SET-NMC-F-Form-4p4 3.0 to 4.4V C-Rate= 0.00215 Ah | SET-NMC-F-Form-4p4.000Formation Test at 0.1C; from 3.0 to 4.4V | 0
6151 | ARGONNE_11_SET-LN3107-177-2aa.062 | SET | LN3107_177 | 2 | 2aa | 03/21/2018 14:47:09 | 0 | 3 | 6612.4107 | 0.0084785961 | 0.028736213 | 0.0002201114 | 1.83886473 | 4.40619516 | 03/21/2018 | C:\Data\MIMS\Backup\ARGONNE_11\SET-LN3107-177-2aa.062 | LN3107-177: LN3107-175-3 MERF YS811CG-SI "core-gradient" vs Li metal Gen2 flooded CELGARD 2320 separator SET-NMC-F-Form-4p4 3.0 to 4.4V C-Rate= 0.00215 Ah | SET-NMC-F-Form-4p4.000Formation Test at 0.1C; from 3.0 to 4.4V | 3
6152 | ARGONNE_11_SET-LN3107-177-2b.062 | SET | LN3107_177 | 2 | 2b | 03/26/2018 10:46:48 | 3 | 18 | 7936.8127 | 0.002511124 | 0.0097380836 | 0.0046018921 | 2.98680095 | 4.41092546 | 03/26/2018 | C:\Data\MIMS\Backup\ARGONNE_11\SET-LN3107-177-2b.062 | LN3107-177: LN3107-175-3 MERF YS811CG-SI "core-gradient" vs Li metal Gen2 flooded CELGARD 2320 separator SET-Quick_RateStudy-4p4 3.0 to 4.4V C-Rate= 0.0023 Ah | SET-Quick_RateStudy-4p4.000Quick Rate Capability Test at 0.2C 0.5C 1C 2C; 3.0V to 4.4V check slow | 15
6153 | ARGONNE_11_SET-LN3107-177-2c.062 | SET | LN3107_177 | 2 | 2c | 04/02/2018 14:07:58 | 19 | 20 | 853.4297 | 0.0024067967 | 0.0093946224 | 0.0068230716 | 2.99977111 | 4.40222782 | 04/02/2018 | C:\Data\MIMS\Backup\ARGONNE_11\SET-LN3107-177-2c.062 | LN3107-177: LN3107-175-3 MERF YS811CG-SI "core-gradient" vs Li metal Gen2 flooded CELGARD 2320 separator SET-NMC-F-HPPC-4p4 3.0 to 4.4V C-Rate= 0.00225 Ah | SET-NMC-F-HPPC-4p4.000HPPC with 3C Disch. Pulse 2.25C Chrg 3.0-4.4V | 1
6154 | ARGONNE_11_SET-LN3107-177-3a.063 | SET | LN3107_177 | 3 | 3a | 03/21/2018 14:21:52 | 0 | 0 | 20 | 0 | 0 | 0 | 3.21858549 | 3.21950103 | 03/21/2018 | D:\Data\MIMS\Backup\ARGONNE_11\SET-LN3107-177-3a.063 | LN3107-177: LN3107-174-4 MERF YS811CG-SI "core-gradient" vs Li metal Gen2 flooded CELGARD 2320 separator SET-NMC-F-Form-4p4 3.0 to 4.4V C-Rate= 0.00215 Ah | SET-NMC-F-Form-4p4.000Formation Test at 0.1C; from 3.0 to 4.4V | 0
6155 | ARGONNE_11_SET-LN3107-177-3aa.063 | SET | LN3107_177 | 3 | 3aa | 03/21/2018 14:47:33 | 0 | 3 | 5223.3255 | 0.002737459 | 0.0106130667 | 0.0003814755 | 2.9999237 | 4.40131228 | 03/21/2018 | C:\Data\MIMS\Backup\ARGONNE_11\SET-LN3107-177-3aa.063 | LN3107-177: LN3107-175-3 MERF YS811CG-SI "core-gradient" vs Li metal Gen2 flooded CELGARD 2320 separator SET-NMC-F-Form-4p4 3.0 to 4.4V C-Rate= 0.00215 Ah | SET-NMC-F-Form-4p4.000Formation Test at 0.1C; from 3.0 to 4.4V | 3
6156 | ARGONNE_11_SET-LN3107-177-3b.063 | SET | LN3107_177 | 3 | 3b | 03/26/2018 10:47:22 | 3 | 18 | 8313.9347 | 0.0025912547 | 0.0100578199 | 0.0046014343 | 2.99977111 | 4.40131228 | 03/26/2018 | C:\Data\MIMS\Backup\ARGONNE_11\SET-LN3107-177-3b.063 | LN3107-177: LN3107-175-3 MERF YS811CG-SI "core-gradient" vs Li metal Gen2 flooded CELGARD 2320 separator SET-Quick_RateStudy-4p4 3.0 to 4.4V C-Rate= 0.0023 Ah | SET-Quick_RateStudy-4p4.000Quick Rate Capability Test at 0.2C 0.5C 1C 2C; 3.0V to 4.4V check slow | 15
6157 | ARGONNE_11_SET-LN3107-177-3c.063 | SET | LN3107_177 | 3 | 3c | 04/02/2018 14:08:51 | 19 | 20 | 858.6087 | 0.0025271005 | 0.0098778591 | 0.0068162051 | 2.9999237 | 4.40024414 | 04/02/2018 | C:\Data\MIMS\Backup\ARGONNE_11\SET-LN3107-177-3c.063 | LN3107-177: LN3107-175-3 MERF YS811CG-SI "core-gradient" vs Li metal Gen2 flooded CELGARD 2320 separator SET-NMC-F-HPPC-4p4 3.0 to 4.4V C-Rate= 0.00225 Ah | SET-NMC-F-HPPC-4p4.000HPPC with 3C Disch. Pulse 2.25C Chrg 3.0-4.4V | 1
6158 | ARGONNE_11_SET-LN3107-177-4a.064 | SET | LN3107_177 | 4 | 4a | 03/21/2018 14:22:22 | 0 | 0 | 20 | 0 | 0 | 0 | 2.99885557 | 3.0031281 | 03/21/2018 | D:\Data\MIMS\Backup\ARGONNE_11\SET-LN3107-177-4a.064 | LN3107-177: LN3107-174-4 MERF YS811CG-SI "core-gradient" vs Li metal Gen2 flooded CELGARD 2320 separator SET-NMC-F-Form-4p4 3.0 to 4.4V C-Rate= 0.00215 Ah | SET-NMC-F-Form-4p4.000Formation Test at 0.1C; from 3.0 to 4.4V | 0
6159 | ARGONNE_11_SET-LN3107-177-4aa.064 | SET | LN3107_177 | 4 | 4aa | 03/21/2018 14:48:00 | 0 | 3 | 5153.6382 | 0.0027022177 | 0.0104756732 | 0.0002159152 | 2.99320974 | 4.40238041 | 03/21/2018 | C:\Data\MIMS\Backup\ARGONNE_11\SET-LN3107-177-4aa.064 | LN3107-177: LN3107-175-3 MERF YS811CG-SI "core-gradient" vs Li metal Gen2 flooded CELGARD 2320 separator SET-NMC-F-Form-4p4 3.0 to 4.4V C-Rate= 0.00215 Ah | SET-NMC-F-Form-4p4.000Formation Test at 0.1C; from 3.0 to 4.4V | 3
6160 | ARGONNE_11_SET-LN3107-177-4b.064 | SET | LN3107_177 | 4 | 4b | 03/26/2018 10:47:54 | 3 | 18 | 8188.071 | 0.0025530454 | 0.0099104434 | 0.0046018158 | 2.99443046 | 4.40360113 | 03/26/2018 | C:\Data\MIMS\Backup\ARGONNE_11\SET-LN3107-177-4b.064 | LN3107-177: LN3107-175-3 MERF YS811CG-SI "core-gradient" vs Li metal Gen2 flooded CELGARD 2320 separator SET-Quick_RateStudy-4p4 3.0 to 4.4V C-Rate= 0.0023 Ah | SET-Quick_RateStudy-4p4.000Quick Rate Capability Test at 0.2C 0.5C 1C 2C; 3.0V to 4.4V check slow | 15
6161 | ARGONNE_11_SET-LN3107-177-4c.064 | SET | LN3107_177 | 4 | 4c | 04/02/2018 14:09:18 | 19 | 20 | 856.2788 | 0.0025006875 | 0.0097782483 | 0.0068184939 | 2.9999237 | 4.39993896 | 04/02/2018 | C:\Data\MIMS\Backup\ARGONNE_11\SET-LN3107-177-4c.064 | LN3107-177: LN3107-175-3 MERF YS811CG-SI "core-gradient" vs Li metal Gen2 flooded CELGARD 2320 separator SET-NMC-F-HPPC-4p4 3.0 to 4.4V C-Rate= 0.00225 Ah | SET-NMC-F-HPPC-4p4.000HPPC with 3C Disch. Pulse 2.25C Chrg 3.0-4.4V | 1
6162 | ARGONNE_11_SET-LN3107-178-1a.065 | SET | LN3107_178 | 1 | 1a | 03/21/2018 14:26:22 | 0 | 119 | 67863.1618 | 0.0027423879 | 0.0103337048 | 0.0043002976 | 0 | 4.4602121 | 03/21/2018 | C:\Data\MIMS\Backup\ARGONNE_11\SET-LN3107-178-1a.065 | LN3107-178: LN3107-133-2 (A-A002B coated with Al2O3 w 25µm wet gap) vs NMC532 (A-C015A) Gen2 flooded NO SEPARATOR USED IN CELL abrHE_v2_3_44 (HEHV protocol) 3.0 to 4.4V C-Rate= 0.00215 Ah | abrHE_v2_3_44.000form 20 cycles at C/3 HPPC with 2C Disch. Pulse 1.5C Chrg 3.0 -4.4 | 119
6163 | ARGONNE_11_SET-LN3107-178-2a.066 | SET | LN3107_178 | 2 | 2a | 03/21/2018 14:26:52 | 0 | 119 | 67124.9582 | 0.002715304 | 0.0102290554 | 0.0043018235 | 0 | 4.43259327 | 03/21/2018 | C:\Data\MIMS\Backup\ARGONNE_11\SET-LN3107-178-2a.066 | LN3107-178: LN3107-133-2 (A-A002B coated with Al2O3 w 25µm wet gap) vs NMC532 (A-C015A) Gen2 flooded NO SEPARATOR USED IN CELL abrHE_v2_3_44 (HEHV protocol) 3.0 to 4.4V C-Rate= 0.00215 Ah | abrHE_v2_3_44.000form 20 cycles at C/3 HPPC with 2C Disch. Pulse 1.5C Chrg 3.0 -4.4 | 119
6164 | ARGONNE_11_SET-LN3107-179-1a.067 | SET | LN3107_179 | 1 | 1a | 03/21/2018 14:27:56 | 0 | 1 | 2905.0135 | 0.0087611899 | 0.0007428816 | 0.000715877 | 0 | 0.28595407 | 03/21/2018 | C:\Data\MIMS\Backup\ARGONNE_11\SET-LN3107-179-1a.067 | LN3107-179: LN3107-134-2 (A-A002B coated with MgO w 25µm wet gap) vs NMC532 (A-C015A) Gen2 flooded NO SEPARATOR USED IN CELL abrHE_v2_3_44 (HEHV protocol) 3.0 to 4.4V C-Rate= 0.00215 Ah | abrHE_v2_3_44.000form 20 cycles at C/3 HPPC with 2C Disch. Pulse 1.5C Chrg 3.0 -4.4 | 1
6165 | ARGONNE_11_SET-LN3107-179-2a.068 | SET | LN3107_179 | 2 | 2a | 03/21/2018 14:28:24 | 0 | 119 | 71421.5522 | 0.0027143893 | 0.010242053 | 0.004301976 | 0.09262226 | 4.42511635 | 03/21/2018 | C:\Data\MIMS\Backup\ARGONNE_11\SET-LN3107-179-2a.068 | LN3107-179: LN3107-134-2 (A-A002B coated with MgO w 25µm wet gap) vs NMC532 (A-C015A) Gen2 flooded NO SEPARATOR USED IN CELL abrHE_v2_3_44 (HEHV protocol) 3.0 to 4.4V C-Rate= 0.00215 Ah | abrHE_v2_3_44.000form 20 cycles at C/3 HPPC with 2C Disch. Pulse 1.5C Chrg 3.0 -4.4 | 119
6166 | ARGONNE_11_SET-LN3107-179-3a.067 | SET | LN3107_179 | 3 | 3a | 03/23/2018 15:05:29 | 0 | 1 | 4033.2927 | 0.0127632214 | 0.0124648806 | 0.0003647669 | 0 | 1.49980926 | 03/23/2018 | C:\Data\MIMS\Backup\ARGONNE_11\SET-LN3107-179-3a.067 | LN3107-179: LN3107-134-2 (A-A002B coated with MgO w 25µm wet gap) vs NMC532 (A-C015A) Gen2 flooded CELGARD 2320 separator abrHE_v2_3_44 (HEHV protocol) 3.0 to 4.4V C-Rate= 0.00215 Ah | abrHE_v2_3_44.000form 20 cycles at C/3 HPPC with 2C Disch. Pulse 1.5C Chrg 3.0 -4.4 | 1
6167 | ARGONNE_11_SET-LN3107-179-4a.082 | SET | LN3107_179 | 4 | 4a | 03/23/2018 15:05:58 | 0 | 1 | 4031.893 | 0.0127582562 | 0.0013913067 | 0.0007159533 | 0 | 0.71686885 | 03/23/2018 | C:\Data\MIMS\Backup\ARGONNE_11\SET-LN3107-179-4a.082 | LN3107-179: LN3107-134-2 (A-A002B coated with MgO w 25µm wet gap) vs NMC532 (A-C015A) Gen2 flooded CELGARD 2320 separator abrHE_v2_3_44 (HEHV protocol) 3.0 to 4.4V C-Rate= 0.00215 Ah | abrHE_v2_3_44.000form 20 cycles at C/3 HPPC with 2C Disch. Pulse 1.5C Chrg 3.0 -4.4 | 1
6168 | ARGONNE_11_SET-LN3107-180-1a.091 | SET | LN3107_180 | 1 | 1a | 03/21/2018 14:23:11 | 0 | 3 | 4969.9888 | 0.003194684 | 0.0124856776 | 0.0002173648 | 2.97550927 | 4.40604257 | 03/21/2018 | C:\Data\MIMS\Backup\ARGONNE_11\SET-LN3107-180-1a.091 | LN3107-180: LN3107-153-2 Li5FeO4 (sample not ball-milled) vs Li metal Gen2 flooded CELGARD 2320 separator SET-NMC-F-Form-4p4 3.0 to 4.4V C-Rate= 0.00215 Ah | SET-NMC-F-Form-4p4.000Formation Test at 0.1C; from 3.0 to 4.4V | 3
6169 | ARGONNE_11_SET-LN3107-180-1b.091 | SET | LN3107_180 | 1 | 1b | 03/26/2018 10:22:30 | 3 | 20 | 14050.896 | 0.0059428945 | 0.0214953246 | 0.0043006027 | 1.56740673 | 4.41000992 | 03/26/2018 | C:\Data\MIMS\Backup\ARGONNE_11\SET-LN3107-180-1b.091 | LN3107-180: LN3107-153-2 Li5FeO4 (sample not ball-milled) vs Li metal Gen2 flooded CELGARD 2320 separator SET-NMC-F-Rate-4p4 3.0 to 4.4V C-Rate= 0.00215 Ah | SET-NMC-F-Rate-4p4.000Rate Capability Test at 0.05C 0.1C 0.2C 0.5C 1C 2C; 3.0V to 4.4V | 17
6170 | ARGONNE_11_SET-LN3107-180-1c.091 | SET | LN3107_180 | 1 | 1c | 04/10/2018 16:55:33 | 21 | 22 | 929.2925 | 0.0048379898 | 0.0163363728 | 0.0065232319 | 1.4866865 | 4.40009155 | 04/10/2018 | C:\Data\MIMS\Backup\ARGONNE_11\SET-LN3107-180-1c.091 | LN3107-180: LN3107-153-2 Li5FeO4 (sample not ball-milled) vs Li metal Gen2 flooded CELGARD 2320 separator SET-NMC-F-HPPC-4p4 3.0 to 4.4V C-Rate= 0.00215 Ah | SET-NMC-F-HPPC-4p4.000HPPC with 3C Disch. Pulse 2.25C Chrg 3.0-4.4V | 1
6171 | ARGONNE_11_SET-LN3107-180-2a.092 | SET | LN3107_180 | 2 | 2a | 03/21/2018 14:23:41 | 0 | 3 | 4955.4713 | 0.0031812582 | 0.0124353466 | 0.0002173648 | 2.98558022 | 4.40329595 | 03/21/2018 | C:\Data\MIMS\Backup\ARGONNE_11\SET-LN3107-180-2a.092 | LN3107-180: LN3107-153-2 Li5FeO4 (sample not ball-milled) vs Li metal Gen2 flooded CELGARD 2320 separator SET-NMC-F-Form-4p4 3.0 to 4.4V C-Rate= 0.00215 Ah | SET-NMC-F-Form-4p4.000Formation Test at 0.1C; from 3.0 to 4.4V | 3
6172 | ARGONNE_11_SET-LN3107-180-2b.092 | SET | LN3107_180 | 2 | 2b | 03/26/2018 10:23:09 | 3 | 20 | 13920.7315 | 0.0057904046 | 0.0215798842 | 0.0043011368 | 1.5849546 | 4.40833143 | 03/26/2018 | C:\Data\MIMS\Backup\ARGONNE_11\SET-LN3107-180-2b.092 | LN3107-180: LN3107-153-2 Li5FeO4 (sample not ball-milled) vs Li metal Gen2 flooded CELGARD 2320 separator SET-NMC-F-Rate-4p4 3.0 to 4.4V C-Rate= 0.00215 Ah | SET-NMC-F-Rate-4p4.000Rate Capability Test at 0.05C 0.1C 0.2C 0.5C 1C 2C; 3.0V to 4.4V | 17
6173 | ARGONNE_11_SET-LN3107-180-2c.092 | SET | LN3107_180 | 2 | 2c | 04/10/2018 16:56:09 | 21 | 22 | 850.5667 | 0.0020792155 | 0.0082802054 | 0.0065117876 | 2.9999237 | 4.39993896 | 04/10/2018 | C:\Data\MIMS\Backup\ARGONNE_11\SET-LN3107-180-2c.092 | LN3107-180: LN3107-153-2 Li5FeO4 (sample not ball-milled) vs Li metal Gen2 flooded CELGARD 2320 separator SET-NMC-F-HPPC-4p4 3.0 to 4.4V C-Rate= 0.00215 Ah | SET-NMC-F-HPPC-4p4.000HPPC with 3C Disch. Pulse 2.25C Chrg 3.0-4.4V | 1
6174 | ARGONNE_11_SET-LN3107-180-3a.093 | SET | LN3107_180 | 3 | 3a | 03/21/2018 14:24:04 | 0 | 3 | 4961.5728 | 0.0032025458 | 0.01251035 | 0.0002157626 | 2.99427787 | 4.40115969 | 03/21/2018 | C:\Data\MIMS\Backup\ARGONNE_11\SET-LN3107-180-3a.093 | LN3107-180: LN3107-153-2 Li5FeO4 (sample not ball-milled) vs Li metal Gen2 flooded CELGARD 2320 separator SET-NMC-F-Form-4p4 3.0 to 4.4V C-Rate= 0.00215 Ah | SET-NMC-F-Form-4p4.000Formation Test at 0.1C; from 3.0 to 4.4V | 3
6175 | ARGONNE_11_SET-LN3107-180-3b.093 | SET | LN3107_180 | 3 | 3b | 03/26/2018 10:23:45 | 3 | 20 | 13532.6153 | 0.0024201766 | 0.0094573041 | 0.0043002213 | 2.97474632 | 4.40802625 | 03/26/2018 | C:\Data\MIMS\Backup\ARGONNE_11\SET-LN3107-180-3b.093 | LN3107-180: LN3107-153-2 Li5FeO4 (sample not ball-milled) vs Li metal Gen2 flooded CELGARD 2320 separator SET-NMC-F-Rate-4p4 3.0 to 4.4V C-Rate= 0.00215 Ah | SET-NMC-F-Rate-4p4.000Rate Capability Test at 0.05C 0.1C 0.2C 0.5C 1C 2C; 3.0V to 4.4V | 17
6176 | ARGONNE_11_SET-LN3107-180-3c.093 | SET | LN3107_180 | 3 | 3c | 04/10/2018 16:56:59 | 21 | 22 | 850.5743 | 0.0020870607 | 0.0083075487 | 0.0065117876 | 2.9999237 | 4.40009155 | 04/10/2018 | C:\Data\MIMS\Backup\ARGONNE_11\SET-LN3107-180-3c.093 | LN3107-180: LN3107-153-2 Li5FeO4 (sample not ball-milled) vs Li metal Gen2 flooded CELGARD 2320 separator SET-NMC-F-HPPC-4p4 3.0 to 4.4V C-Rate= 0.00215 Ah | SET-NMC-F-HPPC-4p4.000HPPC with 3C Disch. Pulse 2.25C Chrg 3.0-4.4V | 1
6177 | ARGONNE_11_SET-LN3107-180-4a.094 | SET | LN3107_180 | 4 | 4a | 03/21/2018 14:24:32 | 0 | 3 | 4951.5303 | 0.0031845618 | 0.012447299 | 0.0002158389 | 2.81132219 | 4.40085451 | 03/21/2018 | C:\Data\MIMS\Backup\ARGONNE_11\SET-LN3107-180-4a.094 | LN3107-180: LN3107-153-2 Li5FeO4 (sample not ball-milled) vs Li metal Gen2 flooded CELGARD 2320 separator SET-NMC-F-Form-4p4 3.0 to 4.4V C-Rate= 0.00215 Ah | SET-NMC-F-Form-4p4.000Formation Test at 0.1C; from 3.0 to 4.4V | 3
6178 | ARGONNE_11_SET-LN3107-180-4b.094 | SET | LN3107_180 | 4 | 4b | 03/26/2018 10:24:27 | 3 | 20 | 13506.4735 | 0.0024155816 | 0.0094389335 | 0.004301442 | 2.61326009 | 4.40756847 | 03/26/2018 | C:\Data\MIMS\Backup\ARGONNE_11\SET-LN3107-180-4b.094 | LN3107-180: LN3107-153-2 Li5FeO4 (sample not ball-milled) vs Li metal Gen2 flooded CELGARD 2320 separator SET-NMC-F-Rate-4p4 3.0 to 4.4V C-Rate= 0.00215 Ah | SET-NMC-F-Rate-4p4.000Rate Capability Test at 0.05C 0.1C 0.2C 0.5C 1C 2C; 3.0V to 4.4V | 17
6179 | ARGONNE_11_SET-LN3107-180-4c.094 | SET | LN3107_180 | 4 | 4c | 04/10/2018 16:57:28 | 21 | 22 | 850.407 | 0.0020832791 | 0.0082934794 | 0.0064614328 | 2.9999237 | 4.39993896 | 04/10/2018 | C:\Data\MIMS\Backup\ARGONNE_11\SET-LN3107-180-4c.094 | LN3107-180: LN3107-153-2 Li5FeO4 (sample not ball-milled) vs Li metal Gen2 flooded CELGARD 2320 separator SET-NMC-F-HPPC-4p4 3.0 to 4.4V C-Rate= 0.00215 Ah | SET-NMC-F-HPPC-4p4.000HPPC with 3C Disch. Pulse 2.25C Chrg 3.0-4.4V | 1
6180 | ARGONNE_11_SET-LN3107-184-1a.055 | SET | LN3107_184 | 1 | 1a | 03/28/2018 10:51:25 | 0 | 3 | 5255.2512 | 0.0027437766 | 0.0106372098 | 0.000216144 | 2.9999237 | 4.40131228 | 03/28/2018 | C:\Data\MIMS\Backup\ARGONNE_11\SET-LN3107-184-1a.055 | LN3107-184: LN3107-183-3 MERF YS811CMS-SI "core-multishell" vs Li metal Gen2 flooded CELGARD 2320 separator SET-NMC-F-Form-4p4 3.0 to 4.4V C-Rate= 0.00215 Ah | SET-NMC-F-Form-4p4.000Formation Test at 0.1C; from 3.0 to 4.4V | 3
6181 | ARGONNE_11_SET-LN3107-184-1b.055 | SET | LN3107_184 | 1 | 1b | 04/02/2018 09:45:00 | 3 | 18 | 8015.9587 | 0.0026109617 | 0.0101342463 | 0.0048008698 | 2.9999237 | 4.40146487 | 04/02/2018 | C:\Data\MIMS\Backup\ARGONNE_11\SET-LN3107-184-1b.055 | LN3107-184: LN3107-183-3 MERF YS811CMS-SI "core-multishell" vs Li metal Gen2 flooded CELGARD 2320 separator SET-Quick_RateStudy-4p4 3.0 to 4.4V C-Rate= 0.0024 Ah | SET-Quick_RateStudy-4p4.000Quick Rate Capability Test at 0.2C 0.5C 1C 2C; 3.0V to 4.4V check slow | 15
6182 | ARGONNE_11_SET-LN3107-184-1c.055 | SET | LN3107_184 | 1 | 1c | 04/09/2018 12:01:06 | 19 | 20 | 857.0867 | 0.0025417268 | 0.0099404565 | 0.0069718471 | 2.9999237 | 4.39993896 | 04/09/2018 | C:\Data\MIMS\Backup\ARGONNE_11\SET-LN3107-184-1c.055 | LN3107-184: LN3107-183-3 MERF YS811CMS-SI "core-multishell" vs Li metal Gen2 flooded CELGARD 2320 separator SET-NMC-F-HPPC-4p4 3.0 to 4.4V C-Rate= 0.0023 Ah | SET-NMC-F-HPPC-4p4.000HPPC with 3C Disch. Pulse 2.25C Chrg 3.0-4.4V | 1
6183 | ARGONNE_11_SET-LN3107-184-2a.056 | SET | LN3107_184 | 2 | 2a | 03/28/2018 10:51:52 | 0 | 3 | 6291.9922 | 0.0085128345 | 0.0248656259 | 0.0002157626 | 1.84786755 | 4.40085451 | 03/28/2018 | C:\Data\MIMS\Backup\ARGONNE_11\SET-LN3107-184-2a.056 | LN3107-184: LN3107-183-3 MERF YS811CMS-SI "core-multishell" vs Li metal Gen2 flooded CELGARD 2320 separator SET-NMC-F-Form-4p4 3.0 to 4.4V C-Rate= 0.00215 Ah | SET-NMC-F-Form-4p4.000Formation Test at 0.1C; from 3.0 to 4.4V | 3
6184 | ARGONNE_11_SET-LN3107-184-2b.056 | SET | LN3107_184 | 2 | 2b | 04/02/2018 09:45:37 | 3 | 18 | 7563.1062 | 0.0033342191 | 0.0126503329 | 0.0048020142 | 1.8486305 | 4.40115969 | 04/02/2018 | C:\Data\MIMS\Backup\ARGONNE_11\SET-LN3107-184-2b.056 | LN3107-184: LN3107-183-3 MERF YS811CMS-SI "core-multishell" vs Li metal Gen2 flooded CELGARD 2320 separator SET-Quick_RateStudy-4p4 3.0 to 4.4V C-Rate= 0.0024 Ah | SET-Quick_RateStudy-4p4.000Quick Rate Capability Test at 0.2C 0.5C 1C 2C; 3.0V to 4.4V check slow | 15
6185 | ARGONNE_11_SET-LN3107-184-2c.056 | SET | LN3107_184 | 2 | 2c | 04/09/2018 12:02:07 | 19 | 20 | 848.7428 | 0.0023536094 | 0.0091826812 | 0.0069695583 | 2.9999237 | 4.39993896 | 04/09/2018 | C:\Data\MIMS\Backup\ARGONNE_11\SET-LN3107-184-2c.056 | LN3107-184: LN3107-183-3 MERF YS811CMS-SI "core-multishell" vs Li metal Gen2 flooded CELGARD 2320 separator SET-NMC-F-HPPC-4p4 3.0 to 4.4V C-Rate= 0.0023 Ah | SET-NMC-F-HPPC-4p4.000HPPC with 3C Disch. Pulse 2.25C Chrg 3.0-4.4V | 1
6186 | ARGONNE_11_SET-LN3107-184-3a.067 | SET | LN3107_184 | 3 | 3a | 03/28/2018 10:52:18 | 0 | 3 | 5258.6548 | 0.0027440509 | 0.010639276 | 0.0002173648 | 2.99870298 | 4.40131228 | 03/28/2018 | C:\Data\MIMS\Backup\ARGONNE_11\SET-LN3107-184-3a.067 | LN3107-184: LN3107-183-3 MERF YS811CMS-SI "core-multishell" vs Li metal Gen2 flooded CELGARD 2320 separator SET-NMC-F-Form-4p4 3.0 to 4.4V C-Rate= 0.00215 Ah | SET-NMC-F-Form-4p4.000Formation Test at 0.1C; from 3.0 to 4.4V | 3
6187 | ARGONNE_11_SET-LN3107-184-3b.067 | SET | LN3107_184 | 3 | 3b | 04/02/2018 09:46:19 | 3 | 18 | 8034.8133 | 0.0026126805 | 0.010141585 | 0.0048023957 | 2.99916075 | 4.40131228 | 04/02/2018 | C:\Data\MIMS\Backup\ARGONNE_11\SET-LN3107-184-3b.067 | LN3107-184: LN3107-183-3 MERF YS811CMS-SI "core-multishell" vs Li metal Gen2 flooded CELGARD 2320 separator SET-Quick_RateStudy-4p4 3.0 to 4.4V C-Rate= 0.0024 Ah | SET-Quick_RateStudy-4p4.000Quick Rate Capability Test at 0.2C 0.5C 1C 2C; 3.0V to 4.4V check slow | 15
6188 | ARGONNE_11_SET-LN3107-184-3c.067 | SET | LN3107_184 | 3 | 3c | 04/09/2018 12:03:33 | 19 | 20 | 857.4423 | 0.0025461894 | 0.0099551906 | 0.0069695583 | 2.99961852 | 4.39993896 | 04/09/2018 | C:\Data\MIMS\Backup\ARGONNE_11\SET-LN3107-184-3c.067 | LN3107-184: LN3107-183-3 MERF YS811CMS-SI "core-multishell" vs Li metal Gen2 flooded CELGARD 2320 separator SET-NMC-F-HPPC-4p4 3.0 to 4.4V C-Rate= 0.0023 Ah | SET-NMC-F-HPPC-4p4.000HPPC with 3C Disch. Pulse 2.25C Chrg 3.0-4.4V | 1
6189 | ARGONNE_11_SET-LN3107-184-4a.082 | SET | LN3107_184 | 4 | 4a | 03/28/2018 10:52:44 | 0 | 3 | 5180.918 | 0.0027009287 | 0.0104719091 | 0.0003051804 | 2.99092088 | 4.40436408 | 03/28/2018 | C:\Data\MIMS\Backup\ARGONNE_11\SET-LN3107-184-4a.082 | LN3107-184: LN3107-183-3 MERF YS811CMS-SI "core-multishell" vs Li metal Gen2 flooded CELGARD 2320 separator SET-NMC-F-Form-4p4 3.0 to 4.4V C-Rate= 0.00215 Ah | SET-NMC-F-Form-4p4.000Formation Test at 0.1C; from 3.0 to 4.4V | 3
6190 | ARGONNE_11_SET-LN3107-184-4b.082 | SET | LN3107_184 | 4 | 4b | 04/02/2018 09:46:55 | 3 | 18 | 7868.8952 | 0.002567812 | 0.0099688218 | 0.0048005646 | 2.99290455 | 4.40512703 | 04/02/2018 | C:\Data\MIMS\Backup\ARGONNE_11\SET-LN3107-184-4b.082 | LN3107-184: LN3107-183-3 MERF YS811CMS-SI "core-multishell" vs Li metal Gen2 flooded CELGARD 2320 separator SET-Quick_RateStudy-4p4 3.0 to 4.4V C-Rate= 0.0024 Ah | SET-Quick_RateStudy-4p4.000Quick Rate Capability Test at 0.2C 0.5C 1C 2C; 3.0V to 4.4V check slow | 15
6191 | ARGONNE_11_SET-LN3107-184-4c.082 | SET | LN3107_184 | 4 | 4c | 04/09/2018 12:04:32 | 19 | 20 | 854.8663 | 0.0024971031 | 0.0097684924 | 0.006974136 | 2.99977111 | 4.40009155 | 04/09/2018 | C:\Data\MIMS\Backup\ARGONNE_11\SET-LN3107-184-4c.082 | LN3107-184: LN3107-183-3 MERF YS811CMS-SI "core-multishell" vs Li metal Gen2 flooded CELGARD 2320 separator SET-NMC-F-HPPC-4p4 3.0 to 4.4V C-Rate= 0.0023 Ah | SET-NMC-F-HPPC-4p4.000HPPC with 3C Disch. Pulse 2.25C Chrg 3.0-4.4V | 1
6192 | ARGONNE_11_SET-LN3107-185-1a.042 | SET | LN3107_185 | 1 | 1a | 03/28/2018 10:54:52 | 0 | 100 | 40412.4332 | 0.0032072586 | 0.0121092242 | 0.0060677501 | 0 | 4.30746929 | 03/28/2018 | C:\Data\MIMS\Backup\ARGONNE_11\SET-LN3107-185-1a.042 | LN3107-185: A-A006A vs. LN3107-153-2 Li5FeO4 (sample not ball-milled) Gen2+FEC [LN3107-151] flooded CELGARD 2320 separator SET-NGA_3-43x1_cc_v1 3.0 to 4.1V (4.3V 1st chrg activation) C-Rate= 0.0020 Ah | SET-NGA_3-43x1_cc_v1.0004.3V 1st chrg activation 3-4.1V C/20 3X HPPC C/3 94X HPPC C/20 3X | 100
6193 | ARGONNE_11_SET-LN3107-185-2a.043 | SET | LN3107_185 | 2 | 2a | 03/28/2018 10:55:16 | 0 | 100 | 42574.282 | 0.0033750612 | 0.0126324148 | 0.0060700389 | 0 | 4.30472267 | 03/28/2018 | C:\Data\MIMS\Backup\ARGONNE_11\SET-LN3107-185-2a.043 | LN3107-185: A-A006A vs. LN3107-153-2 Li5FeO4 (sample not ball-milled) Gen2+FEC [LN3107-151] flooded CELGARD 2320 separator SET-NGA_3-43x1_cc_v1 3.0 to 4.1V (4.3V 1st chrg activation) C-Rate= 0.0020 Ah | SET-NGA_3-43x1_cc_v1.0004.3V 1st chrg activation 3-4.1V C/20 3X HPPC C/3 94X HPPC C/20 3X | 100
6194 | ARGONNE_11_SET-LN3107-185-3a.045 | SET | LN3107_185 | 3 | 3a | 03/28/2018 10:55:49 | 0 | 100 | 39230.1483 | 0.0030894124 | 0.0115628418 | 0.0060723278 | 0 | 4.30624857 | 03/28/2018 | C:\Data\MIMS\Backup\ARGONNE_11\SET-LN3107-185-3a.045 | LN3107-185: A-A006A vs. LN3107-153-2 Li5FeO4 (sample not ball-milled) Gen2+FEC [LN3107-151] flooded CELGARD 2320 separator SET-NGA_3-43x1_cc_v1 3.0 to 4.1V (4.3V 1st chrg activation) C-Rate= 0.0020 Ah | SET-NGA_3-43x1_cc_v1.0004.3V 1st chrg activation 3-4.1V C/20 3X HPPC C/3 94X HPPC C/20 3X | 100
6195 | ARGONNE_11_SET-LN3107-185-4a.051 | SET | LN3107_185 | 4 | 4a | 03/28/2018 10:56:15 | 0 | 100 | 39873.274 | 0.0032085961 | 0.0120046327 | 0.0060723278 | 0 | 4.3073167 | 03/28/2018 | C:\Data\MIMS\Backup\ARGONNE_11\SET-LN3107-185-4a.051 | LN3107-185: A-A006A vs. LN3107-153-2 Li5FeO4 (sample not ball-milled) Gen2+FEC [LN3107-151] flooded CELGARD 2320 separator SET-NGA_3-43x1_cc_v1 3.0 to 4.1V (4.3V 1st chrg activation) C-Rate= 0.0020 Ah | SET-NGA_3-43x1_cc_v1.0004.3V 1st chrg activation 3-4.1V C/20 3X HPPC C/3 94X HPPC C/20 3X | 100
6196 | ARGONNE_11_SET-LN3107-187-1a.057 | SET | LN3107_187 | 1 | 1a | 04/03/2018 13:45:18 | 0 | 3 | 5022.9857 | 0.0026092564 | 0.0101309496 | 0.0003814755 | 2.99397269 | 4.40146487 | 04/03/2018 | C:\Data\MIMS\Backup\ARGONNE_11\SET-LN3107-187-1a.057 | LN3107-187: LN3107-186-3 MERF YS622CMS-SI "core-multishell" vs Li metal Gen2 flooded CELGARD 2320 separator SET-NMC-F-Form-4p4 3.0 to 4.4V C-Rate= 0.00215 Ah | SET-NMC-F-Form-4p4.000Formation Test at 0.1C; from 3.0 to 4.4V | 3
6197 | ARGONNE_11_SET-LN3107-187-1b.057 | SET | LN3107_187 | 1 | 1b | 04/09/2018 11:54:13 | 3 | 18 | 8117.3832 | 0.0025068477 | 0.009719089 | 0.0046009003 | 2.99610895 | 4.40177005 | 04/09/2018 | C:\Data\MIMS\Backup\ARGONNE_11\SET-LN3107-187-1b.057 | LN3107-187: LN3107-186-3 MERF YS622CMS-SI "core-multishell" vs Li metal Gen2 flooded CELGARD 2320 separator SET-Quick_RateStudy-4p4 3.0 to 4.4V C-Rate= 0.0023 Ah | SET-Quick_RateStudy-4p4.000Quick Rate Capability Test at 0.2C 0.5C 1C 2C; 3.0V to 4.4V check slow | 15
6198 | ARGONNE_11_SET-LN3107-187-1c.057 | SET | LN3107_187 | 1 | 1c | 04/16/2018 10:37:05 | 19 | 20 | 853.6358 | 0.0024732613 | 0.0096431061 | 0.0069626917 | 2.9999237 | 4.40146487 | 04/16/2018 | C:\Data\MIMS\Backup\ARGONNE_11\SET-LN3107-187-1c.057 | LN3107-187: LN3107-186-3 MERF YS622CMS-SI "core-multishell" vs Li metal Gen2 flooded CELGARD 2320 separator SET-NMC-F-HPPC-4p4 3.0 to 4.4V C-Rate= 0.0023 Ah | SET-NMC-F-HPPC-4p4.000HPPC with 3C Disch. Pulse 2.25C Chrg 3.0-4.4V | 1
6199 | ARGONNE_11_SET-LN3107-187-2a.058 | SET | LN3107_187 | 2 | 2a | 04/03/2018 13:45:47 | 0 | 3 | 5096.984 | 0.0026390679 | 0.0102526052 | 0.0002166018 | 2.9999237 | 4.40146487 | 04/03/2018 | C:\Data\MIMS\Backup\ARGONNE_11\SET-LN3107-187-2a.058 | LN3107-187: LN3107-186-3 MERF YS622CMS-SI "core-multishell" vs Li metal Gen2 flooded CELGARD 2320 separator SET-NMC-F-Form-4p4 3.0 to 4.4V C-Rate= 0.00215 Ah | SET-NMC-F-Form-4p4.000Formation Test at 0.1C; from 3.0 to 4.4V | 3
6200 | ARGONNE_11_SET-LN3107-187-2b.058 | SET | LN3107_187 | 2 | 2b | 04/09/2018 11:55:04 | 3 | 18 | 8233.2577 | 0.0025264534 | 0.0097946252 | 0.0046010529 | 2.9999237 | 4.40131228 | 04/09/2018 | C:\Data\MIMS\Backup\ARGONNE_11\SET-LN3107-187-2b.058 | LN3107-187: LN3107-186-3 MERF YS622CMS-SI "core-multishell" vs Li metal Gen2 flooded CELGARD 2320 separator SET-Quick_RateStudy-4p4 3.0 to 4.4V C-Rate= 0.0023 Ah | SET-Quick_RateStudy-4p4.000Quick Rate Capability Test at 0.2C 0.5C 1C 2C; 3.0V to 4.4V check slow | 15
6201 | ARGONNE_11_SET-LN3107-187-2c.058 | SET | LN3107_187 | 2 | 2c | 04/16/2018 10:37:35 | 19 | 20 | 855.2543 | 0.0024852883 | 0.009695092 | 0.0069695583 | 2.9999237 | 4.40115969 | 04/16/2018 | C:\Data\MIMS\Backup\ARGONNE_11\SET-LN3107-187-2c.058 | LN3107-187: LN3107-186-3 MERF YS622CMS-SI "core-multishell" vs Li metal Gen2 flooded CELGARD 2320 separator SET-NMC-F-HPPC-4p4 3.0 to 4.4V C-Rate= 0.0023 Ah | SET-NMC-F-HPPC-4p4.000HPPC with 3C Disch. Pulse 2.25C Chrg 3.0-4.4V | 1
6202 | ARGONNE_11_SET-LN3107-187-3a.059 | SET | LN3107_187 | 3 | 3a | 04/03/2018 13:46:14 | 0 | 3 | 5091.3798 | 0.0026295343 | 0.0102077545 | 0.000216907 | 2.99641413 | 4.40115969 | 04/03/2018 | C:\Data\MIMS\Backup\ARGONNE_11\SET-LN3107-187-3a.059 | LN3107-187: LN3107-186-3 MERF YS622CMS-SI "core-multishell" vs Li metal Gen2 flooded CELGARD 2320 separator SET-NMC-F-Form-4p4 3.0 to 4.4V C-Rate= 0.00215 Ah | SET-NMC-F-Form-4p4.000Formation Test at 0.1C; from 3.0 to 4.4V | 3
6203 | ARGONNE_11_SET-LN3107-187-3b.059 | SET | LN3107_187 | 3 | 3b | 04/09/2018 11:56:00 | 3 | 18 | 8231.581 | 0.002524523 | 0.0097843359 | 0.0046009003 | 2.9968719 | 4.40177005 | 04/09/2018 | C:\Data\MIMS\Backup\ARGONNE_11\SET-LN3107-187-3b.059 | LN3107-187: LN3107-186-3 MERF YS622CMS-SI "core-multishell" vs Li metal Gen2 flooded CELGARD 2320 separator SET-Quick_RateStudy-4p4 3.0 to 4.4V C-Rate= 0.0023 Ah | SET-Quick_RateStudy-4p4.000Quick Rate Capability Test at 0.2C 0.5C 1C 2C; 3.0V to 4.4V check slow | 15
6204 | ARGONNE_11_SET-LN3107-187-3c.059 | SET | LN3107_187 | 3 | 3c | 04/16/2018 10:38:10 | 19 | 20 | 855.1373 | 0.0024821229 | 0.0096795862 | 0.0069695583 | 2.99977111 | 4.40146487 | 04/16/2018 | C:\Data\MIMS\Backup\ARGONNE_11\SET-LN3107-187-3c.059 | LN3107-187: LN3107-186-3 MERF YS622CMS-SI "core-multishell" vs Li metal Gen2 flooded CELGARD 2320 separator SET-NMC-F-HPPC-4p4 3.0 to 4.4V C-Rate= 0.0023 Ah | SET-NMC-F-HPPC-4p4.000HPPC with 3C Disch. Pulse 2.25C Chrg 3.0-4.4V | 1
6205 | ARGONNE_11_SET-LN3107-187-4a.060 | SET | LN3107_187 | 4 | 4a | 04/03/2018 13:46:41 | 0 | 3 | 5057.3768 | 0.0026107826 | 0.0101347707 | 0.0002166781 | 2.98863203 | 4.40192264 | 04/03/2018 | C:\Data\MIMS\Backup\ARGONNE_11\SET-LN3107-187-4a.060 | LN3107-187: LN3107-186-3 MERF YS622CMS-SI "core-multishell" vs Li metal Gen2 flooded CELGARD 2320 separator SET-NMC-F-Form-4p4 3.0 to 4.4V C-Rate= 0.00215 Ah | SET-NMC-F-Form-4p4.000Formation Test at 0.1C; from 3.0 to 4.4V | 3
6206 | ARGONNE_11_SET-LN3107-187-4b.060 | SET | LN3107_187 | 4 | 4b | 04/09/2018 11:57:08 | 3 | 18 | 8157.792 | 0.0025040238 | 0.009705219 | 0.0046010529 | 2.98970016 | 4.40512703 | 04/09/2018 | C:\Data\MIMS\Backup\ARGONNE_11\SET-LN3107-187-4b.060 | LN3107-187: LN3107-186-3 MERF YS622CMS-SI "core-multishell" vs Li metal Gen2 flooded CELGARD 2320 separator SET-Quick_RateStudy-4p4 3.0 to 4.4V C-Rate= 0.0023 Ah | SET-Quick_RateStudy-4p4.000Quick Rate Capability Test at 0.2C 0.5C 1C 2C; 3.0V to 4.4V check slow | 15
6207 | ARGONNE_11_SET-LN3107-187-4c.060 | SET | LN3107_187 | 4 | 4c | 04/16/2018 10:38:46 | 19 | 20 | 854.3212 | 0.0024605426 | 0.0095986352 | 0.006974136 | 2.99977111 | 4.40146487 | 04/16/2018 | C:\Data\MIMS\Backup\ARGONNE_11\SET-LN3107-187-4c.060 | LN3107-187: LN3107-186-3 MERF YS622CMS-SI "core-multishell" vs Li metal Gen2 flooded CELGARD 2320 separator SET-NMC-F-HPPC-4p4 3.0 to 4.4V C-Rate= 0.0023 Ah | SET-NMC-F-HPPC-4p4.000HPPC with 3C Disch. Pulse 2.25C Chrg 3.0-4.4V | 1
6208 | ARGONNE_11_SET-LN3107-19-1a.017 | SET | LN3107_19 | 1 | 1a | 02/14/2017 15:03:28 | 0 | 55 | 7408.8037 | 0.0078080171 | 0.0019942319 | 0.0021668574 | 0.05004959 | 3.01136797 | 02/14/2017 | C:\Data\MIMS\Backup\ARGONNE_11\SET-LN3107-19-1a.017 |  | CFF-EL-Silicon-Half-F+Cyc.000Anode Half Cell Formation + Cycling 5 cyc @ C/10 50 cyc @ C/3 at 0.050-1.500V | 55
6209 | ARGONNE_11_SET-LN3107-19-2a.018 | SET | LN3107_19 | 2 | 2a | 02/14/2017 15:04:05 | 0 | 55 | 7002.0665 | 0.0083084821 | 0.0020339966 | 0.0021661707 | 0.05004959 | 2.99641413 | 02/14/2017 | C:\Data\MIMS\Backup\ARGONNE_11\SET-LN3107-19-2a.018 |  | CFF-EL-Silicon-Half-F+Cyc.000Anode Half Cell Formation + Cycling 5 cyc @ C/10 50 cyc @ C/3 at 0.050-1.500V | 55
6210 | ARGONNE_11_SET-LN3107-19-3a.019 | SET | LN3107_19 | 3 | 3a | 02/14/2017 15:04:35 | 0 | 55 | 7043.3877 | 0.0085608167 | 0.002068008 | 0.0021668574 | 0.05004959 | 3.02098116 | 02/14/2017 | C:\Data\MIMS\Backup\ARGONNE_11\SET-LN3107-19-3a.019 |  | CFF-EL-Silicon-Half-F+Cyc.000Anode Half Cell Formation + Cycling 5 cyc @ C/10 50 cyc @ C/3 at 0.050-1.500V | 55
6211 | ARGONNE_11_SET-LN3107-19-4a.020 | SET | LN3107_19 | 4 | 4a | 02/14/2017 15:04:57 | 0 | 55 | 6827.549 | 0.0086897358 | 0.0020958195 | 0.0021669337 | 0.05004959 | 3.0312047 | 02/14/2017 | C:\Data\MIMS\Backup\ARGONNE_11\SET-LN3107-19-4a.020 |  | CFF-EL-Silicon-Half-F+Cyc.000Anode Half Cell Formation + Cycling 5 cyc @ C/10 50 cyc @ C/3 at 0.050-1.500V | 55
6212 | ARGONNE_11_SET-LN3107-20-1a.021 | SET | LN3107_20 | 1 | 1a | 02/14/2017 15:05:17 | 0 | 52 | 8429.4087 | 0.0053431585 | 0.0012830816 | 0.0013344778 | 0.05004959 | 3.06996262 | 02/14/2017 | C:\Data\MIMS\Backup\ARGONNE_11\SET-LN3107-20-1a.021 |  | CFF-EL-Silicon-Half-F+Cyc.000Anode Half Cell Formation + Cycling 5 cyc @ C/10 50 cyc @ C/3 at 0.050-1.500V | 52
6213 | ARGONNE_11_SET-LN3107-20-2a.022 | SET | LN3107_20 | 2 | 2a | 02/14/2017 15:05:35 | 0 | 53 | 8428.2452 | 0.0050276583 | 0.0012260933 | 0.0013327993 | 0.05004959 | 3.06355383 | 02/14/2017 | C:\Data\MIMS\Backup\ARGONNE_11\SET-LN3107-20-2a.022 |  | CFF-EL-Silicon-Half-F+Cyc.000Anode Half Cell Formation + Cycling 5 cyc @ C/10 50 cyc @ C/3 at 0.050-1.500V | 53
6214 | ARGONNE_11_SET-LN3107-20-3a.023 | SET | LN3107_20 | 3 | 3a | 02/14/2017 15:05:53 | 0 | 55 | 7830.1045 | 0.0046721643 | 0.0011445417 | 0.0013344778 | 0.05004959 | 3.06675822 | 02/14/2017 | C:\Data\MIMS\Backup\ARGONNE_11\SET-LN3107-20-3a.023 |  | CFF-EL-Silicon-Half-F+Cyc.000Anode Half Cell Formation + Cycling 5 cyc @ C/10 50 cyc @ C/3 at 0.050-1.500V | 55
6215 | ARGONNE_11_SET-LN3107-20-4a.024 | SET | LN3107_20 | 4 | 4a | 02/14/2017 15:06:10 | 0 | 55 | 7920.5035 | 0.005411894 | 0.0012892095 | 0.0013344778 | 0.05004959 | 3.00480659 | 02/14/2017 | C:\Data\MIMS\Backup\ARGONNE_11\SET-LN3107-20-4a.024 |  | CFF-EL-Silicon-Half-F+Cyc.000Anode Half Cell Formation + Cycling 5 cyc @ C/10 50 cyc @ C/3 at 0.050-1.500V | 55
6216 | ARGONNE_11_SET-LN3107-21-1a.025 | SET | LN3107_21 | 1 | 1a | 02/14/2017 15:08:05 | 0 | 55 | 17961.4078 | 0.0082923333 | 0.0030708224 | 0.0021996643 | 0.04928664 | 3.01915007 | 02/14/2017 | C:\Data\MIMS\Backup\ARGONNE_11\SET-LN3107-21-1a.025 |  | CFF-EL-Silicon-Half-F+Cyc.000Anode Half Cell Formation + Cycling 5 cyc @ C/10 50 cyc @ C/3 at 0.050-1.500V | 55
6217 | ARGONNE_11_SET-LN3107-21-2a.026 | SET | LN3107_21 | 2 | 2a | 02/14/2017 15:08:26 | 0 | 55 | 17822.7868 | 0.0086349071 | 0.0031631892 | 0.0021992065 | 0.05004959 | 2.98649577 | 02/14/2017 | C:\Data\MIMS\Backup\ARGONNE_11\SET-LN3107-21-2a.026 |  | CFF-EL-Silicon-Half-F+Cyc.000Anode Half Cell Formation + Cycling 5 cyc @ C/10 50 cyc @ C/3 at 0.050-1.500V | 55
6218 | ARGONNE_11_SET-LN3107-21-3a.027 | SET | LN3107_21 | 3 | 3a | 02/14/2017 15:08:57 | 0 | 55 | 17237.8703 | 0.007573858 | 0.0028391462 | 0.0022001984 | 0.05004959 | 3.06935225 | 02/14/2017 | C:\Data\MIMS\Backup\ARGONNE_11\SET-LN3107-21-3a.027 |  | CFF-EL-Silicon-Half-F+Cyc.000Anode Half Cell Formation + Cycling 5 cyc @ C/10 50 cyc @ C/3 at 0.050-1.500V | 55
6219 | ARGONNE_11_SET-LN3107-21-4a.028 | SET | LN3107_21 | 4 | 4a | 02/14/2017 15:09:18 | 0 | 55 | 18742.436 | 0.0085448142 | 0.0031505671 | 0.0022002747 | 0.04943923 | 3.08522164 | 02/14/2017 | C:\Data\MIMS\Backup\ARGONNE_11\SET-LN3107-21-4a.028 |  | CFF-EL-Silicon-Half-F+Cyc.000Anode Half Cell Formation + Cycling 5 cyc @ C/10 50 cyc @ C/3 at 0.050-1.500V | 55
6220 | ARGONNE_11_SET-LN3107-22-1a.029 | SET | LN3107_22 | 1 | 1a | 02/14/2017 15:09:42 | 0 | 55 | 23660.6835 | 0.0030795771 | 0.001121452 | 0.000768368 | 0.04348821 | 3.09849699 | 02/14/2017 | C:\Data\MIMS\Backup\ARGONNE_11\SET-LN3107-22-1a.029 |  | CFF-EL-Silicon-Half-F+Cyc.000Anode Half Cell Formation + Cycling 5 cyc @ C/10 50 cyc @ C/3 at 0.050-1.500V | 55
6221 | ARGONNE_11_SET-LN3107-22-2a.030 | SET | LN3107_22 | 2 | 2a | 02/14/2017 15:10:01 | 0 | 55 | 29621.786 | 0.00691117 | 0.0043938164 | 0.0007680629 | 0.00579843 | 3.02571145 | 02/14/2017 | C:\Data\MIMS\Backup\ARGONNE_11\SET-LN3107-22-2a.030 |  | CFF-EL-Silicon-Half-F+Cyc.000Anode Half Cell Formation + Cycling 5 cyc @ C/10 50 cyc @ C/3 at 0.050-1.500V | 55
6222 | ARGONNE_11_SET-LN3107-22-3a.031 | SET | LN3107_22 | 3 | 3a | 02/14/2017 15:10:30 | 0 | 55 | 26601.5242 | 0.0034218712 | 0.0012399731 | 0.000768368 | 0.05004959 | 3.01884489 | 02/14/2017 | C:\Data\MIMS\Backup\ARGONNE_11\SET-LN3107-22-3a.031 |  | CFF-EL-Silicon-Half-F+Cyc.000Anode Half Cell Formation + Cycling 5 cyc @ C/10 50 cyc @ C/3 at 0.050-1.500V | 55
6223 | ARGONNE_11_SET-LN3107-22-4a.032 | SET | LN3107_22 | 4 | 4a | 02/14/2017 15:10:58 | 0 | 55 | 30704.8892 | 0.0039914685 | 0.0014596455 | 0.000768368 | 0.05004959 | 3.06813153 | 02/14/2017 | C:\Data\MIMS\Backup\ARGONNE_11\SET-LN3107-22-4a.032 |  | CFF-EL-Silicon-Half-F+Cyc.000Anode Half Cell Formation + Cycling 5 cyc @ C/10 50 cyc @ C/3 at 0.050-1.500V | 55
6224 | ARGONNE_11_SET-LN3107-23-1a.049 | SET | LN3107_23 | 1 | 1a | 02/14/2017 15:11:52 | 0 | 55 | 3565.1985 | 0.0104006325 | 0.0015304955 | 0.0027660029 | 0.01113909 | 3.03028916 | 02/14/2017 | C:\Data\MIMS\Backup\ARGONNE_11\SET-LN3107-23-1a.049 |  | CFF-EL-Silicon-Half-F+Cyc.000Anode Half Cell Formation + Cycling 5 cyc @ C/10 50 cyc @ C/3 at 0.050-1.500V | 55
6225 | ARGONNE_11_SET-LN3107-23-2a.050 | SET | LN3107_23 | 2 | 2a | 02/14/2017 15:12:10 | 0 | 55 | 3620.246 | 0.0099099308 | 0.0016315823 | 0.0027663081 | 0.01678492 | 3.01136797 | 02/14/2017 | C:\Data\MIMS\Backup\ARGONNE_11\SET-LN3107-23-2a.050 |  | CFF-EL-Silicon-Half-F+Cyc.000Anode Half Cell Formation + Cycling 5 cyc @ C/10 50 cyc @ C/3 at 0.050-1.500V | 55
6226 | ARGONNE_11_SET-LN3107-23-3a.051 | SET | LN3107_23 | 3 | 3a | 02/14/2017 15:12:31 | 0 | 55 | 3404.389 | 0.0108742202 | 0.0013857967 | 0.0027663081 | 0.0109865 | 3.06462196 | 02/14/2017 | C:\Data\MIMS\Backup\ARGONNE_11\SET-LN3107-23-3a.051 |  | CFF-EL-Silicon-Half-F+Cyc.000Anode Half Cell Formation + Cycling 5 cyc @ C/10 50 cyc @ C/3 at 0.050-1.500V | 55
6227 | ARGONNE_11_SET-LN3107-23-4a.052 | SET | LN3107_23 | 4 | 4a | 02/14/2017 15:13:05 | 0 | 55 | 3285.2363 | 0.0101631104 | 0.0013861498 | 0.0027660792 | 0.02471962 | 3.05561913 | 02/14/2017 | C:\Data\MIMS\Backup\ARGONNE_11\SET-LN3107-23-4a.052 |  | CFF-EL-Silicon-Half-F+Cyc.000Anode Half Cell Formation + Cycling 5 cyc @ C/10 50 cyc @ C/3 at 0.050-1.500V | 55
6228 | ARGONNE_11_SET-LN3107-24-1a.053 | SET | LN3107_24 | 1 | 1a | 02/14/2017 15:13:40 | 0 | 55 | 4619.745 | 0.0066398302 | 0.0011161488 | 0.0015338369 | 0.04440375 | 2.88838025 | 02/14/2017 | C:\Data\MIMS\Backup\ARGONNE_11\SET-LN3107-24-1a.053 |  | CFF-EL-Silicon-Half-F+Cyc.000Anode Half Cell Formation + Cycling 5 cyc @ C/10 50 cyc @ C/3 at 0.050-1.500V | 55
6229 | ARGONNE_11_SET-LN3107-24-2a.054 | SET | LN3107_24 | 2 | 2a | 02/14/2017 15:13:59 | 0 | 55 | 3977.1847 | 0.0063337548 | 0.0009609427 | 0.0015340658 | 0.04074159 | 2.94392309 | 02/14/2017 | C:\Data\MIMS\Backup\ARGONNE_11\SET-LN3107-24-2a.054 |  | CFF-EL-Silicon-Half-F+Cyc.000Anode Half Cell Formation + Cycling 5 cyc @ C/10 50 cyc @ C/3 at 0.050-1.500V | 55
6230 | ARGONNE_11_SET-LN3107-24-3a.055 | SET | LN3107_24 | 3 | 3a | 02/14/2017 15:14:19 | 0 | 55 | 4693.0037 | 0.0068912766 | 0.0012098087 | 0.0015342184 | 0.0483711 | 2.95735103 | 02/14/2017 | C:\Data\MIMS\Backup\ARGONNE_11\SET-LN3107-24-3a.055 |  | CFF-EL-Silicon-Half-F+Cyc.000Anode Half Cell Formation + Cycling 5 cyc @ C/10 50 cyc @ C/3 at 0.050-1.500V | 55
6231 | ARGONNE_11_SET-LN3107-24-4a.056 | SET | LN3107_24 | 4 | 4a | 02/14/2017 15:14:40 | 0 | 55 | 3938.5757 | 0.0061718786 | 0.0008917003 | 0.0015327687 | 0.04348821 | 2.97215229 | 02/14/2017 | C:\Data\MIMS\Backup\ARGONNE_11\SET-LN3107-24-4a.056 |  | CFF-EL-Silicon-Half-F+Cyc.000Anode Half Cell Formation + Cycling 5 cyc @ C/10 50 cyc @ C/3 at 0.050-1.500V | 55
6232 | ARGONNE_11_SET-LN3107-25-1a.057 | SET | LN3107_25 | 1 | 1a | 02/14/2017 15:15:05 | 0 | 55 | 4143.7907 | 0.0033146969 | 0.0006166231 | 0.0008016327 | 0.00137331 | 2.96696422 | 02/14/2017 | C:\Data\MIMS\Backup\ARGONNE_11\SET-LN3107-25-1a.057 |  | CFF-EL-Silicon-Half-F+Cyc.000Anode Half Cell Formation + Cycling 5 cyc @ C/10 50 cyc @ C/3 at 0.050-1.500V | 55
6233 | ARGONNE_11_SET-LN3107-25-2a.058 | SET | LN3107_25 | 2 | 2a | 02/14/2017 15:15:26 | 0 | 55 | 4809.6242 | 0.0039732255 | 0.0006904187 | 0.0008016327 | 0.04867628 | 3.06797894 | 02/14/2017 | C:\Data\MIMS\Backup\ARGONNE_11\SET-LN3107-25-2a.058 |  | CFF-EL-Silicon-Half-F+Cyc.000Anode Half Cell Formation + Cycling 5 cyc @ C/10 50 cyc @ C/3 at 0.050-1.500V | 55
6234 | ARGONNE_11_SET-LN3107-25-3a.059 | SET | LN3107_25 | 3 | 3a | 02/14/2017 15:15:47 | 0 | 55 | 6920.1342 | 0.0395585501 | 0.0136975697 | 0.0008016327 | 0 | 2.97993439 | 02/14/2017 | C:\Data\MIMS\Backup\ARGONNE_11\SET-LN3107-25-3a.059 |  | CFF-EL-Silicon-Half-F+Cyc.000Anode Half Cell Formation + Cycling 5 cyc @ C/10 50 cyc @ C/3 at 0.050-1.500V | 55
6235 | ARGONNE_11_SET-LN3107-25-4a.060 | SET | LN3107_25 | 4 | 4a | 02/14/2017 15:16:11 | 0 | 55 | 4298.4632 | 0.0032634177 | 0.0006165406 | 0.0008016327 | 0.04791333 | 3.08659495 | 02/14/2017 | C:\Data\MIMS\Backup\ARGONNE_11\SET-LN3107-25-4a.060 |  | CFF-EL-Silicon-Half-F+Cyc.000Anode Half Cell Formation + Cycling 5 cyc @ C/10 50 cyc @ C/3 at 0.050-1.500V | 55
6236 | ARGONNE_11_SET-LN3107-26-1a.061 | SET | LN3107_26 | 1 | 1a | 02/14/2017 15:16:31 | 0 | 55 | 2492.5872 | 0.0070272698 | 0.0007302974 | 0.0025654994 | 0 | 2.95551995 | 02/14/2017 | C:\Data\MIMS\Backup\ARGONNE_11\SET-LN3107-26-1a.061 |  | CFF-EL-Silicon-Half-F+Cyc.000Anode Half Cell Formation + Cycling 5 cyc @ C/10 50 cyc @ C/3 at 0.050-1.500V | 55
6237 | ARGONNE_11_SET-LN3107-26-2a.062 | SET | LN3107_26 | 2 | 2a | 02/14/2017 15:16:48 | 0 | 55 | 2529.202 | 0.0071843976 | 0.0007551816 | 0.0025665675 | 0 | 3.01625086 | 02/14/2017 | C:\Data\MIMS\Backup\ARGONNE_11\SET-LN3107-26-2a.062 |  | CFF-EL-Silicon-Half-F+Cyc.000Anode Half Cell Formation + Cycling 5 cyc @ C/10 50 cyc @ C/3 at 0.050-1.500V | 55
6238 | ARGONNE_11_SET-LN3107-26-3a.063 | SET | LN3107_26 | 3 | 3a | 02/14/2017 15:17:08 | 0 | 55 | 2507.8023 | 0.0071123868 | 0.0007463894 | 0.0025665675 | 0 | 3.03059434 | 02/14/2017 | C:\Data\MIMS\Backup\ARGONNE_11\SET-LN3107-26-3a.063 |  | CFF-EL-Silicon-Half-F+Cyc.000Anode Half Cell Formation + Cycling 5 cyc @ C/10 50 cyc @ C/3 at 0.050-1.500V | 55
6239 | ARGONNE_11_SET-LN3107-26-4a.064 | SET | LN3107_26 | 4 | 4a | 02/14/2017 15:17:27 | 0 | 55 | 2464.1085 | 0.0069093361 | 0.0007301154 | 0.0025664912 | 0 | 2.96192874 | 02/14/2017 | C:\Data\MIMS\Backup\ARGONNE_11\SET-LN3107-26-4a.064 |  | CFF-EL-Silicon-Half-F+Cyc.000Anode Half Cell Formation + Cycling 5 cyc @ C/10 50 cyc @ C/3 at 0.050-1.500V | 55
6240 | ARGONNE_11_SET-LN3107-27-1a.065 | SET | LN3107_27 | 1 | 1a | 02/14/2017 15:18:01 | 0 | 55 | 3007.5343 | 0.0039552614 | 0.0004248949 | 0.0009009689 | 0.03494316 | 3.00587472 | 02/14/2017 | C:\Data\MIMS\Backup\ARGONNE_11\SET-LN3107-27-1a.065 |  | CFF-EL-Silicon-Half-F+Cyc.000Anode Half Cell Formation + Cycling 5 cyc @ C/10 50 cyc @ C/3 at 0.050-1.500V | 55
6241 | ARGONNE_11_SET-LN3107-27-2a.066 | SET | LN3107_27 | 2 | 2a | 02/14/2017 15:18:18 | 0 | 1 | 2.809 | 0 | 0 | 0.0002700084 | 0.00137331 | 1.69298848 | 02/14/2017 | C:\Data\MIMS\Backup\ARGONNE_11\SET-LN3107-27-2a.066 |  | CFF-EL-Silicon-Half-F+Cyc.000Anode Half Cell Formation + Cycling 5 cyc @ C/10 50 cyc @ C/3 at 0.050-1.500V | 1
6242 | ARGONNE_11_SET-LN3107-27-3a.067 | SET | LN3107_27 | 3 | 3a | 02/14/2017 15:18:46 | 0 | 55 | 3229.4485 | 0.0042522009 | 0.0004563004 | 0.0009015793 | 0.03830014 | 2.98161288 | 02/14/2017 | C:\Data\MIMS\Backup\ARGONNE_11\SET-LN3107-27-3a.067 |  | CFF-EL-Silicon-Half-F+Cyc.000Anode Half Cell Formation + Cycling 5 cyc @ C/10 50 cyc @ C/3 at 0.050-1.500V | 55
6243 | ARGONNE_11_SET-LN3107-27-4a.068 | SET | LN3107_27 | 4 | 4a | 02/14/2017 15:19:12 | 0 | 55 | 2969.0988 | 0.0035557084 | 0.0003822394 | 0.0009015793 | 0.03097581 | 3.07927062 | 02/14/2017 | C:\Data\MIMS\Backup\ARGONNE_11\SET-LN3107-27-4a.068 |  | CFF-EL-Silicon-Half-F+Cyc.000Anode Half Cell Formation + Cycling 5 cyc @ C/10 50 cyc @ C/3 at 0.050-1.500V | 55
6244 | ARGONNE_11_SET-LN3107-28-1a.069 | SET | LN3107_28 | 1 | 1a | 02/14/2017 15:19:32 | 0 | 55 | 2671.9668 | 0.0062533704 | 0.000644844 | 0.0016674296 | 0 | 2.99671931 | 02/14/2017 | C:\Data\MIMS\Backup\ARGONNE_11\SET-LN3107-28-1a.069 |  | CFF-EL-Silicon-Half-F+Cyc.000Anode Half Cell Formation + Cycling 5 cyc @ C/10 50 cyc @ C/3 at 0.050-1.500V | 55
6245 | ARGONNE_11_SET-LN3107-28-2a.070 | SET | LN3107_28 | 2 | 2a | 02/14/2017 15:19:49 | 0 | 55 | 2657.2533 | 0.006206628 | 0.0006270101 | 0.0016673533 | 0 | 2.97993439 | 02/14/2017 | C:\Data\MIMS\Backup\ARGONNE_11\SET-LN3107-28-2a.070 |  | CFF-EL-Silicon-Half-F+Cyc.000Anode Half Cell Formation + Cycling 5 cyc @ C/10 50 cyc @ C/3 at 0.050-1.500V | 55
6246 | ARGONNE_11_SET-LN3107-28-3a.071 | SET | LN3107_28 | 3 | 3a | 02/14/2017 15:20:08 | 0 | 55 | 2605.9253 | 0.0058549938 | 0.0005981346 | 0.0016674296 | 0 | 2.88776989 | 02/14/2017 | C:\Data\MIMS\Backup\ARGONNE_11\SET-LN3107-28-3a.071 |  | CFF-EL-Silicon-Half-F+Cyc.000Anode Half Cell Formation + Cycling 5 cyc @ C/10 50 cyc @ C/3 at 0.050-1.500V | 55
6247 | ARGONNE_11_SET-LN3107-28-4a.072 | SET | LN3107_28 | 4 | 4a | 02/14/2017 15:20:30 | 0 | 55 | 2665.4623 | 0.0062504392 | 0.000644917 | 0.0016668193 | 0 | 2.96681163 | 02/14/2017 | C:\Data\MIMS\Backup\ARGONNE_11\SET-LN3107-28-4a.072 |  | CFF-EL-Silicon-Half-F+Cyc.000Anode Half Cell Formation + Cycling 5 cyc @ C/10 50 cyc @ C/3 at 0.050-1.500V | 55
6248 | ARGONNE_11_SET-LN3107-39-_a.049 | SET | LN3107 | Unknown | a | 02/17/2017 17:02:18 | 0 | 55 | 13749.4767 | 0.0084172702 | 0.0028343806 | 0.0021003281 | 0.05004959 | 3.11970703 | 02/17/2017 | C:\Data\MIMS\Backup\ARGONNE_11\SET-LN3107-39-_a.049 |  | CFF-EL-Silicon-Half-F+Cyc.000Anode Half Cell Formation + Cycling 5 cyc @ C/10 50 cyc @ C/3 at 0.050-1.500V | 55
6249 | ARGONNE_11_SET-LN3107-39-_a.050 | SET | LN3107 | Unknown | a | 02/17/2017 17:02:18 | 0 | 55 | 13524.4642 | 0.0081997231 | 0.0027784484 | 0.0021003281 | 0.05004959 | 3.1169604 | 02/17/2017 | C:\Data\MIMS\Backup\ARGONNE_11\SET-LN3107-39-_a.050 |  | CFF-EL-Silicon-Half-F+Cyc.000Anode Half Cell Formation + Cycling 5 cyc @ C/10 50 cyc @ C/3 at 0.050-1.500V | 55
6250 | ARGONNE_11_SET-LN3107-39-_a.051 | SET | LN3107 | Unknown | a | 02/17/2017 17:02:18 | 0 | 55 | 12710.187 | 0.0070710115 | 0.0024069176 | 0.0020988022 | 0.049897 | 3.13298238 | 02/17/2017 | C:\Data\MIMS\Backup\ARGONNE_11\SET-LN3107-39-_a.051 |  | CFF-EL-Silicon-Half-F+Cyc.000Anode Half Cell Formation + Cycling 5 cyc @ C/10 50 cyc @ C/3 at 0.050-1.500V | 55
6251 | ARGONNE_11_SET-LN3107-39-_a.052 | SET | LN3107 | Unknown | a | 02/17/2017 17:02:18 | 0 | 55 | 14285.4043 | 0.0084545205 | 0.0028156482 | 0.0021001755 | 0.05004959 | 3.15114061 | 02/17/2017 | C:\Data\MIMS\Backup\ARGONNE_11\SET-LN3107-39-_a.052 |  | CFF-EL-Silicon-Half-F+Cyc.000Anode Half Cell Formation + Cycling 5 cyc @ C/10 50 cyc @ C/3 at 0.050-1.500V | 55
6252 | ARGONNE_11_SET-LN3107-40-_a.061 | SET | LN3107 | Unknown | a | 02/17/2017 17:02:56 | 0 | 55 | 15291.336 | 0.0041622736 | 0.0013660767 | 0.0011004807 | 0.05004959 | 3.19935912 | 02/17/2017 | C:\Data\MIMS\Backup\ARGONNE_11\SET-LN3107-40-_a.061 |  | CFF-EL-Silicon-Half-F+Cyc.000Anode Half Cell Formation + Cycling 5 cyc @ C/10 50 cyc @ C/3 at 0.050-1.500V | 55
6253 | ARGONNE_11_SET-LN3107-40-_a.062 | SET | LN3107 | Unknown | a | 02/17/2017 17:02:56 | 0 | 55 | 14660.2392 | 0.0041624354 | 0.0013442041 | 0.001101091 | 0.05004959 | 3.16777295 | 02/17/2017 | C:\Data\MIMS\Backup\ARGONNE_11\SET-LN3107-40-_a.062 |  | CFF-EL-Silicon-Half-F+Cyc.000Anode Half Cell Formation + Cycling 5 cyc @ C/10 50 cyc @ C/3 at 0.050-1.500V | 55
6254 | ARGONNE_11_SET-LN3107-40-_a.063 | SET | LN3107 | Unknown | a | 02/17/2017 17:02:56 | 0 | 55 | 14548.5685 | 0.0040480702 | 0.0013211129 | 0.0011013199 | 0.049897 | 3.17418173 | 02/17/2017 | C:\Data\MIMS\Backup\ARGONNE_11\SET-LN3107-40-_a.063 |  | CFF-EL-Silicon-Half-F+Cyc.000Anode Half Cell Formation + Cycling 5 cyc @ C/10 50 cyc @ C/3 at 0.050-1.500V | 55
6255 | ARGONNE_11_SET-LN3107-40-_a.064 | SET | LN3107 | Unknown | a | 02/17/2017 17:02:56 | 0 | 55 | 15052.3658 | 0.0042491875 | 0.0013769377 | 0.0011013199 | 0.05004959 | 3.14961471 | 02/17/2017 | C:\Data\MIMS\Backup\ARGONNE_11\SET-LN3107-40-_a.064 |  | CFF-EL-Silicon-Half-F+Cyc.000Anode Half Cell Formation + Cycling 5 cyc @ C/10 50 cyc @ C/3 at 0.050-1.500V | 55
6256 | ARGONNE_11_SET-LN3107-41-_a.065 | SET | LN3107 | Unknown | a | 02/17/2017 17:03:24 | 0 | 55 | 9383.6303 | 0.0072631506 | 0.0032431616 | 0.0024999619 | 0.05004959 | 3.14076448 | 02/17/2017 | C:\Data\MIMS\Backup\ARGONNE_11\SET-LN3107-41-_a.065 |  | CFF-EL-Silicon-Half-F+Cyc.000Anode Half Cell Formation + Cycling 5 cyc @ C/10 50 cyc @ C/3 at 0.050-1.500V | 55
6257 | ARGONNE_11_SET-LN3107-41-_a.066 | SET | LN3107 | Unknown | a | 02/17/2017 17:03:24 | 0 | 55 | 9793.9963 | 0.0070608929 | 0.0032334024 | 0.0024999619 | 0.05004959 | 3.14488441 | 02/17/2017 | C:\Data\MIMS\Backup\ARGONNE_11\SET-LN3107-41-_a.066 |  | CFF-EL-Silicon-Half-F+Cyc.000Anode Half Cell Formation + Cycling 5 cyc @ C/10 50 cyc @ C/3 at 0.050-1.500V | 55
6258 | ARGONNE_11_SET-LN3107-41-_a.067 | SET | LN3107 | Unknown | a | 02/17/2017 17:03:24 | 0 | 55 | 11085.097 | 0.0081656298 | 0.0034701998 | 0.0024999619 | 0.05004959 | 3.15678645 | 02/17/2017 | C:\Data\MIMS\Backup\ARGONNE_11\SET-LN3107-41-_a.067 |  | CFF-EL-Silicon-Half-F+Cyc.000Anode Half Cell Formation + Cycling 5 cyc @ C/10 50 cyc @ C/3 at 0.050-1.500V | 55
6259 | ARGONNE_11_SET-LN3107-41-_a.068 | SET | LN3107 | Unknown | a | 02/17/2017 17:03:24 | 0 | 55 | 9738.6187 | 0.123625837 | 0.032396409 | 0.002499733 | 0 | 4.89005875 | 02/17/2017 | C:\Data\MIMS\Backup\ARGONNE_11\SET-LN3107-41-_a.068 |  | CFF-EL-Silicon-Half-F+Cyc.000Anode Half Cell Formation + Cycling 5 cyc @ C/10 50 cyc @ C/3 at 0.050-1.500V | 55
6260 | ARGONNE_11_SET-LN3107-42-_a.069 | SET | LN3107 | Unknown | a | 02/17/2017 17:03:53 | 0 | 55 | 11957.7878 | 0.0060140693 | 0.0024417346 | 0.0020004578 | 0.05004959 | 2.90531777 | 02/17/2017 | C:\Data\MIMS\Backup\ARGONNE_11\SET-LN3107-42-_a.069 |  | CFF-EL-Silicon-Half-F+Cyc.000Anode Half Cell Formation + Cycling 5 cyc @ C/10 50 cyc @ C/3 at 0.050-1.500V | 55
6261 | ARGONNE_11_SET-LN3107-42-_a.070 | SET | LN3107 | Unknown | a | 02/17/2017 17:03:53 | 0 | 55 | 12817.59 | 0.0060234191 | 0.0025858527 | 0.0020003815 | 0.05004959 | 3.15648127 | 02/17/2017 | C:\Data\MIMS\Backup\ARGONNE_11\SET-LN3107-42-_a.070 |  | CFF-EL-Silicon-Half-F+Cyc.000Anode Half Cell Formation + Cycling 5 cyc @ C/10 50 cyc @ C/3 at 0.050-1.500V | 55
6262 | ARGONNE_11_SET-LN3107-42-_a.071 | SET | LN3107 | Unknown | a | 02/17/2017 17:03:53 | 0 | 55 | 9797.5568 | 0.0058542272 | 0.0024416198 | 0.0020004578 | 0.05004959 | 3.15190356 | 02/17/2017 | C:\Data\MIMS\Backup\ARGONNE_11\SET-LN3107-42-_a.071 |  | CFF-EL-Silicon-Half-F+Cyc.000Anode Half Cell Formation + Cycling 5 cyc @ C/10 50 cyc @ C/3 at 0.050-1.500V | 55
6263 | ARGONNE_11_SET-LN3107-42-_a.072 | SET | LN3107 | Unknown | a | 02/17/2017 17:03:53 | 0 | 55 | 10340.3883 | 0.0059218641 | 0.0025517404 | 0.0019996185 | 0.05004959 | 3.1342031 | 02/17/2017 | C:\Data\MIMS\Backup\ARGONNE_11\SET-LN3107-42-_a.072 |  | CFF-EL-Silicon-Half-F+Cyc.000Anode Half Cell Formation + Cycling 5 cyc @ C/10 50 cyc @ C/3 at 0.050-1.500V | 55
6264 | ARGONNE_11_SET-LN3107-43-_a.073 | SET | LN3107 | Unknown | a | 02/17/2017 17:04:27 | 0 | 55 | 12295.7282 | 0.0039327207 | 0.0016131333 | 0.0013337911 | 0.05004959 | 3.16029603 | 02/17/2017 | C:\Data\MIMS\Backup\ARGONNE_11\SET-LN3107-43-_a.073 |  | CFF-EL-Silicon-Half-F+Cyc.000Anode Half Cell Formation + Cycling 5 cyc @ C/10 50 cyc @ C/3 at 0.050-1.500V | 55
6265 | ARGONNE_11_SET-LN3107-43-_a.074 | SET | LN3107 | Unknown | a | 02/17/2017 17:04:27 | 0 | 55 | 14163.6932 | 0.0039637 | 0.0016785669 | 0.0013344778 | 0.05004959 | 3.15770199 | 02/17/2017 | C:\Data\MIMS\Backup\ARGONNE_11\SET-LN3107-43-_a.074 |  | CFF-EL-Silicon-Half-F+Cyc.000Anode Half Cell Formation + Cycling 5 cyc @ C/10 50 cyc @ C/3 at 0.050-1.500V | 55
6266 | ARGONNE_11_SET-LN3107-43-_a.075 | SET | LN3107 | Unknown | a | 02/17/2017 17:04:27 | 0 | 55 | 15343.5518 | 0.0036580652 | 0.0015890234 | 0.0013344778 | 0.05004959 | 3.15678645 | 02/17/2017 | C:\Data\MIMS\Backup\ARGONNE_11\SET-LN3107-43-_a.075 |  | CFF-EL-Silicon-Half-F+Cyc.000Anode Half Cell Formation + Cycling 5 cyc @ C/10 50 cyc @ C/3 at 0.050-1.500V | 55
6267 | ARGONNE_11_SET-LN3107-43-_a.076 | SET | LN3107 | Unknown | a | 02/17/2017 17:04:27 | 0 | 55 | 15733.47 | 0.0038750858 | 0.0016175763 | 0.0013335622 | 0.05004959 | 3.15144579 | 02/17/2017 | C:\Data\MIMS\Backup\ARGONNE_11\SET-LN3107-43-_a.076 |  | CFF-EL-Silicon-Half-F+Cyc.000Anode Half Cell Formation + Cycling 5 cyc @ C/10 50 cyc @ C/3 at 0.050-1.500V | 55
6268 | ARGONNE_11_SET-LN3107-44-_a.077 | SET | LN3107 | Unknown | a | 02/17/2017 17:04:53 | 0 | 55 | 28853.3493 | 0.0014112368 | 0.0005379736 | 0.0003021286 | 0.04806592 | 3.18684672 | 02/17/2017 | C:\Data\MIMS\Backup\ARGONNE_11\SET-LN3107-44-_a.077 |  | CFF-EL-Silicon-Half-F+Cyc.000Anode Half Cell Formation + Cycling 5 cyc @ C/10 50 cyc @ C/3 at 0.050-1.500V | 55
6269 | ARGONNE_11_SET-LN3107-44-_a.078 | SET | LN3107 | Unknown | a | 02/17/2017 17:04:53 | 0 | 55 | 29589.7117 | 0.0014143595 | 0.0005677902 | 0.0003021286 | 0.00427253 | 3.20408942 | 02/17/2017 | C:\Data\MIMS\Backup\ARGONNE_11\SET-LN3107-44-_a.078 |  | CFF-EL-Silicon-Half-F+Cyc.000Anode Half Cell Formation + Cycling 5 cyc @ C/10 50 cyc @ C/3 at 0.050-1.500V | 55
6270 | ARGONNE_11_SET-LN3107-44-_a.079 | SET | LN3107 | Unknown | a | 02/17/2017 17:04:53 | 0 | 55 | 36185.3953 | 0.0017429271 | 0.0006725947 | 0.0003018997 | 0.04394598 | 3.18760967 | 02/17/2017 | C:\Data\MIMS\Backup\ARGONNE_11\SET-LN3107-44-_a.079 |  | CFF-EL-Silicon-Half-F+Cyc.000Anode Half Cell Formation + Cycling 5 cyc @ C/10 50 cyc @ C/3 at 0.050-1.500V | 55
6271 | ARGONNE_11_SET-LN3107-44-_a.080 | SET | LN3107 | Unknown | a | 02/17/2017 17:04:53 | 0 | 55 | 35750.9497 | 0.0017375847 | 0.0006641986 | 0.0003016709 | 0.03448539 | 3.1996643 | 02/17/2017 | C:\Data\MIMS\Backup\ARGONNE_11\SET-LN3107-44-_a.080 |  | CFF-EL-Silicon-Half-F+Cyc.000Anode Half Cell Formation + Cycling 5 cyc @ C/10 50 cyc @ C/3 at 0.050-1.500V | 55
6272 | ARGONNE_11_SET-LN3107-45-1a.017 | SET | LN3107_45 | 1 | 1a | 02/20/2017 11:53:55 | 0 | 0 | 0 | 0 | 0 | 0 | 3.14534218 | 3.14534218 | 02/20/2017 | D:\Data\MIMS\Backup\ARGONNE_11\SET-LN3107-45-1a.017 |  | CFF-EL-Silicon-Half-F+Cyc.000Anode Half Cell Formation + Cycling 5 cyc @ C/10 50 cyc @ C/3 at 0.050-1.500V | 0
6273 | ARGONNE_11_SET-LN3107-45-1aa.017 | SET | LN3107_45 | 1 | 1aa | 02/20/2017 11:59:01 | 0 | 55 | 9798.5002 | 0.0093641446 | 0.003673403 | 0.0024999619 | 0.01998932 | 3.15480278 | 02/20/2017 | C:\Data\MIMS\Backup\ARGONNE_11\SET-LN3107-45-1aa.017 |  | SET-SiNode-Half-F+Cyc.000Anode Half Cell Formation + Cycling 5 cyc @ C/10 50 cyc @ C/3 at 0.020-1.500V | 55
6274 | ARGONNE_11_SET-LN3107-45-2a.018 | SET | LN3107_45 | 2 | 2a | 02/20/2017 11:54:15 | 0 | 0 | 0 | 0 | 0 | 0 | 3.15068284 | 3.15068284 | 02/20/2017 | D:\Data\MIMS\Backup\ARGONNE_11\SET-LN3107-45-2a.018 |  | CFF-EL-Silicon-Half-F+Cyc.000Anode Half Cell Formation + Cycling 5 cyc @ C/10 50 cyc @ C/3 at 0.050-1.500V | 0
6275 | ARGONNE_11_SET-LN3107-45-2aa.018 | SET | LN3107_45 | 2 | 2aa | 02/20/2017 11:59:20 | 0 | 55 | 11568.3625 | 0.008610246 | 0.0034333645 | 0.0024991989 | 0.01998932 | 3.15815976 | 02/20/2017 | C:\Data\MIMS\Backup\ARGONNE_11\SET-LN3107-45-2aa.018 |  | SET-SiNode-Half-F+Cyc.000Anode Half Cell Formation + Cycling 5 cyc @ C/10 50 cyc @ C/3 at 0.020-1.500V | 55
6276 | ARGONNE_11_SET-LN3107-45-3a.019 | SET | LN3107_45 | 3 | 3a | 02/20/2017 11:54:33 | 0 | 0 | 0 | 0 | 0 | 0 | 3.15220874 | 3.15220874 | 02/20/2017 | D:\Data\MIMS\Backup\ARGONNE_11\SET-LN3107-45-3a.019 |  | CFF-EL-Silicon-Half-F+Cyc.000Anode Half Cell Formation + Cycling 5 cyc @ C/10 50 cyc @ C/3 at 0.050-1.500V | 0
6277 | ARGONNE_11_SET-LN3107-45-3aa.019 | SET | LN3107_45 | 3 | 3aa | 02/20/2017 11:59:44 | 0 | 55 | 11037.673 | 0.0095806708 | 0.003580689 | 0.0024994278 | 0.01998932 | 3.16090639 | 02/20/2017 | C:\Data\MIMS\Backup\ARGONNE_11\SET-LN3107-45-3aa.019 |  | SET-SiNode-Half-F+Cyc.000Anode Half Cell Formation + Cycling 5 cyc @ C/10 50 cyc @ C/3 at 0.020-1.500V | 55
6278 | ARGONNE_11_SET-LN3107-45-4a.020 | SET | LN3107_45 | 4 | 4a | 02/20/2017 12:00:05 | 0 | 55 | 11388.642 | 0.0078754092 | 0.0035026747 | 0.0024999619 | 0.01998932 | 3.16105898 | 02/20/2017 | C:\Data\MIMS\Backup\ARGONNE_11\SET-LN3107-45-4a.020 |  | SET-SiNode-Half-F+Cyc.000Anode Half Cell Formation + Cycling 5 cyc @ C/10 50 cyc @ C/3 at 0.020-1.500V | 55
6279 | ARGONNE_11_SET-LN3107-46-1a.021 | SET | LN3107_46 | 1 | 1a | 02/20/2017 12:00:27 | 0 | 55 | 13043.6508 | 0.006826635 | 0.0026400981 | 0.0018672465 | 0.01998932 | 3.16044862 | 02/20/2017 | C:\Data\MIMS\Backup\ARGONNE_11\SET-LN3107-46-1a.021 |  | SET-SiNode-Half-F+Cyc.000Anode Half Cell Formation + Cycling 5 cyc @ C/10 50 cyc @ C/3 at 0.020-1.500V | 55
6280 | ARGONNE_11_SET-LN3107-46-2a.022 | SET | LN3107_46 | 2 | 2a | 02/20/2017 12:00:44 | 0 | 55 | 10570.0217 | 0.0073502954 | 0.0027355201 | 0.0018656443 | 0.01998932 | 3.15556573 | 02/20/2017 | C:\Data\MIMS\Backup\ARGONNE_11\SET-LN3107-46-2a.022 |  | SET-SiNode-Half-F+Cyc.000Anode Half Cell Formation + Cycling 5 cyc @ C/10 50 cyc @ C/3 at 0.020-1.500V | 55
6281 | ARGONNE_11_SET-LN3107-46-3a.023 | SET | LN3107_46 | 3 | 3a | 02/20/2017 12:01:03 | 0 | 55 | 12135.4202 | 0.0061475482 | 0.0024942299 | 0.0018672465 | 0.01998932 | 3.14381628 | 02/20/2017 | C:\Data\MIMS\Backup\ARGONNE_11\SET-LN3107-46-3a.023 |  | SET-SiNode-Half-F+Cyc.000Anode Half Cell Formation + Cycling 5 cyc @ C/10 50 cyc @ C/3 at 0.020-1.500V | 55
6282 | ARGONNE_11_SET-LN3107-46-4a.024 | SET | LN3107_46 | 4 | 4a | 02/20/2017 12:01:22 | 0 | 55 | 14014.1723 | 0.006926731 | 0.0027056319 | 0.0018672465 | 0.01998932 | 3.15846494 | 02/20/2017 | C:\Data\MIMS\Backup\ARGONNE_11\SET-LN3107-46-4a.024 |  | SET-SiNode-Half-F+Cyc.000Anode Half Cell Formation + Cycling 5 cyc @ C/10 50 cyc @ C/3 at 0.020-1.500V | 55
6283 | ARGONNE_11_SET-LN3107-47-1a.053 | SET | LN3107_47 | 1 | 1a | 02/20/2017 12:01:58 | 0 | 55 | 13984.5037 | 0.0042733588 | 0.0016578218 | 0.0012340734 | 0.01998932 | 3.16319524 | 02/20/2017 | C:\Data\MIMS\Backup\ARGONNE_11\SET-LN3107-47-1a.053 |  | SET-SiNode-Half-F+Cyc.000Anode Half Cell Formation + Cycling 5 cyc @ C/10 50 cyc @ C/3 at 0.020-1.500V | 55
6284 | ARGONNE_11_SET-LN3107-47-2a.054 | SET | LN3107_47 | 2 | 2a | 02/20/2017 12:02:16 | 0 | 55 | 15751.7702 | 0.0047990794 | 0.0018012263 | 0.0012345312 | 0.01998932 | 3.14534218 | 02/20/2017 | C:\Data\MIMS\Backup\ARGONNE_11\SET-LN3107-47-2a.054 |  | SET-SiNode-Half-F+Cyc.000Anode Half Cell Formation + Cycling 5 cyc @ C/10 50 cyc @ C/3 at 0.020-1.500V | 55
6285 | ARGONNE_11_SET-LN3107-47-3a.055 | SET | LN3107_47 | 3 | 3a | 02/20/2017 12:02:33 | 0 | 55 | 16739.3457 | 0.0047689063 | 0.0017813931 | 0.0012345312 | 0.01983673 | 3.16212711 | 02/20/2017 | C:\Data\MIMS\Backup\ARGONNE_11\SET-LN3107-47-3a.055 |  | SET-SiNode-Half-F+Cyc.000Anode Half Cell Formation + Cycling 5 cyc @ C/10 50 cyc @ C/3 at 0.020-1.500V | 55
6286 | ARGONNE_11_SET-LN3107-47-4a.056 | SET | LN3107_47 | 4 | 4a | 02/20/2017 12:02:48 | 0 | 55 | 18368.833 | 0.0047841485 | 0.0017594802 | 0.0012338445 | 0.01998932 | 3.15800717 | 02/20/2017 | C:\Data\MIMS\Backup\ARGONNE_11\SET-LN3107-47-4a.056 |  | SET-SiNode-Half-F+Cyc.000Anode Half Cell Formation + Cycling 5 cyc @ C/10 50 cyc @ C/3 at 0.020-1.500V | 55
6287 | ARGONNE_11_SET-LN3107-48-1a.057 | SET | LN3107_48 | 1 | 1a | 02/20/2017 12:03:07 | 0 | 55 | 24394.2677 | 0.0016049235 | 0.000582943 | 0.0004011597 | 0.00656138 | 3.185626 | 02/20/2017 | C:\Data\MIMS\Backup\ARGONNE_11\SET-LN3107-48-1a.057 |  | SET-SiNode-Half-F+Cyc.000Anode Half Cell Formation + Cycling 5 cyc @ C/10 50 cyc @ C/3 at 0.020-1.500V | 55
6288 | ARGONNE_11_SET-LN3107-48-2a.058 | SET | LN3107_48 | 2 | 2a | 02/20/2017 12:03:24 | 0 | 55 | 24263.5607 | 0.0016044212 | 0.0005827237 | 0.0004020752 | 0.01052873 | 3.19172961 | 02/20/2017 | C:\Data\MIMS\Backup\ARGONNE_11\SET-LN3107-48-2a.058 |  | SET-SiNode-Half-F+Cyc.000Anode Half Cell Formation + Cycling 5 cyc @ C/10 50 cyc @ C/3 at 0.020-1.500V | 55
6289 | ARGONNE_11_SET-LN3107-48-3a.059 | SET | LN3107_48 | 3 | 3a | 02/20/2017 12:03:40 | 0 | 55 | 34215.8138 | 0.0197804547 | 0.00702288 | 0.0004019226 | 0.00320439 | 3.13664454 | 02/20/2017 | C:\Data\MIMS\Backup\ARGONNE_11\SET-LN3107-48-3a.059 |  | SET-SiNode-Half-F+Cyc.000Anode Half Cell Formation + Cycling 5 cyc @ C/10 50 cyc @ C/3 at 0.020-1.500V | 55
6290 | ARGONNE_11_SET-LN3107-48-4a.060 | SET | LN3107_48 | 4 | 4a | 02/20/2017 12:03:57 | 0 | 55 | 29277.4055 | 0.0019381775 | 0.0007044385 | 0.0004020752 | 0.00839246 | 3.17677577 | 02/20/2017 | C:\Data\MIMS\Backup\ARGONNE_11\SET-LN3107-48-4a.060 |  | SET-SiNode-Half-F+Cyc.000Anode Half Cell Formation + Cycling 5 cyc @ C/10 50 cyc @ C/3 at 0.020-1.500V | 55
6291 | ARGONNE_11_SET-LN3107-93-1a.013 | SET | LN3107_93 | 1 | 1a | 11/03/2017 16:04:19 | 0 | 0 | 1 | 0 | 0 | 0 | 0 | 0 | 11/03/2017 | D:\Data\MIMS\Backup\ARGONNE_11\SET-LN3107-93-1a.013 |  | SET-LMO-F-tapForm-4p2.000Formation 1.5V tap and hold 15min C/10 x 5 3.0-4.2V | 0
6292 | ARGONNE_11_SET-LN3107-93-1aa.013 | SET | LN3107_93 | 1 | 1aa | 11/03/2017 16:06:07 | 0 | 5 | 8355.535 | 0.0243932407 | 0.0945351648 | 0.003509575 | 0 | 4.20233463 | 11/03/2017 | C:\Data\MIMS\Backup\ARGONNE_11\SET-LN3107-93-1aa.013 |  | SET-LMO-F-tapForm-4p2.000Formation 1.5V tap and hold 15min C/10 x 5 3.5-4.2V | 5
6293 | ARGONNE_11_SET-LN3107-93-2a.014 | SET | LN3107_93 | 2 | 2a | 11/03/2017 16:04:46 | 0 | 0 | 1.3333 | 0 | 0 | 0 | 0 | 0 | 11/03/2017 | C:\Data\MIMS\Backup\ARGONNE_11\SET-LN3107-93-2a.014 |  | SET-LMO-F-tapForm-4p2.000Formation 1.5V tap and hold 15min C/10 x 5 3.0-4.2V | 0
6294 | ARGONNE_11_SET-LN3107-93-2aa.014 | SET | LN3107_93 | 2 | 2aa | 11/03/2017 16:06:27 | 0 | 5 | 8265.3793 | 0.0241713381 | 0.0936976467 | 0.0043488212 | 0 | 4.20218204 | 11/03/2017 | C:\Data\MIMS\Backup\ARGONNE_11\SET-LN3107-93-2aa.014 |  | SET-LMO-F-tapForm-4p2.000Formation 1.5V tap and hold 15min C/10 x 5 3.5-4.2V | 5
6295 | ARGONNE_11_SET-LN3107-9to14.017 | SET | LN3107 | 9 | 9to14 | 01/27/2017 16:59:35 | 0 | 16 | 25518.8073 | 0.01945014 | 0.0093963754 | 0.0010014496 | 0.05004959 | 3.17448692 | 01/27/2017 | C:\Data\MIMS\Backup\ARGONNE_11\SET-LN3107-9to14.017 |  | CFF-EL-Silicon-Half-F+Cyc.000Anode Half Cell Formation + Cycling 5 cyc @ C/10 50 cyc @ C/3 at 0.050-1.500V | 16
6296 | ARGONNE_11_SET-LN3107-9to14.018 | SET | LN3107 | 9 | 9to14 | 01/27/2017 16:59:35 | 0 | 23 | 25519.0438 | 0.0068613602 | 0.0021441083 | 0.0010014496 | 0.05004959 | 3.1778439 | 01/27/2017 | C:\Data\MIMS\Backup\ARGONNE_11\SET-LN3107-9to14.018 |  | CFF-EL-Silicon-Half-F+Cyc.000Anode Half Cell Formation + Cycling 5 cyc @ C/10 50 cyc @ C/3 at 0.050-1.500V | 23
6297 | ARGONNE_11_SET-LN3107-9to14.019 | SET | LN3107 | 9 | 9to14 | 01/27/2017 16:59:35 | 0 | 5 | 25517.9412 | 0.0296964118 | 0.0092253472 | 0.0003016709 | 0.05004959 | 3.16487373 | 01/27/2017 | C:\Data\MIMS\Backup\ARGONNE_11\SET-LN3107-9to14.019 |  | CFF-EL-Silicon-Half-F+Cyc.000Anode Half Cell Formation + Cycling 5 cyc @ C/10 50 cyc @ C/3 at 0.050-1.500V | 5
6298 | ARGONNE_11_SET-LN3107-9to14.020 | SET | LN3107 | 9 | 9to14 | 01/27/2017 16:59:35 | 0 | 20 | 25519.5615 | 0.0147268571 | 0.0067619676 | 0.0010014496 | 0.05004959 | 3.24940871 | 01/27/2017 | C:\Data\MIMS\Backup\ARGONNE_11\SET-LN3107-9to14.020 |  | CFF-EL-Silicon-Half-F+Cyc.000Anode Half Cell Formation + Cycling 5 cyc @ C/10 50 cyc @ C/3 at 0.050-1.500V | 20
6299 | ARGONNE_11_SET-LN3107-9to14.021 | SET | LN3107 | 9 | 9to14 | 01/27/2017 16:59:35 | 0 | 21 | 25515.3578 | 0.0494494858 | 0.0190726868 | 0.001001297 | 0.02944991 | 3.29503319 | 01/27/2017 | C:\Data\MIMS\Backup\ARGONNE_11\SET-LN3107-9to14.021 |  | CFF-EL-Silicon-Half-F+Cyc.000Anode Half Cell Formation + Cycling 5 cyc @ C/10 50 cyc @ C/3 at 0.050-1.500V | 21
6300 | ARGONNE_11_SET-LN3107-9to14.022 | SET | LN3107 | 9 | 9to14 | 01/27/2017 16:59:35 | 0 | 30 | 25517.6038 | 0.0494494866 | 0.0331411625 | 0.0010014496 | 0.05004959 | 3.1747921 | 01/27/2017 | C:\Data\MIMS\Backup\ARGONNE_11\SET-LN3107-9to14.022 |  | CFF-EL-Silicon-Half-F+Cyc.000Anode Half Cell Formation + Cycling 5 cyc @ C/10 50 cyc @ C/3 at 0.050-1.500V | 30
6301 | ARGONNE_11_SET-LN3107-9to14.023 | SET | LN3107 | 9 | 9to14 | 01/27/2017 16:59:35 | 0 | 19 | 25515.2677 | 0.0494494851 | 0.0419005303 | 0.0010014496 | 0.05004959 | 3.17448692 | 01/27/2017 | C:\Data\MIMS\Backup\ARGONNE_11\SET-LN3107-9to14.023 |  | CFF-EL-Silicon-Half-F+Cyc.000Anode Half Cell Formation + Cycling 5 cyc @ C/10 50 cyc @ C/3 at 0.050-1.500V | 19
6302 | ARGONNE_11_SET-LN3107-9to14.024 | SET | LN3107 | 9 | 9to14 | 01/27/2017 16:59:35 | 0 | 55 | 21484.2503 | 0.0042093984 | 0.0012948026 | 0.0010014496 | 0.05004959 | 3.23323415 | 01/27/2017 | C:\Data\MIMS\Backup\ARGONNE_11\SET-LN3107-9to14.024 |  | CFF-EL-Silicon-Half-F+Cyc.000Anode Half Cell Formation + Cycling 5 cyc @ C/10 50 cyc @ C/3 at 0.050-1.500V | 55
6303 | ARGONNE_11_SET-LN3107-9to14.025 | SET | LN3107 | 9 | 9to14 | 01/27/2017 16:59:35 | 0 | 55 | 22012.612 | 0.0063150203 | 0.0016498794 | 0.0010009918 | 0.05004959 | 3.28221561 | 01/27/2017 | C:\Data\MIMS\Backup\ARGONNE_11\SET-LN3107-9to14.025 |  | CFF-EL-Silicon-Half-F+Cyc.000Anode Half Cell Formation + Cycling 5 cyc @ C/10 50 cyc @ C/3 at 0.050-1.500V | 55
6304 | ARGONNE_11_SET-LN3107-9to14.026 | SET | LN3107 | 9 | 9to14 | 01/27/2017 16:59:35 | 0 | 55 | 22505.281 | 0.0064059092 | 0.0016771972 | 0.0010010681 | 0.05004959 | 3.24788281 | 01/27/2017 | C:\Data\MIMS\Backup\ARGONNE_11\SET-LN3107-9to14.026 |  | CFF-EL-Silicon-Half-F+Cyc.000Anode Half Cell Formation + Cycling 5 cyc @ C/10 50 cyc @ C/3 at 0.050-1.500V | 55
6305 | ARGONNE_11_SET-LN3107-9to14.027 | SET | LN3107 | 9 | 9to14 | 01/27/2017 16:59:35 | 0 | 14 | 25518.0133 | 0.0296964129 | 0.01854503 | 0.0010006867 | 0.05004959 | 3.24574655 | 01/27/2017 | C:\Data\MIMS\Backup\ARGONNE_11\SET-LN3107-9to14.027 |  | CFF-EL-Silicon-Half-F+Cyc.000Anode Half Cell Formation + Cycling 5 cyc @ C/10 50 cyc @ C/3 at 0.050-1.500V | 14
6306 | ARGONNE_11_SET-LN3107-9to14.028 | SET | LN3107 | 9 | 9to14 | 01/27/2017 16:59:35 | 0 | 38 | 25519.6048 | 0.0386528349 | 0.0414336309 | 0.0010014496 | 0.049897 | 3.19722286 | 01/27/2017 | C:\Data\MIMS\Backup\ARGONNE_11\SET-LN3107-9to14.028 |  | CFF-EL-Silicon-Half-F+Cyc.000Anode Half Cell Formation + Cycling 5 cyc @ C/10 50 cyc @ C/3 at 0.050-1.500V | 38
6307 | ARGONNE_11_SET-LN3107-9to14.029 | SET | LN3107 | 9 | 9to14 | 01/27/2017 16:59:35 | 0 | 55 | 11698.136 | 0.0030911791 | 0.0007938767 | 0.0010013733 | 0.05004959 | 3.25703822 | 01/27/2017 | C:\Data\MIMS\Backup\ARGONNE_11\SET-LN3107-9to14.029 |  | CFF-EL-Silicon-Half-F+Cyc.000Anode Half Cell Formation + Cycling 5 cyc @ C/10 50 cyc @ C/3 at 0.050-1.500V | 55
6308 | ARGONNE_11_SET-LN3107-9to14.030 | SET | LN3107 | 9 | 9to14 | 01/27/2017 16:59:35 | 0 | 55 | 12001.9917 | 0.003333406 | 0.0008536975 | 0.0010013733 | 0.04943923 | 3.28877699 | 01/27/2017 | C:\Data\MIMS\Backup\ARGONNE_11\SET-LN3107-9to14.030 |  | CFF-EL-Silicon-Half-F+Cyc.000Anode Half Cell Formation + Cycling 5 cyc @ C/10 50 cyc @ C/3 at 0.050-1.500V | 55
6309 | ARGONNE_11_SET-LN3107-9to14.031 | SET | LN3107 | 9 | 9to14 | 01/27/2017 16:59:35 | 0 | 55 | 12233.377 | 0.0034898474 | 0.0008799964 | 0.0010014496 | 0.05004959 | 3.2730602 | 01/27/2017 | C:\Data\MIMS\Backup\ARGONNE_11\SET-LN3107-9to14.031 |  | CFF-EL-Silicon-Half-F+Cyc.000Anode Half Cell Formation + Cycling 5 cyc @ C/10 50 cyc @ C/3 at 0.050-1.500V | 55
6310 | ARGONNE_11_SET-LN3107-9to14.032 | SET | LN3107 | 9 | 9to14 | 01/27/2017 16:59:35 | 0 | 55 | 12308.8722 | 0.0034471895 | 0.0008718049 | 0.0010014496 | 0.00335698 | 3.28450446 | 01/27/2017 | C:\Data\MIMS\Backup\ARGONNE_11\SET-LN3107-9to14.032 |  | CFF-EL-Silicon-Half-F+Cyc.000Anode Half Cell Formation + Cycling 5 cyc @ C/10 50 cyc @ C/3 at 0.050-1.500V | 55
6311 | ARGONNE_11_SET-LN3107-9to14.073 | SET | LN3107 | 9 | 9to14 | 01/27/2017 16:59:38 | 0 | 55 | 7022.8478 | 0.0069813477 | 0.0010898734 | 0.0010009155 | 0.03982605 | 3.21919585 | 01/27/2017 | C:\Data\MIMS\Backup\ARGONNE_11\SET-LN3107-9to14.073 |  | CFF-EL-Silicon-Half-F+Cyc.000Anode Half Cell Formation + Cycling 5 cyc @ C/10 50 cyc @ C/3 at 0.050-1.500V | 55
6312 | ARGONNE_11_SET-LN3107-9to14.074 | SET | LN3107 | 9 | 9to14 | 01/27/2017 16:59:38 | 0 | 55 | 7503.4725 | 0.0069012584 | 0.0011068504 | 0.0010014496 | 0.05004959 | 2.97840848 | 01/27/2017 | C:\Data\MIMS\Backup\ARGONNE_11\SET-LN3107-9to14.074 |  | CFF-EL-Silicon-Half-F+Cyc.000Anode Half Cell Formation + Cycling 5 cyc @ C/10 50 cyc @ C/3 at 0.050-1.500V | 55
6313 | ARGONNE_11_SET-LN3107-9to14.075 | SET | LN3107 | 9 | 9to14 | 01/27/2017 16:59:38 | 0 | 55 | 7087.0093 | 0.0072042297 | 0.0011030533 | 0.0010014496 | 0.04486152 | 3.23384451 | 01/27/2017 | C:\Data\MIMS\Backup\ARGONNE_11\SET-LN3107-9to14.075 |  | CFF-EL-Silicon-Half-F+Cyc.000Anode Half Cell Formation + Cycling 5 cyc @ C/10 50 cyc @ C/3 at 0.050-1.500V | 55
6314 | ARGONNE_11_SET-LN3107-9to14.076 | SET | LN3107 | 9 | 9to14 | 01/27/2017 16:59:38 | 0 | 55 | 7018.758 | 0.0071005769 | 0.0010991441 | 0.0010008392 | 0.04623484 | 3.22743572 | 01/27/2017 | C:\Data\MIMS\Backup\ARGONNE_11\SET-LN3107-9to14.076 |  | CFF-EL-Silicon-Half-F+Cyc.000Anode Half Cell Formation + Cycling 5 cyc @ C/10 50 cyc @ C/3 at 0.050-1.500V | 55
6315 | ARGONNE_11_SET-LN3107-9to14.077 | SET | LN3107 | 9 | 9to14 | 01/27/2017 16:59:38 | 0 | 55 | 5324.617 | 0.0037733365 | 0.0005781422 | 0.0010013733 | 0.05004959 | 3.25001907 | 01/27/2017 | C:\Data\MIMS\Backup\ARGONNE_11\SET-LN3107-9to14.077 |  | CFF-EL-Silicon-Half-F+Cyc.000Anode Half Cell Formation + Cycling 5 cyc @ C/10 50 cyc @ C/3 at 0.050-1.500V | 55
6316 | ARGONNE_11_SET-LN3107-9to14.078 | SET | LN3107 | 9 | 9to14 | 01/27/2017 16:59:38 | 0 | 55 | 5206.126 | 0.0036653527 | 0.000567239 | 0.0010014496 | 0.05004959 | 3.23231861 | 01/27/2017 | C:\Data\MIMS\Backup\ARGONNE_11\SET-LN3107-9to14.078 |  | CFF-EL-Silicon-Half-F+Cyc.000Anode Half Cell Formation + Cycling 5 cyc @ C/10 50 cyc @ C/3 at 0.050-1.500V | 55
6317 | ARGONNE_11_SET-LN3107-9to14.079 | SET | LN3107 | 9 | 9to14 | 01/27/2017 16:59:38 | 0 | 55 | 5503.6848 | 0.0037934632 | 0.0005829136 | 0.0010014496 | 0.05004959 | 3.26604105 | 01/27/2017 | C:\Data\MIMS\Backup\ARGONNE_11\SET-LN3107-9to14.079 |  | CFF-EL-Silicon-Half-F+Cyc.000Anode Half Cell Formation + Cycling 5 cyc @ C/10 50 cyc @ C/3 at 0.050-1.500V | 55
6318 | ARGONNE_11_SET-LN3107-9to14.080 | SET | LN3107 | 9 | 9to14 | 01/27/2017 16:59:38 | 0 | 55 | 5259.2492 | 0.0037973305 | 0.0005731543 | 0.0010013733 | 0.05004959 | 3.176318 | 01/27/2017 | C:\Data\MIMS\Backup\ARGONNE_11\SET-LN3107-9to14.080 |  | CFF-EL-Silicon-Half-F+Cyc.000Anode Half Cell Formation + Cycling 5 cyc @ C/10 50 cyc @ C/3 at 0.050-1.500V | 55
6319 | ARGONNE_11_SET-LN3174-1-1a.049 | SET | LN3174_1 | 1 | 1a | 05/25/2018 15:05:29 | 0 | 3 | 5203.552 | 0.005049668 | 0.0017124786 | 0.0003324178 | 0 | 2.88120851 | 05/25/2018 | C:\Data\MIMS\Backup\ARGONNE_11\SET-LN3174-1-1a.049 | LN3174-1: 15% PE nSi-C (LN3107-191-2) vs Li metal Gen2+FEC flooded CELGARD 2320 separator CFF-EL-Gr-Half-FORM 1.5 to 0.0V C-Rate= 0.0033 Ah | CFF-EL-Gr-Half-FORM.000Anode Half Cell Formation C/10 at 0-1.5 V 3 cycles | 3
6320 | ARGONNE_11_SET-LN3174-1-2a.050 | SET | LN3174_1 | 2 | 2a | 05/25/2018 15:05:53 | 0 | 3 | 5111.4637 | 0.0049480199 | 0.0016781528 | 0.00033196 | 0 | 2.88319219 | 05/25/2018 | C:\Data\MIMS\Backup\ARGONNE_11\SET-LN3174-1-2a.050 | LN3174-1: 15% PE nSi-C (LN3107-191-2) vs Li metal Gen2+FEC flooded CELGARD 2320 separator CFF-EL-Gr-Half-FORM 1.5 to 0.0V C-Rate= 0.0033 Ah | CFF-EL-Gr-Half-FORM.000Anode Half Cell Formation C/10 at 0-1.5 V 3 cycles | 3
6321 | ARGONNE_11_SET-LN3174-1-3a.051 | SET | LN3174_1 | 3 | 3a | 05/25/2018 15:06:18 | 0 | 3 | 5187.7317 | 0.0050353366 | 0.0017076703 | 0.0003316548 | 0 | 2.87953002 | 05/25/2018 | C:\Data\MIMS\Backup\ARGONNE_11\SET-LN3174-1-3a.051 | LN3174-1: 15% PE nSi-C (LN3107-191-2) vs Li metal Gen2+FEC flooded CELGARD 2320 separator CFF-EL-Gr-Half-FORM 1.5 to 0.0V C-Rate= 0.0033 Ah | CFF-EL-Gr-Half-FORM.000Anode Half Cell Formation C/10 at 0-1.5 V 3 cycles | 3
6322 | ARGONNE_11_SET-LN3174-100-P2b.071 | SET | LN3174_100 | 2 | P2b | 05/16/2019 16:01:07 | 7 | 7 | 5.2473 | 0 | 0 | 0 | 3.21477073 | 3.21507591 | 05/16/2019 | D:\Data\MIMS\Backup\ARGONNE_11\SET-LN3174-100-P2b.071 | Rest Test for Cap Check | SET-LFP-SLP-RestTest-3p7.000Rest Test 336 hours C/10 x 3 C/2 x 3 3.0-3.7 V | 0
6323 | ARGONNE_11_SET-LN3174-100-P2bb.071 | SET | LN3174_100 | 2 | P2bb | 05/16/2019 16:06:57 | 7 | 13 | 31105.5807 | 0.0217791699 | 0.0722159674 | 0.0080682078 | 2.9999237 | 3.70000763 | 05/16/2019 | C:\Data\MIMS\Backup\ARGONNE_11\SET-LN3174-100-P2bb.071 | Rest Test for Cap Check | SET-LFP-SLP-RestTest-3p7.000Rest Test 336 hours C/10 x 3 C/2 x 3 3.0-3.7 V | 6
6324 | ARGONNE_11_SET-LN3174-100-P2c.071 | SET | LN3174_100 | 2 | P2c | 06/27/2019 15:04:14 | 14 | 267 | 36009.0752 | 0.0212725282 | 0.0705821332 | 0.1080109865 | 2.9999237 | 3.70229648 | 06/27/2019 | C:\Data\MIMS\Backup\ARGONNE_11\SET-LN3174-100-P2c.071 | LFP XFC coin cell screening test | SET-XFC-LFPscreen_3p7V.000LFP Screening test for CAMP XFC Form+Cyc w/ 6C chrg & C/2 disch from 3.0 to 3.7V | 253
6325 | ARGONNE_11_SET-LN3174-100-P4b.072 | SET | LN3174_100 | 4 | P4b | 05/16/2019 16:01:42 | 7 | 7 | 5.3075 | 0 | 0 | 0 | 3.21309224 | 3.21324483 | 05/16/2019 | D:\Data\MIMS\Backup\ARGONNE_11\SET-LN3174-100-P4b.072 | Rest Test for Cap Check | SET-LFP-SLP-RestTest-3p7.000Rest Test 336 hours C/10 x 3 C/2 x 3 3.0-3.7 V | 0
6326 | ARGONNE_11_SET-LN3174-100-P4bb.072 | SET | LN3174_100 | 4 | P4bb | 05/16/2019 16:07:31 | 7 | 13 | 30917.0895 | 0.0214491231 | 0.071168617 | 0.0080727855 | 2.9999237 | 3.70000763 | 05/16/2019 | C:\Data\MIMS\Backup\ARGONNE_11\SET-LN3174-100-P4bb.072 | Rest Test for Cap Check | SET-LFP-SLP-RestTest-3p7.000Rest Test 336 hours C/10 x 3 C/2 x 3 3.0-3.7 V | 6
6327 | ARGONNE_11_SET-LN3174-100-P4c.072 | SET | LN3174_100 | 4 | P4c | 06/27/2019 15:05:04 | 14 | 267 | 35035.4445 | 0.0209611962 | 0.0695626439 | 0.1080109865 | 2.99977111 | 3.70214389 | 06/27/2019 | C:\Data\MIMS\Backup\ARGONNE_11\SET-LN3174-100-P4c.072 | LFP XFC coin cell screening test | SET-XFC-LFPscreen_3p7V.000LFP Screening test for CAMP XFC Form+Cyc w/ 6C chrg & C/2 disch from 3.0 to 3.7V | 253
6328 | ARGONNE_11_SET-LN3174-100.085 | SET | LN3174 | 100 | 100 | 05/10/2019 16:35:20 | 0 | 6 | 5040.8963 | 0.0199245725 | 0.0660764002 | 0.0100732433 | 0 | 3.70000763 | 05/10/2019 | C:\Data\MIMS\Backup\ARGONNE_11\SET-LN3174-100.085 |  | SET-LFP-SLP-Form-3p7.000Formation 5 min tap charge C/10 x 3 C/2 x 3 3.0-3.7 V then safe SOC | 6
6329 | ARGONNE_11_SET-LN3174-100.086 | SET | LN3174 | 100 | 100 | 05/10/2019 16:35:20 | 0 | 6 | 4805.047 | 0.019032608 | 0.063248804 | 0.0100709545 | 0 | 3.70000763 | 05/10/2019 | C:\Data\MIMS\Backup\ARGONNE_11\SET-LN3174-100.086 |  | SET-LFP-SLP-Form-3p7.000Formation 5 min tap charge C/10 x 3 C/2 x 3 3.0-3.7 V then safe SOC | 6
6330 | ARGONNE_11_SET-LN3174-100.087 | SET | LN3174 | 100 | 100 | 05/10/2019 16:35:20 | 0 | 6 | 5030.8357 | 0.0209103189 | 0.069720379 | 0.0100709545 | 0 | 3.70000763 | 05/10/2019 | C:\Data\MIMS\Backup\ARGONNE_11\SET-LN3174-100.087 |  | SET-LFP-SLP-Form-3p7.000Formation 5 min tap charge C/10 x 3 C/2 x 3 3.0-3.7 V then safe SOC | 6
6331 | ARGONNE_11_SET-LN3174-100.088 | SET | LN3174 | 100 | 100 | 05/10/2019 16:35:20 | 0 | 6 | 4872.133 | 0.019444074 | 0.0644570273 | 0.0100663767 | 0 | 3.70000763 | 05/10/2019 | C:\Data\MIMS\Backup\ARGONNE_11\SET-LN3174-100.088 |  | SET-LFP-SLP-Form-3p7.000Formation 5 min tap charge C/10 x 3 C/2 x 3 3.0-3.7 V then safe SOC | 6
6332 | ARGONNE_11_SET-LN3174-100.089 | SET | LN3174 | 100 | 100 | 05/10/2019 16:35:20 | 0 | 6 | 5066.9545 | 0.0198910341 | 0.0663768923 | 0.010061799 | 0 | 3.70000763 | 05/10/2019 | C:\Data\MIMS\Backup\ARGONNE_11\SET-LN3174-100.089 |  | SET-LFP-SLP-Form-3p7.000Formation 5 min tap charge C/10 x 3 C/2 x 3 3.0-3.7 V then safe SOC | 6
6333 | ARGONNE_11_SET-LN3174-100.090 | SET | LN3174 | 100 | 100 | 05/10/2019 16:35:20 | 0 | 6 | 4918.8667 | 0.0190419858 | 0.0633073967 | 0.0100663767 | 0 | 3.70000763 | 05/10/2019 | C:\Data\MIMS\Backup\ARGONNE_11\SET-LN3174-100.090 |  | SET-LFP-SLP-Form-3p7.000Formation 5 min tap charge C/10 x 3 C/2 x 3 3.0-3.7 V then safe SOC | 6
6334 | ARGONNE_11_SET-LN3174-100.091 | SET | LN3174 | 100 | 100 | 05/10/2019 16:35:20 | 0 | 6 | 5010.9545 | 0.0208873026 | 0.0699319342 | 0.0100732433 | 0 | 3.70000763 | 05/10/2019 | C:\Data\MIMS\Backup\ARGONNE_11\SET-LN3174-100.091 |  | SET-LFP-SLP-Form-3p7.000Formation 5 min tap charge C/10 x 3 C/2 x 3 3.0-3.7 V then safe SOC | 6
6335 | ARGONNE_11_SET-LN3174-100.092 | SET | LN3174 | 100 | 100 | 05/10/2019 16:35:21 | 0 | 6 | 5378.1002 | 0.0225674493 | 0.0749370514 | 0.0100709545 | 0 | 3.70000763 | 05/10/2019 | C:\Data\MIMS\Backup\ARGONNE_11\SET-LN3174-100.092 |  | SET-LFP-SLP-Form-3p7.000Formation 5 min tap charge C/10 x 3 C/2 x 3 3.0-3.7 V then safe SOC | 6
6336 | ARGONNE_11_SET-LN3174-100.093 | SET | LN3174 | 100 | 100 | 05/10/2019 16:35:21 | 0 | 6 | 5217.0238 | 0.0214489104 | 0.0715494824 | 0.010016022 | 0 | 3.70000763 | 05/10/2019 | C:\Data\MIMS\Backup\ARGONNE_11\SET-LN3174-100.093 |  | SET-LFP-SLP-Form-3p7.000Formation 5 min tap charge C/10 x 3 C/2 x 3 3.0-3.7 V then safe SOC | 6
6337 | ARGONNE_11_SET-LN3174-100.094 | SET | LN3174 | 100 | 100 | 05/10/2019 16:35:21 | 0 | 6 | 5180.647 | 0.0211419093 | 0.0701864612 | 0.010016022 | 0 | 3.70000763 | 05/10/2019 | C:\Data\MIMS\Backup\ARGONNE_11\SET-LN3174-100.094 |  | SET-LFP-SLP-Form-3p7.000Formation 5 min tap charge C/10 x 3 C/2 x 3 3.0-3.7 V then safe SOC | 6
6338 | ARGONNE_11_SET-LN3174-107-1a.082 | SET | LN3174_107 | 1 | 1a | 05/21/2019 10:23:04 | 0 | 3 | 5885.8397 | 0.0060216755 | 0.0232509093 | 0.0003817044 | 2.9999237 | 4.20004578 | 05/21/2019 | C:\Data\MIMS\Backup\ARGONNE_11\SET-LN3174-107-1a.082 | LN3174-107-1: pHMatter electrode from Mar 2019 LN3174-92-4 vs Li metal Gen2 flooded made on 5/20/2019 CELGARD 2320 separator SET-NMC-H-Form-4p2 [w/ trickle charge] and 1 hr initial rest 3.0 to 4.2V C-Rate= 0.0038 Ah | SET-NMC-H-Form-4p2.000Formation Test at 0.1C; from 3.0 to 4.2V trickle charge | 3
6339 | ARGONNE_11_SET-LN3174-107-1b.086 | SET | LN3174_107 | 1 | 1b | 06/05/2019 10:46:08 | 4 | 7 | 5821.3767 | 0.005321642 | 0.0205282543 | 0.0003811704 | 2.9999237 | 4.20004578 | 06/05/2019 | C:\Data\MIMS\Backup\ARGONNE_11\SET-LN3174-107-1b.086 | LN3174-107-1b: LN3174-107-1a test finished formation 5/25/2019 pHMatter electrode from Mar 2019 LN3174-92-4 vs Li metal Gen2 flooded made on 5/20/2019 CELGARD 2320 separator SET-NMC-H-Form-4p2 [w/ trickle charge] 3.0 to 4.2V C-Rate= 0.0038 Ah | SET-NMC-H-Form-4p2.000Formation Test at 0.1C; from 3.0 to 4.2V trickle charge | 3
6340 | ARGONNE_11_SET-LN3174-107-2a.083 | SET | LN3174_107 | 2 | 2a | 05/21/2019 10:24:08 | 0 | 3 | 6503.4165 | 0.0059253699 | 0.022900329 | 0.0003816281 | 2.9999237 | 4.20019837 | 05/21/2019 | C:\Data\MIMS\Backup\ARGONNE_11\SET-LN3174-107-2a.083 | LN3174-107-2: pHMatter electrode from Mar 2019 LN3174-92-4 vs Li metal Gen2 flooded made on 5/20/2019 CELGARD 2320 separator SET-NMC-H-Form-4p2a [w/ trickle charge] and 12 hr initial rest 3.0 to 4.2V C-Rate= 0.0038 Ah | SET-NMC-H-Form-4p2a.000Formation Test at 0.1C; initial 12 hour rest from 3.0 to 4.2V trickle charge | 3
6341 | ARGONNE_11_SET-LN3174-107-2b.083 | SET | LN3174_107 | 2 | 2b | 06/05/2019 10:26:07 | 4 | 7 | 5789.5737 | 0.0052883036 | 0.0203557864 | 0.0003820096 | 2.9999237 | 4.20019837 | 06/05/2019 | C:\Data\MIMS\Backup\ARGONNE_11\SET-LN3174-107-2b.083 | LN3174-107-2b: LN3174-107-2a test finished formation 5/25/2019 pHMatter electrode from Mar 2019 LN3174-92-4 vs Li metal Gen2 flooded made on 5/20/2019 CELGARD 2320 separator SET-NMC-H-Form-4p2 [w/ trickle charge] 3.0 to 4.2V C-Rate= 0.0038 Ah | SET-NMC-H-Form-4p2.000Formation Test at 0.1C; from 3.0 to 4.2V trickle charge | 3
6342 | ARGONNE_11_SET-LN3174-107-3a.084 | SET | LN3174_107 | 3 | 3a | 05/21/2019 10:24:44 | 0 | 3 | 10124.3065 | 0.0059479864 | 0.0232180017 | 0.0003807126 | 2.9999237 | 4.20004578 | 05/21/2019 | C:\Data\MIMS\Backup\ARGONNE_11\SET-LN3174-107-3a.084 | LN3174-107-3: pHMatter electrode from Mar 2019 LN3174-92-4 vs Li metal Gen2 flooded made on 5/20/2019 CELGARD 2320 separator SET-NMC-H-Form-4p2b [w/ trickle charge] and 72 hr initial rest 3.0 to 4.2V C-Rate= 0.0038 Ah | SET-NMC-H-Form-4p2b.000Formation Test at 0.1C; initial 72 hour rest from 3.0 to 4.2V trickle charge | 3
6343 | ARGONNE_11_SET-LN3174-107-3b.084 | SET | LN3174_107 | 3 | 3b | 06/05/2019 10:27:39 | 4 | 7 | 5793.261 | 0.005290036 | 0.0203598576 | 0.0003810178 | 2.9999237 | 4.20004578 | 06/05/2019 | C:\Data\MIMS\Backup\ARGONNE_11\SET-LN3174-107-3b.084 | LN3174-107-3b: LN3174-107-3a test finished formation 5/28/2019 pHMatter electrode from Mar 2019 LN3174-92-4 vs Li metal Gen2 flooded made on 5/20/2019 CELGARD 2320 separator SET-NMC-H-Form-4p2 [w/ trickle charge] 3.0 to 4.2V C-Rate= 0.0038 Ah | SET-NMC-H-Form-4p2.000Formation Test at 0.1C; from 3.0 to 4.2V trickle charge | 3
6344 | ARGONNE_11_SET-LN3174-107-4a.085 | SET | LN3174_107 | 4 | 4a | 05/21/2019 10:25:23 | 0 | 3 | 15842.92 | 0.0059075009 | 0.0229332131 | 0.0003812467 | 2.9999237 | 4.20019837 | 05/21/2019 | C:\Data\MIMS\Backup\ARGONNE_11\SET-LN3174-107-4a.085 | LN3174-107-4: pHMatter electrode from Mar 2019 LN3174-92-4 vs Li metal Gen2 flooded made on 5/20/2019 CELGARD 2320 separator SET-NMC-H-Form-4p2c [w/ trickle charge] and 168 hr initial rest 3.0 to 4.2V C-Rate= 0.0038 Ah | SET-NMC-H-Form-4p2c.000Formation Test at 0.1C; initial 7 day rest from 3.0 to 4.2V trickle charge | 3
6345 | ARGONNE_11_SET-LN3174-107-4b.085 | SET | LN3174_107 | 4 | 4b | 06/05/2019 10:29:04 | 4 | 7 | 5769.0918 | 0.0052673665 | 0.0202768145 | 0.0003811704 | 2.99977111 | 4.20004578 | 06/05/2019 | C:\Data\MIMS\Backup\ARGONNE_11\SET-LN3174-107-4b.085 | LN3174-107-4b: LN3174-107-4a test finished formation 6/1/2019 pHMatter electrode from Mar 2019 LN3174-92-4 vs Li metal Gen2 flooded made on 5/20/2019 CELGARD 2320 separator SET-NMC-H-Form-4p2 [w/ trickle charge] 3.0 to 4.2V C-Rate= 0.0038 Ah | SET-NMC-H-Form-4p2.000Formation Test at 0.1C; from 3.0 to 4.2V trickle charge | 3
6346 | ARGONNE_11_SET-LN3174-108-1a.086 | SET | LN3174_108 | 1 | 1a | 05/21/2019 10:26:43 | 0 | 3 | 793.8568 | 1.9782e-06 | 7.8425e-06 | 0.0003816281 | 2.99977111 | 4.20218204 | 05/21/2019 | C:\Data\MIMS\Backup\ARGONNE_11\SET-LN3174-108-1a.086 | LN3174-108: pHMatter electrode from Oct 2018 LN3174-30-3 vs Li metal Gen2 flooded soaked 4 months in Gen2 in glove box cells made on 5/20/2019 CELGARD 2320 separator SET-NMC-H-Form-4p2 [w/ trickle charge] and 1 hr initial rest 3.0 to 4.2V C-Rate= | SET-NMC-H-Form-4p2.000Formation Test at 0.1C; from 3.0 to 4.2V trickle charge | 3
6347 | ARGONNE_11_SET-LN3174-108-1b.082 | SET | LN3174_108 | 1 | 1b | 05/30/2019 14:49:04 | 4 | 7 | 5307.8683 | 0.0074125142 | 0.0313635937 | 0.0003817807 | 2.9999237 | 4.80018311 | 05/30/2019 | C:\Data\MIMS\Backup\ARGONNE_11\SET-LN3174-108-1b.082 | LN3174-108: pHMatter electrode from Oct 2018 LN3174-30-3 vs Li metal Gen2 flooded soaked 4 months in Gen2 in glove box cells made on 5/20/2019 CELGARD 2320 separator SET-NMC-H-4p4-6-8 [w/ trickle charge] and 1 hr initial rest 3.0 to 4.4 6 &8 V | SET-NMC-H-4p4-6-8.000Voltage Test at 0.1C; from 3.0 to 4.4V 4.6V and 4.8V trickle charge | 3
6348 | ARGONNE_11_SET-LN3174-108-1c.082 | SET | LN3174_108 | 1 | 1c | 06/04/2019 17:05:31 | 8 | 18 | 44361.9573 | 0.0054961373 | 0.0211479827 | 0.0003823911 | 2.49988556 | 4.20019837 | 06/04/2019 | C:\Data\MIMS\Backup\ARGONNE_11\SET-LN3174-108-1c.082 | LN3174-108: pHMatter electrode from Oct 2018 LN3174-30-3 vs Li metal Gen2 flooded soaked 4 months in Gen2 in glove box cells made on 5/20/2019 CELGARD 2320 separator SET-NMC-H-4p2-rest1 various rest conditions 3.0(2.5) to 4.2 V | SET-NMC-H-4p2-rest1.000Rest Voltage Test at 0.1C; from 3.0 to 4.2V 3.0V then rest and 2.5V hold then rest | 10
6349 | ARGONNE_11_SET-LN3174-108-2a.087 | SET | LN3174_108 | 2 | 2a | 05/21/2019 10:27:10 | 0 | 3 | 793.7808 | 1.8918e-06 | 7.5261e-06 | 0.000381323 | 2.99977111 | 4.20202945 | 05/21/2019 | C:\Data\MIMS\Backup\ARGONNE_11\SET-LN3174-108-2a.087 | LN3174-108: pHMatter electrode from Oct 2018 LN3174-30-3 vs Li metal Gen2 flooded soaked 4 months in Gen2 in glove box cells made on 5/20/2019 CELGARD 2320 separator SET-NMC-H-Form-4p2 [w/ trickle charge] and 1 hr initial rest 3.0 to 4.2V C-Rate= | SET-NMC-H-Form-4p2.000Formation Test at 0.1C; from 3.0 to 4.2V trickle charge | 3
6350 | ARGONNE_11_SET-LN3174-108-3a.088 | SET | LN3174_108 | 3 | 3a | 05/21/2019 10:27:36 | 0 | 3 | 793.7015 | 1.8428e-06 | 7.3301e-06 | 0.0003819333 | 2.99961852 | 4.20218204 | 05/21/2019 | C:\Data\MIMS\Backup\ARGONNE_11\SET-LN3174-108-3a.088 | LN3174-108: pHMatter electrode from Oct 2018 LN3174-30-3 vs Li metal Gen2 flooded soaked 4 months in Gen2 in glove box cells made on 5/20/2019 CELGARD 2320 separator SET-NMC-H-Form-4p2 [w/ trickle charge] and 1 hr initial rest 3.0 to 4.2V C-Rate= | SET-NMC-H-Form-4p2.000Formation Test at 0.1C; from 3.0 to 4.2V trickle charge | 3
6351 | ARGONNE_11_SET-LN3174-108-4a.089 | SET | LN3174_108 | 4 | 4a | 05/21/2019 10:28:00 | 0 | 3 | 793.6192 | 1.7933e-06 | 7.1711e-06 | 0.0003819333 | 2.99946593 | 4.20187686 | 05/21/2019 | C:\Data\MIMS\Backup\ARGONNE_11\SET-LN3174-108-4a.089 | LN3174-108: pHMatter electrode from Oct 2018 LN3174-30-3 vs Li metal Gen2 flooded soaked 4 months in Gen2 in glove box cells made on 5/20/2019 CELGARD 2320 separator SET-NMC-H-Form-4p2 [w/ trickle charge] and 1 hr initial rest 3.0 to 4.2V C-Rate= | SET-NMC-H-Form-4p2.000Formation Test at 0.1C; from 3.0 to 4.2V trickle charge | 3
6352 | ARGONNE_11_SET-LN3174-108-5a.090 | SET | LN3174_108 | 5 | 5a | 05/21/2019 10:28:30 | 0 | 3 | 793.4107 | 1.6099e-06 | 6.4487e-06 | 0.000381857 | 2.99946593 | 4.2027924 | 05/21/2019 | C:\Data\MIMS\Backup\ARGONNE_11\SET-LN3174-108-5a.090 | LN3174-108: pHMatter electrode from Oct 2018 LN3174-30-3 vs Li metal Gen2 flooded soaked 4 months in Gen2 in glove box cells made on 5/20/2019 CELGARD 2320 separator SET-NMC-H-Form-4p2 [w/ trickle charge] and 1 hr initial rest 3.0 to 4.2V C-Rate= | SET-NMC-H-Form-4p2.000Formation Test at 0.1C; from 3.0 to 4.2V trickle charge | 3
6353 | ARGONNE_11_SET-LN3174-108-6a.091 | SET | LN3174_108 | 6 | 6a | 05/21/2019 10:28:52 | 0 | 3 | 792.7208 | 7.018e-07 | 2.9381e-06 | 0.0003822385 | 2.99916075 | 4.20263981 | 05/21/2019 | C:\Data\MIMS\Backup\ARGONNE_11\SET-LN3174-108-6a.091 | LN3174-108: pHMatter electrode from Oct 2018 LN3174-30-3 vs Li metal Gen2 flooded soaked 4 months in Gen2 in glove box cells made on 5/20/2019 CELGARD 2320 separator SET-NMC-H-Form-4p2 [w/ trickle charge] and 1 hr initial rest 3.0 to 4.2V C-Rate= | SET-NMC-H-Form-4p2.000Formation Test at 0.1C; from 3.0 to 4.2V trickle charge | 3
6354 | ARGONNE_11_SET-LN3174-108-7a.092 | SET | LN3174_108 | 7 | 7a | 05/21/2019 10:29:19 | 0 | 3 | 793.6917 | 1.9326e-06 | 7.6453e-06 | 0.0003823148 | 2.99977111 | 4.20187686 | 05/21/2019 | C:\Data\MIMS\Backup\ARGONNE_11\SET-LN3174-108-7a.092 | LN3174-108: pHMatter electrode from Oct 2018 LN3174-30-3 vs Li metal Gen2 flooded soaked 4 months in Gen2 in glove box cells made on 5/20/2019 CELGARD 2320 separator SET-NMC-H-Form-4p2 [w/ trickle charge] and 1 hr initial rest 3.0 to 4.2V C-Rate= | SET-NMC-H-Form-4p2.000Formation Test at 0.1C; from 3.0 to 4.2V trickle charge | 3
6355 | ARGONNE_11_SET-LN3174-125,126,127d.001 | SET | LN3174 | 125 | 125,126,127d | 12/11/2019 14:48:35 | 0 | 1 | 1096.579 | 0.0011532793 | 0.0040070406 | 0.0007002365 | 2.9999237 | 4.04882887 | 12/11/2019 | D:\Data\MIMS\Backup\ARGONNE_11\SET-LN3174-125 126 127d.001 | discharge to 3.0 V @ C/10 for PTF | SET-PTF-Dischrg-3p0a.000C/10 discharge to 3.0V | 1
6356 | ARGONNE_11_SET-LN3174-125,126,127d.002 | SET | LN3174 | 125 | 125,126,127d | 12/11/2019 14:48:36 | 0 | 1 | 1096.6465 | 0.0013153182 | 0.0045627515 | 0.0007006943 | 2.9999237 | 4.09094377 | 12/11/2019 | D:\Data\MIMS\Backup\ARGONNE_11\SET-LN3174-125 126 127d.002 | discharge to 3.0 V @ C/10 for PTF | SET-PTF-Dischrg-3p0a.000C/10 discharge to 3.0V | 1
6357 | ARGONNE_11_SET-LN3174-125,126,127d.003 | SET | LN3174 | 125 | 125,126,127d | 12/11/2019 14:48:36 | 0 | 1 | 1096.6855 | 0.0025601407 | 0.0089898794 | 0.0007004654 | 2.9999237 | 4.07186999 | 12/11/2019 | D:\Data\MIMS\Backup\ARGONNE_11\SET-LN3174-125 126 127d.003 | discharge to 3.0 V @ C/10 for PTF | SET-PTF-Dischrg-3p0a.000C/10 discharge to 3.0V | 1
6358 | ARGONNE_11_SET-LN3174-125,126,127d.004 | SET | LN3174 | 125 | 125,126,127d | 12/11/2019 14:48:36 | 0 | 1 | 1096.722 | 0.0010208493 | 0.0035267287 | 0.0007018387 | 2.9999237 | 4.0857557 | 12/11/2019 | D:\Data\MIMS\Backup\ARGONNE_11\SET-LN3174-125 126 127d.004 | discharge to 3.0 V @ C/10 for PTF | SET-PTF-Dischrg-3p0a.000C/10 discharge to 3.0V | 1
6359 | ARGONNE_11_SET-LN3174-125,126,127d.005 | SET | LN3174 | 125 | 125,126,127d | 12/11/2019 14:48:36 | 0 | 1 | 1096.7515 | 0.0024786516 | 0.0086945827 | 0.0007009995 | 2.9999237 | 4.08056764 | 12/11/2019 | D:\Data\MIMS\Backup\ARGONNE_11\SET-LN3174-125 126 127d.005 | discharge to 3.0 V @ C/10 for PTF | SET-PTF-Dischrg-3p0a.000C/10 discharge to 3.0V | 1
6360 | ARGONNE_11_SET-LN3174-125,126,127d.006 | SET | LN3174 | 125 | 125,126,127d | 12/11/2019 14:48:36 | 0 | 1 | 1096.809 | 0.0013893234 | 0.0048105984 | 0.0007016861 | 2.9999237 | 3.98016327 | 12/11/2019 | D:\Data\MIMS\Backup\ARGONNE_11\SET-LN3174-125 126 127d.006 | discharge to 3.0 V @ C/10 for PTF | SET-PTF-Dischrg-3p0a.000C/10 discharge to 3.0V | 1
6361 | ARGONNE_11_SET-LN3174-125,126,127d.007 | SET | LN3174 | 125 | 125,126,127d | 12/11/2019 14:48:36 | 0 | 1 | 1096.8275 | 0.0019162081 | 0.0067159641 | 0.0007013046 | 2.9999237 | 4.08484016 | 12/11/2019 | D:\Data\MIMS\Backup\ARGONNE_11\SET-LN3174-125 126 127d.007 | discharge to 3.0 V @ C/10 for PTF | SET-PTF-Dischrg-3p0a.000C/10 discharge to 3.0V | 1
6362 | ARGONNE_11_SET-LN3174-125,126,127d.008 | SET | LN3174 | 125 | 125,126,127d | 12/11/2019 14:48:36 | 0 | 1 | 1096.9448 | 0.0006298186 | 0.002179607 | 0.0007010758 | 2.9999237 | 4.08056764 | 12/11/2019 | D:\Data\MIMS\Backup\ARGONNE_11\SET-LN3174-125 126 127d.008 | discharge to 3.0 V @ C/10 for PTF | SET-PTF-Dischrg-3p0a.000C/10 discharge to 3.0V | 1
6363 | ARGONNE_11_SET-LN3174-125,126,127d.009 | SET | LN3174 | 125 | 125,126,127d | 12/11/2019 14:48:36 | 0 | 1 | 1096.9653 | 0.0022707234 | 0.0078550014 | 0.0007014572 | 2.9999237 | 4.02319371 | 12/11/2019 | D:\Data\MIMS\Backup\ARGONNE_11\SET-LN3174-125 126 127d.009 | discharge to 3.0 V @ C/10 for PTF | SET-PTF-Dischrg-3p0a.000C/10 discharge to 3.0V | 1
6364 | ARGONNE_11_SET-LN3174-125,126,127d.010 | SET | LN3174 | 125 | 125,126,127d | 12/11/2019 14:48:37 | 0 | 1 | 1097.0223 | 0.0014585881 | 0.0048566827 | 0.0007016861 | 2.9999237 | 3.69497215 | 12/11/2019 | D:\Data\MIMS\Backup\ARGONNE_11\SET-LN3174-125 126 127d.010 | discharge to 3.0 V @ C/10 for PTF | SET-PTF-Dischrg-3p0a.000C/10 discharge to 3.0V | 1
6365 | ARGONNE_11_SET-LN3174-125,126,127d.011 | SET | LN3174 | 125 | 125,126,127d | 12/11/2019 14:48:37 | 0 | 1 | 1097.053 | 0.0038818011 | 0.0133949435 | 0.0007019913 | 2.9999237 | 4.08026246 | 12/11/2019 | D:\Data\MIMS\Backup\ARGONNE_11\SET-LN3174-125 126 127d.011 | discharge to 3.0 V @ C/10 for PTF | SET-PTF-Dischrg-3p0a.000C/10 discharge to 3.0V | 1
6366 | ARGONNE_11_SET-LN3174-125,126,127d.012 | SET | LN3174 | 125 | 125,126,127d | 12/11/2019 14:48:37 | 0 | 1 | 1097.0857 | 0.0010318195 | 0.0035683323 | 0.0007012284 | 2.9999237 | 4.07034409 | 12/11/2019 | D:\Data\MIMS\Backup\ARGONNE_11\SET-LN3174-125 126 127d.012 | discharge to 3.0 V @ C/10 for PTF | SET-PTF-Dischrg-3p0a.000C/10 discharge to 3.0V | 1
6367 | ARGONNE_11_SET-LN3174-125-1a.001 | SET | LN3174_125 | 1 | 1a | 09/26/2019 15:19:06 | 0 | 100 | 29396.6588 | 0.0244331001 | 0.1005182362 | 0.04221561 | 0 | 4.50003815 | 09/26/2019 | D:\Data\MIMS\Backup\ARGONNE_11\SET-LN3174-125-1a.001 | LN3174-125 2019 SDD Q4 deliverable A-C017 [Toda HE5050] vs. A-A017 [F17 4KD batch] in GenF - swap-out 2320 Separator wind NGA_Cyc_3-45act_spc_v1 xx3450 14 mAh c-rate 90 wt.% Tomiyama Gen2 A49 [1.2M LiPF6 EC:EMC (3:7 by wt.)] + 10 wt.% FEC = GenFn | NGA_Cyc_3-45act_spc_v1.000Single-layer pouch Tap Ch 3-4.5V C/20 3X 3.0-4.1V HPPC C/3 92X HPPC.1 C/20 3X | 100
6368 | ARGONNE_11_SET-LN3174-125-1b.001 | SET | LN3174_125 | 1 | 1b | 10/18/2019 15:27:18 | 101 | 197 | 13927.5913 | 0.0060762544 | 0.0226302509 | 0.0420737011 | 2.46997787 | 4.09994659 | 10/18/2019 | D:\Data\MIMS\Backup\ARGONNE_11\SET-LN3174-125-1b.001 | LN3174-125 2019 SDD Q4 deliverable A-C017 [Toda HE5050] vs. A-A017 [F17 4KD batch] in GenF - swap-out 2320 Separator wind SET_Cyc_only_3-41__v1 xx3450 14 mAh c-rate 90 wt.% Tomiyama Gen2 A49 [1.2M LiPF6 EC:EMC (3:7 by wt.)] + 10 wt.% FEC = GenF | SET_Cyc_only_3-41__v1.0003.0-4.1V HPPC C/3 92X HPPC.1 C/20 3X | 96
6369 | ARGONNE_11_SET-LN3174-125-1c.001 | SET | LN3174_125 | 1 | 1c | 11/05/2019 14:16:44 | 198 | 447 | 51656.408 | 0.0039541472 | 0.0151624089 | 0.0280590524 | 2.99961852 | 4.10025177 | 11/05/2019 | D:\Data\MIMS\Backup\ARGONNE_11\SET-LN3174-125-1c.001 | LN3174-125 2019 SDD Q4 deliverable A-C017 [Toda HE5050] vs. A-A017 [F17 4KD batch] in GenF - swap-out 2320 Separator wind gmv-SiestaBOLT-712-FC-VLDa xx3450 14 mAh c-rate 90 wt.% Tomiyama Gen2 A49 [1.2M LiPF6 EC:EMC (3:7 by wt.)] + 10 wt.% FEC = G | gmv-SiestaBOLT-712-FC-VLDa.000Modified Binghong test Si Anode Full-cell C/20 at [3.0 -4.1] (HPPC+92 cyc at C/3)X3 [3.0 -4.1 | 249
6370 | ARGONNE_11_SET-LN3174-125-2a.002 | SET | LN3174_125 | 2 | 2a | 09/26/2019 15:19:48 | 0 | 100 | 26785.8718 | 0.0249143596 | 0.1020402628 | 0.0420714122 | 0.00610361 | 4.50003815 | 09/26/2019 | D:\Data\MIMS\Backup\ARGONNE_11\SET-LN3174-125-2a.002 | LN3174-125 2019 SDD Q4 deliverable A-C017 [Toda HE5050] vs. A-A017 [F17 4KD batch] in GenF - swap-out 2320 Separator wind NGA_Cyc_3-45act_spc_v1 xx3450 14 mAh c-rate 90 wt.% Tomiyama Gen2 A49 [1.2M LiPF6 EC:EMC (3:7 by wt.)] + 10 wt.% FEC = GenF | NGA_Cyc_3-45act_spc_v1.000Single-layer pouch Tap Ch 3-4.5V C/20 3X 3.0-4.1V HPPC C/3 92X HPPC.1 C/20 3X | 100
6371 | ARGONNE_11_SET-LN3174-125-2b.002 | SET | LN3174_125 | 2 | 2b | 10/18/2019 15:28:35 | 101 | 197 | 10462.2472 | 0.0046529263 | 0.0175389661 | 0.0420714122 | 2.47638666 | 4.09994659 | 10/18/2019 | D:\Data\MIMS\Backup\ARGONNE_11\SET-LN3174-125-2b.002 | LN3174-125 2019 SDD Q4 deliverable A-C017 [Toda HE5050] vs. A-A017 [F17 4KD batch] in GenF - swap-out 2320 Separator wind SET_Cyc_only_3-41__v1 xx3450 14 mAh c-rate 90 wt.% Tomiyama Gen2 A49 [1.2M LiPF6 EC:EMC (3:7 by wt.)] + 10 wt.% FEC = GenF | SET_Cyc_only_3-41__v1.0003.0-4.1V HPPC C/3 92X HPPC.1 C/20 3X | 96
6372 | ARGONNE_11_SET-LN3174-125-2c.002 | SET | LN3174_125 | 2 | 2c | 11/05/2019 14:17:35 | 198 | 451 | 51655.5432 | 0.0028928729 | 0.0112377544 | 0.0280544747 | 2.79682612 | 4.10788128 | 11/05/2019 | D:\Data\MIMS\Backup\ARGONNE_11\SET-LN3174-125-2c.002 | LN3174-125 2019 SDD Q4 deliverable A-C017 [Toda HE5050] vs. A-A017 [F17 4KD batch] in GenF - swap-out 2320 Separator wind gmv-SiestaBOLT-712-FC-VLDa xx3450 14 mAh c-rate 90 wt.% Tomiyama Gen2 A49 [1.2M LiPF6 EC:EMC (3:7 by wt.)] + 10 wt.% FEC = G | gmv-SiestaBOLT-712-FC-VLDa.000Modified Binghong test Si Anode Full-cell C/20 at [3.0 -4.1] (HPPC+92 cyc at C/3)X3 [3.0 -4.1 | 253
6373 | ARGONNE_11_SET-LN3174-125-3a.003 | SET | LN3174_125 | 3 | 3a | 09/26/2019 15:20:26 | 0 | 100 | 29023.6863 | 0.0240623779 | 0.0984415801 | 0.0429755093 | 0 | 4.50003815 | 09/26/2019 | D:\Data\MIMS\Backup\ARGONNE_11\SET-LN3174-125-3a.003 | LN3174-125 2019 SDD Q4 deliverable A-C017 [Toda HE5050] vs. A-A017 [F17 4KD batch] in GenF - swap-out 2320 Separator wind NGA_Cyc_3-45act_spc_v1 xx3450 14 mAh c-rate 90 wt.% Tomiyama Gen2 A49 [1.2M LiPF6 EC:EMC (3:7 by wt.)] + 10 wt.% FEC = GenF | NGA_Cyc_3-45act_spc_v1.000Single-layer pouch Tap Ch 3-4.5V C/20 3X 3.0-4.1V HPPC C/3 92X HPPC.1 C/20 3X | 100
6374 | ARGONNE_11_SET-LN3174-125-3b.003 | SET | LN3174_125 | 3 | 3b | 10/18/2019 15:29:02 | 101 | 197 | 17902.8663 | 0.0071543451 | 0.0260252884 | 0.0422705425 | 2.4757763 | 4.10009918 | 10/18/2019 | D:\Data\MIMS\Backup\ARGONNE_11\SET-LN3174-125-3b.003 | LN3174-125 2019 SDD Q4 deliverable A-C017 [Toda HE5050] vs. A-A017 [F17 4KD batch] in GenF - swap-out 2320 Separator wind SET_Cyc_only_3-41__v1 xx3450 14 mAh c-rate 90 wt.% Tomiyama Gen2 A49 [1.2M LiPF6 EC:EMC (3:7 by wt.)] + 10 wt.% FEC = GenF | SET_Cyc_only_3-41__v1.0003.0-4.1V HPPC C/3 92X HPPC.1 C/20 3X | 96
6375 | ARGONNE_11_SET-LN3174-125-3c.003 | SET | LN3174_125 | 3 | 3c | 11/05/2019 14:18:08 | 198 | 396 | 51655.8657 | 0.0059238791 | 0.0221738126 | 0.0280819409 | 2.75303273 | 4.10040436 | 11/05/2019 | D:\Data\MIMS\Backup\ARGONNE_11\SET-LN3174-125-3c.003 | LN3174-125 2019 SDD Q4 deliverable A-C017 [Toda HE5050] vs. A-A017 [F17 4KD batch] in GenF - swap-out 2320 Separator wind gmv-SiestaBOLT-712-FC-VLDa xx3450 14 mAh c-rate 90 wt.% Tomiyama Gen2 A49 [1.2M LiPF6 EC:EMC (3:7 by wt.)] + 10 wt.% FEC = G | gmv-SiestaBOLT-712-FC-VLDa.000Modified Binghong test Si Anode Full-cell C/20 at [3.0 -4.1] (HPPC+92 cyc at C/3)X3 [3.0 -4.1 | 198
6376 | ARGONNE_11_SET-LN3174-125-4a.004 | SET | LN3174_125 | 4 | 4a | 09/26/2019 15:20:52 | 0 | 100 | 24850.097 | 0.0248896408 | 0.1023851073 | 0.0420325017 | 0 | 4.50003815 | 09/26/2019 | D:\Data\MIMS\Backup\ARGONNE_11\SET-LN3174-125-4a.004 | LN3174-125 2019 SDD Q4 deliverable A-C017 [Toda HE5050] vs. A-A017 [F17 4KD batch] in GenF - swap-out 2320 Separator wind NGA_Cyc_3-45act_spc_v1 xx3450 14 mAh c-rate 90 wt.% Tomiyama Gen2 A49 [1.2M LiPF6 EC:EMC (3:7 by wt.)] + 10 wt.% FEC = GenF | NGA_Cyc_3-45act_spc_v1.000Single-layer pouch Tap Ch 3-4.5V C/20 3X 3.0-4.1V HPPC C/3 92X HPPC.1 C/20 3X | 100
6377 | ARGONNE_11_SET-LN3174-125-4b.004 | SET | LN3174_125 | 4 | 4b | 10/18/2019 15:29:29 | 101 | 197 | 6532.1772 | 0.0031238784 | 0.012109958 | 0.0420393683 | 2.48004883 | 4.10040436 | 10/18/2019 | D:\Data\MIMS\Backup\ARGONNE_11\SET-LN3174-125-4b.004 | LN3174-125 2019 SDD Q4 deliverable A-C017 [Toda HE5050] vs. A-A017 [F17 4KD batch] in GenF - swap-out 2320 Separator wind SET_Cyc_only_3-41__v1 xx3450 14 mAh c-rate 90 wt.% Tomiyama Gen2 A49 [1.2M LiPF6 EC:EMC (3:7 by wt.)] + 10 wt.% FEC = GenF | SET_Cyc_only_3-41__v1.0003.0-4.1V HPPC C/3 92X HPPC.1 C/20 3X | 96
6378 | ARGONNE_11_SET-LN3174-125-4c.004 | SET | LN3174_125 | 4 | 4c | 11/05/2019 14:18:35 | 198 | 464 | 51654.653 | 0.002016675 | 0.0079884843 | 0.014010071 | 2.99961852 | 4.10360876 | 11/05/2019 | D:\Data\MIMS\Backup\ARGONNE_11\SET-LN3174-125-4c.004 | LN3174-125 2019 SDD Q4 deliverable A-C017 [Toda HE5050] vs. A-A017 [F17 4KD batch] in GenF - swap-out 2320 Separator wind gmv-SiestaBOLT-712-FC-VLDa xx3450 14 mAh c-rate 90 wt.% Tomiyama Gen2 A49 [1.2M LiPF6 EC:EMC (3:7 by wt.)] + 10 wt.% FEC = G | gmv-SiestaBOLT-712-FC-VLDa.000Modified Binghong test Si Anode Full-cell C/20 at [3.0 -4.1] (HPPC+92 cyc at C/3)X3 [3.0 -4.1 | 266
6379 | ARGONNE_11_SET-LN3174-125-5a.005 | SET | LN3174_125 | 5 | 5a | 12/19/2019 18:11:27 | 0 | 100 | 30563.6232 | 0.0251823264 | 0.1033006 | 0.0421560998 | 0.00274662 | 4.50003815 | 12/19/2019 | D:\Data\MIMS\Backup\ARGONNE_11\SET-LN3174-125-5a.005 | LN3174-125 @~76psi A-C017 [Toda HE5050] vs. A-A017 [F17 4KD batch] in GenF - swap-out 2320 Separator wind NGA_Cyc_3-45act_spc_v1 xx3450 14 mAh c-rate 90 wt.% Tomiyama Gen2 A49 [1.2M LiPF6 EC:EMC (3:7 by wt.)] + 10 wt.% FEC = GenF | NGA_Cyc_3-45act_spc_v1.000Single-layer pouch Tap Ch 3-4.5V C/20 3X 3.0-4.1V HPPC C/3 92X HPPC.1 C/20 3X | 100
6380 | ARGONNE_11_SET-LN3174-126-1a.005 | SET | LN3174_126 | 1 | 1a | 09/26/2019 15:22:03 | 0 | 100 | 28747.3073 | 0.0244998407 | 0.1007952652 | 0.0427283131 | 0 | 4.50003815 | 09/26/2019 | D:\Data\MIMS\Backup\ARGONNE_11\SET-LN3174-126-1a.005 | LN3174-126 2019 SDD Q4 deliverable A-C017 [Toda HE5050] vs. A-A017 [F17 4KD batch] in GenFM - swap-out 2320 Separator wind NGA_Cyc_3-45act_spc_v1 xx3450 14 mAh c-rate GenF + 0.1M Mg(TFSI)2 = GenFM | NGA_Cyc_3-45act_spc_v1.000Single-layer pouch Tap Ch 3-4.5V C/20 3X 3.0-4.1V HPPC C/3 92X HPPC.1 C/20 3X | 100
6381 | ARGONNE_11_SET-LN3174-126-1b.005 | SET | LN3174_126 | 1 | 1b | 10/18/2019 15:30:22 | 101 | 197 | 16930.741 | 0.0067373783 | 0.0246409635 | 0.0427397574 | 2.44907301 | 4.09994659 | 10/18/2019 | D:\Data\MIMS\Backup\ARGONNE_11\SET-LN3174-126-1b.005 | LN3174-126 2019 SDD Q4 deliverable A-C017 [Toda HE5050] vs. A-A017 [F17 4KD batch] in GenFM - swap-out 2320 Separator wind SET_Cyc_only_3-41__v1 xx3450 14 mAh c-rate GenF + 0.1M Mg(TFSI)2 = GenFM | SET_Cyc_only_3-41__v1.0003.0-4.1V HPPC C/3 92X HPPC.1 C/20 3X | 96
6382 | ARGONNE_11_SET-LN3174-126-1c.005 | SET | LN3174_126 | 1 | 1c | 11/05/2019 14:19:12 | 198 | 405 | 51655.9885 | 0.0055619778 | 0.0208456702 | 0.028065919 | 2.57236591 | 4.10025177 | 11/05/2019 | D:\Data\MIMS\Backup\ARGONNE_11\SET-LN3174-126-1c.005 | LN3174-126 2019 SDD Q4 deliverable A-C017 [Toda HE5050] vs. A-A017 [F17 4KD batch] in GenFM - swap-out 2320 Separator wind gmv-SiestaBOLT-712-FC-VLDa xx3450 14 mAh c-rate GenF + 0.1M Mg(TFSI)2 = GenFM | gmv-SiestaBOLT-712-FC-VLDa.000Modified Binghong test Si Anode Full-cell C/20 at [3.0 -4.1] (HPPC+92 cyc at C/3)X3 [3.0 -4.1 | 207
6383 | ARGONNE_11_SET-LN3174-126-2a.006 | SET | LN3174_126 | 2 | 2a | 09/26/2019 15:22:43 | 0 | 100 | 27326.2187 | 0.0241679055 | 0.0992197252 | 0.0428358892 | 0 | 4.50003815 | 09/26/2019 | D:\Data\MIMS\Backup\ARGONNE_11\SET-LN3174-126-2a.006 | LN3174-126 2019 SDD Q4 deliverable A-C017 [Toda HE5050] vs. A-A017 [F17 4KD batch] in GenFM - swap-out 2320 Separator wind NGA_Cyc_3-45act_spc_v1 xx3450 14 mAh c-rate GenF + 0.1M Mg(TFSI)2 = GenFM | NGA_Cyc_3-45act_spc_v1.000Single-layer pouch Tap Ch 3-4.5V C/20 3X 3.0-4.1V HPPC C/3 92X HPPC.1 C/20 3X | 100
6384 | ARGONNE_11_SET-LN3174-126-2b.006 | SET | LN3174_126 | 2 | 2b | 10/18/2019 15:30:52 | 101 | 197 | 13474.9602 | 0.0052249779 | 0.019502227 | 0.0428496223 | 2.46753643 | 4.09994659 | 10/18/2019 | D:\Data\MIMS\Backup\ARGONNE_11\SET-LN3174-126-2b.006 | LN3174-126 2019 SDD Q4 deliverable A-C017 [Toda HE5050] vs. A-A017 [F17 4KD batch] in GenFM - swap-out 2320 Separator wind SET_Cyc_only_3-41__v1 xx3450 14 mAh c-rate GenF + 0.1M Mg(TFSI)2 = GenFM | SET_Cyc_only_3-41__v1.0003.0-4.1V HPPC C/3 92X HPPC.1 C/20 3X | 96
6385 | ARGONNE_11_SET-LN3174-126-2c.006 | SET | LN3174_126 | 2 | 2c | 11/05/2019 14:19:41 | 198 | 440 | 51655.0883 | 0.0041562295 | 0.015821912 | 0.0280041199 | 2.99900816 | 4.10025177 | 11/05/2019 | D:\Data\MIMS\Backup\ARGONNE_11\SET-LN3174-126-2c.006 | LN3174-126 2019 SDD Q4 deliverable A-C017 [Toda HE5050] vs. A-A017 [F17 4KD batch] in GenFM - swap-out 2320 Separator wind gmv-SiestaBOLT-712-FC-VLDa xx3450 14 mAh c-rate GenF + 0.1M Mg(TFSI)2 = GenFM | gmv-SiestaBOLT-712-FC-VLDa.000Modified Binghong test Si Anode Full-cell C/20 at [3.0 -4.1] (HPPC+92 cyc at C/3)X3 [3.0 -4.1 | 242
6386 | ARGONNE_11_SET-LN3174-126-3a.007 | SET | LN3174_126 | 3 | 3a | 09/26/2019 15:23:19 | 0 | 100 | 28665.057 | 0.0243967515 | 0.1004286361 | 0.0429091325 | 0 | 4.50003815 | 09/26/2019 | D:\Data\MIMS\Backup\ARGONNE_11\SET-LN3174-126-3a.007 | LN3174-126 2019 SDD Q4 deliverable A-C017 [Toda HE5050] vs. A-A017 [F17 4KD batch] in GenFM - swap-out 2320 Separator wind NGA_Cyc_3-45act_spc_v1 xx3450 14 mAh c-rate GenF + 0.1M Mg(TFSI)2 = GenFM | NGA_Cyc_3-45act_spc_v1.000Single-layer pouch Tap Ch 3-4.5V C/20 3X 3.0-4.1V HPPC C/3 92X HPPC.1 C/20 3X | 100
6387 | ARGONNE_11_SET-LN3174-126-3b.007 | SET | LN3174_126 | 3 | 3b | 10/18/2019 15:31:16 | 101 | 197 | 13988.8242 | 0.0056879993 | 0.0212315906 | 0.0429251545 | 2.43656062 | 4.09994659 | 10/18/2019 | D:\Data\MIMS\Backup\ARGONNE_11\SET-LN3174-126-3b.007 | LN3174-126 2019 SDD Q4 deliverable A-C017 [Toda HE5050] vs. A-A017 [F17 4KD batch] in GenFM - swap-out 2320 Separator wind SET_Cyc_only_3-41__v1 xx3450 14 mAh c-rate GenF + 0.1M Mg(TFSI)2 = GenFM | SET_Cyc_only_3-41__v1.0003.0-4.1V HPPC C/3 92X HPPC.1 C/20 3X | 96
6388 | ARGONNE_11_SET-LN3174-126-3c.007 | SET | LN3174_126 | 3 | 3c | 11/05/2019 14:20:15 | 198 | 421 | 51654.872 | 0.0043393095 | 0.0164751301 | 0.0280544747 | 2.84946975 | 4.10193027 | 11/05/2019 | D:\Data\MIMS\Backup\ARGONNE_11\SET-LN3174-126-3c.007 | LN3174-126 2019 SDD Q4 deliverable A-C017 [Toda HE5050] vs. A-A017 [F17 4KD batch] in GenFM - swap-out 2320 Separator wind gmv-SiestaBOLT-712-FC-VLDa xx3450 14 mAh c-rate GenF + 0.1M Mg(TFSI)2 = GenFM | gmv-SiestaBOLT-712-FC-VLDa.000Modified Binghong test Si Anode Full-cell C/20 at [3.0 -4.1] (HPPC+92 cyc at C/3)X3 [3.0 -4.1 | 223
6389 | ARGONNE_11_SET-LN3174-126-4a.008 | SET | LN3174_126 | 4 | 4a | 09/26/2019 15:23:52 | 0 | 100 | 28614.139 | 0.0249111472 | 0.1024649182 | 0.0428496223 | 0 | 4.50003815 | 09/26/2019 | D:\Data\MIMS\Backup\ARGONNE_11\SET-LN3174-126-4a.008 | LN3174-126 2019 SDD Q4 deliverable A-C017 [Toda HE5050] vs. A-A017 [F17 4KD batch] in GenFM - swap-out 2320 Separator wind NGA_Cyc_3-45act_spc_v1 xx3450 14 mAh c-rate GenF + 0.1M Mg(TFSI)2 = GenFM | NGA_Cyc_3-45act_spc_v1.000Single-layer pouch Tap Ch 3-4.5V C/20 3X 3.0-4.1V HPPC C/3 92X HPPC.1 C/20 3X | 100
6390 | ARGONNE_11_SET-LN3174-126-4b.008 | SET | LN3174_126 | 4 | 4b | 10/18/2019 15:31:41 | 101 | 197 | 10005.7895 | 0.0046938513 | 0.0177286463 | 0.0421950103 | 2.47379263 | 4.09994659 | 10/18/2019 | D:\Data\MIMS\Backup\ARGONNE_11\SET-LN3174-126-4b.008 | LN3174-126 2019 SDD Q4 deliverable A-C017 [Toda HE5050] vs. A-A017 [F17 4KD batch] in GenFM - swap-out 2320 Separator wind SET_Cyc_only_3-41__v1 xx3450 14 mAh c-rate GenF + 0.1M Mg(TFSI)2 = GenFM | SET_Cyc_only_3-41__v1.0003.0-4.1V HPPC C/3 92X HPPC.1 C/20 3X | 96
6391 | ARGONNE_11_SET-LN3174-126-4c.008 | SET | LN3174_126 | 4 | 4c | 11/05/2019 14:20:51 | 198 | 469 | 51653.5708 | 0.0024337738 | 0.0095070849 | 0.0140581369 | 2.99961852 | 4.10208286 | 11/05/2019 | D:\Data\MIMS\Backup\ARGONNE_11\SET-LN3174-126-4c.008 | LN3174-126 2019 SDD Q4 deliverable A-C017 [Toda HE5050] vs. A-A017 [F17 4KD batch] in GenFM - swap-out 2320 Separator wind gmv-SiestaBOLT-712-FC-VLDa xx3450 14 mAh c-rate GenF + 0.1M Mg(TFSI)2 = GenFM | gmv-SiestaBOLT-712-FC-VLDa.000Modified Binghong test Si Anode Full-cell C/20 at [3.0 -4.1] (HPPC+92 cyc at C/3)X3 [3.0 -4.1 | 271
6392 | ARGONNE_11_SET-LN3174-127-1a.009 | SET | LN3174_127 | 1 | 1a | 09/26/2019 15:25:01 | 0 | 100 | 29068.8528 | 0.0250657065 | 0.1030195197 | 0.043041886 | 0 | 4.50003815 | 09/26/2019 | D:\Data\MIMS\Backup\ARGONNE_11\SET-LN3174-127-1a.009 | LN3174-127 2019 SDD Q4 deliverable A-C017 [Toda HE5050] vs. A-A017 [F17 4KD batch] in GenFC - swap-out 2320 Separator wind NGA_Cyc_3-45act_spc_v1 xx3450 14 mAh c-rate GenF + 0.1M Ca(TFSI)2 = GenFC | NGA_Cyc_3-45act_spc_v1.000Single-layer pouch Tap Ch 3-4.5V C/20 3X 3.0-4.1V HPPC C/3 92X HPPC.1 C/20 3X | 100
6393 | ARGONNE_11_SET-LN3174-127-1b.009 | SET | LN3174_127 | 1 | 1b | 10/18/2019 15:32:37 | 101 | 197 | 16436.877 | 0.0061702525 | 0.0229072619 | 0.043025864 | 2.41718166 | 4.10009918 | 10/18/2019 | D:\Data\MIMS\Backup\ARGONNE_11\SET-LN3174-127-1b.009 | LN3174-127 2019 SDD Q4 deliverable A-C017 [Toda HE5050] vs. A-A017 [F17 4KD batch] in GenFC - swap-out 2320 Separator wind SET_Cyc_only_3-41__v1 xx3450 14 mAh c-rate GenF + 0.1M Ca(TFSI)2 = GenFC | SET_Cyc_only_3-41__v1.0003.0-4.1V HPPC C/3 92X HPPC.1 C/20 3X | 96
6394 | ARGONNE_11_SET-LN3174-127-1c.009 | SET | LN3174_127 | 1 | 1c | 11/05/2019 14:21:29 | 198 | 406 | 51653.7802 | 0.0051803359 | 0.0195277363 | 0.0280704967 | 2.68925002 | 4.10055695 | 11/05/2019 | D:\Data\MIMS\Backup\ARGONNE_11\SET-LN3174-127-1c.009 | LN3174-127 2019 SDD Q4 deliverable A-C017 [Toda HE5050] vs. A-A017 [F17 4KD batch] in GenFC - swap-out 2320 Separator wind gmv-SiestaBOLT-712-FC-VLDa xx3450 14 mAh c-rate GenF + 0.1M Ca(TFSI)2 = GenFC | gmv-SiestaBOLT-712-FC-VLDa.000Modified Binghong test Si Anode Full-cell C/20 at [3.0 -4.1] (HPPC+92 cyc at C/3)X3 [3.0 -4.1 | 208
6395 | ARGONNE_11_SET-LN3174-127-2a.010 | SET | LN3174_127 | 2 | 2a | 09/26/2019 15:25:38 | 0 | 100 | 28187.5918 | 0.0246217789 | 0.1010320273 | 0.0420691234 | 0 | 4.50003815 | 09/26/2019 | D:\Data\MIMS\Backup\ARGONNE_11\SET-LN3174-127-2a.010 | LN3174-127 2019 SDD Q4 deliverable A-C017 [Toda HE5050] vs. A-A017 [F17 4KD batch] in GenFC - swap-out 2320 Separator wind NGA_Cyc_3-45act_spc_v1 xx3450 14 mAh c-rate GenF + 0.1M Ca(TFSI)2 = GenFC | NGA_Cyc_3-45act_spc_v1.000Single-layer pouch Tap Ch 3-4.5V C/20 3X 3.0-4.1V HPPC C/3 92X HPPC.1 C/20 3X | 100
6396 | ARGONNE_11_SET-LN3174-127-2b.010 | SET | LN3174_127 | 2 | 2b | 10/18/2019 15:33:03 | 101 | 197 | 14535.563 | 0.0056973674 | 0.0212125777 | 0.0429068437 | 2.39917601 | 4.10025177 | 10/18/2019 | D:\Data\MIMS\Backup\ARGONNE_11\SET-LN3174-127-2b.010 | LN3174-127 2019 SDD Q4 deliverable A-C017 [Toda HE5050] vs. A-A017 [F17 4KD batch] in GenFC - swap-out 2320 Separator wind SET_Cyc_only_3-41__v1 xx3450 14 mAh c-rate GenF + 0.1M Ca(TFSI)2 = GenFC | SET_Cyc_only_3-41__v1.0003.0-4.1V HPPC C/3 92X HPPC.1 C/20 3X | 96
6397 | ARGONNE_11_SET-LN3174-127-2c.010 | SET | LN3174_127 | 2 | 2c | 11/05/2019 14:22:05 | 198 | 422 | 51653.0612 | 0.0042827767 | 0.0162992961 | 0.0280682078 | 2.90470741 | 4.10040436 | 11/05/2019 | D:\Data\MIMS\Backup\ARGONNE_11\SET-LN3174-127-2c.010 | LN3174-127 2019 SDD Q4 deliverable A-C017 [Toda HE5050] vs. A-A017 [F17 4KD batch] in GenFC - swap-out 2320 Separator wind gmv-SiestaBOLT-712-FC-VLDa xx3450 14 mAh c-rate GenF + 0.1M Ca(TFSI)2 = GenFC | gmv-SiestaBOLT-712-FC-VLDa.000Modified Binghong test Si Anode Full-cell C/20 at [3.0 -4.1] (HPPC+92 cyc at C/3)X3 [3.0 -4.1 | 224
6398 | ARGONNE_11_SET-LN3174-127-3a.011 | SET | LN3174_127 | 3 | 3a | 09/26/2019 15:26:00 | 0 | 100 | 29521.1248 | 0.0245553021 | 0.1009233502 | 0.0434081025 | 0 | 4.50003815 | 09/26/2019 | D:\Data\MIMS\Backup\ARGONNE_11\SET-LN3174-127-3a.011 | LN3174-127 2019 SDD Q4 deliverable A-C017 [Toda HE5050] vs. A-A017 [F17 4KD batch] in GenFC - swap-out 2320 Separator wind NGA_Cyc_3-45act_spc_v1 xx3450 14 mAh c-rate GenF + 0.1M Ca(TFSI)2 = GenFC | NGA_Cyc_3-45act_spc_v1.000Single-layer pouch Tap Ch 3-4.5V C/20 3X 3.0-4.1V HPPC C/3 92X HPPC.1 C/20 3X | 100
6399 | ARGONNE_11_SET-LN3174-127-3b.011 | SET | LN3174_127 | 3 | 3b | 10/18/2019 15:33:32 | 101 | 197 | 18683.728 | 0.0079663112 | 0.0288437888 | 0.0420553902 | 2.39505608 | 4.10193027 | 10/18/2019 | D:\Data\MIMS\Backup\ARGONNE_11\SET-LN3174-127-3b.011 | LN3174-127 2019 SDD Q4 deliverable A-C017 [Toda HE5050] vs. A-A017 [F17 4KD batch] in GenFC - swap-out 2320 Separator wind SET_Cyc_only_3-41__v1 xx3450 14 mAh c-rate GenF + 0.1M Ca(TFSI)2 = GenFC | SET_Cyc_only_3-41__v1.0003.0-4.1V HPPC C/3 92X HPPC.1 C/20 3X | 96
6400 | ARGONNE_11_SET-LN3174-127-3c.011 | SET | LN3174_127 | 3 | 3c | 11/05/2019 14:22:38 | 198 | 380 | 51653.3065 | 0.0064436614 | 0.0241096386 | 0.0280064088 | 2.99961852 | 4.10040436 | 11/05/2019 | D:\Data\MIMS\Backup\ARGONNE_11\SET-LN3174-127-3c.011 | LN3174-127 2019 SDD Q4 deliverable A-C017 [Toda HE5050] vs. A-A017 [F17 4KD batch] in GenFC - swap-out 2320 Separator wind gmv-SiestaBOLT-712-FC-VLDa xx3450 14 mAh c-rate GenF + 0.1M Ca(TFSI)2 = GenFC | gmv-SiestaBOLT-712-FC-VLDa.000Modified Binghong test Si Anode Full-cell C/20 at [3.0 -4.1] (HPPC+92 cyc at C/3)X3 [3.0 -4.1 | 182
6401 | ARGONNE_11_SET-LN3174-127-4a.012 | SET | LN3174_127 | 4 | 4a | 09/26/2019 15:26:45 | 0 | 100 | 29084.1725 | 0.0246348255 | 0.10122526 | 0.0420874342 | 0 | 4.50003815 | 09/26/2019 | D:\Data\MIMS\Backup\ARGONNE_11\SET-LN3174-127-4a.012 | LN3174-127 2019 SDD Q4 deliverable A-C017 [Toda HE5050] vs. A-A017 [F17 4KD batch] in GenFC - swap-out 2320 Separator wind NGA_Cyc_3-45act_spc_v1 xx3450 14 mAh c-rate GenF + 0.1M Ca(TFSI)2 = GenFC | NGA_Cyc_3-45act_spc_v1.000Single-layer pouch Tap Ch 3-4.5V C/20 3X 3.0-4.1V HPPC C/3 92X HPPC.1 C/20 3X | 100
6402 | ARGONNE_11_SET-LN3174-127-4b.012 | SET | LN3174_127 | 4 | 4b | 10/18/2019 15:34:02 | 101 | 197 | 11030.0757 | 0.0054677178 | 0.0204444145 | 0.0429365988 | 2.43961242 | 4.09994659 | 10/18/2019 | D:\Data\MIMS\Backup\ARGONNE_11\SET-LN3174-127-4b.012 | LN3174-127 2019 SDD Q4 deliverable A-C017 [Toda HE5050] vs. A-A017 [F17 4KD batch] in GenFC - swap-out 2320 Separator wind SET_Cyc_only_3-41__v1 xx3450 14 mAh c-rate GenF + 0.1M Ca(TFSI)2 = GenFC | SET_Cyc_only_3-41__v1.0003.0-4.1V HPPC C/3 92X HPPC.1 C/20 3X | 96
6403 | ARGONNE_11_SET-LN3174-127-4c.012 | SET | LN3174_127 | 4 | 4c | 11/05/2019 14:23:44 | 198 | 455 | 51651.2278 | 0.0027662683 | 0.0107799928 | 0.028065919 | 2.80399786 | 4.10315099 | 11/05/2019 | D:\Data\MIMS\Backup\ARGONNE_11\SET-LN3174-127-4c.012 | LN3174-127 2019 SDD Q4 deliverable A-C017 [Toda HE5050] vs. A-A017 [F17 4KD batch] in GenFC - swap-out 2320 Separator wind gmv-SiestaBOLT-712-FC-VLDa xx3450 14 mAh c-rate GenF + 0.1M Ca(TFSI)2 = GenFC | gmv-SiestaBOLT-712-FC-VLDa.000Modified Binghong test Si Anode Full-cell C/20 at [3.0 -4.1] (HPPC+92 cyc at C/3)X3 [3.0 -4.1 | 257
6404 | ARGONNE_11_SET-LN3174-128-1a.029 | SET | LN3174_128 | 1 | 1a | 09/26/2019 15:32:34 | 0 | 100 | 23570.8075 | 0.0256118957 | 0.0928471815 | 0.0510734722 | 0.06301976 | 4.09994659 | 09/26/2019 | D:\Data\MIMS\Backup\ARGONNE_11\SET-LN3174-128-1a.029 | LN3174-128 2019 SDD Q4 deliverable A-C013B [Toda NMC] vs. A-A017 [F17 4KD batch] in GenF - swap-out 2320 Separator wind NGA_Cyc_3-41_spc_v1 xx3450 17 mAh c-rate 90 wt.% Tomiyama Gen2 A49 [1.2M LiPF6 in EC:EMC (3:7 by wt.)] + 10 wt.% FEC = GenF | NGA_Cyc_3-41_spc_v1.000Single-layer pouch Tap Ch 3-4.1V C/20 3X HPPC C/3 92X HPPC C/20 3X | 100
6405 | ARGONNE_11_SET-LN3174-128-2a.030 | SET | LN3174_128 | 2 | 2a | 09/26/2019 15:33:24 | 0 | 100 | 24386.5195 | 0.0257859895 | 0.0933663582 | 0.0510894942 | 0.05355917 | 4.10009918 | 09/26/2019 | D:\Data\MIMS\Backup\ARGONNE_11\SET-LN3174-128-2a.030 | LN3174-128 2019 SDD Q4 deliverable A-C013B [Toda NMC] vs. A-A017 [F17 4KD batch] in GenF - swap-out 2320 Separator wind NGA_Cyc_3-41_spc_v1 xx3450 17 mAh c-rate 90 wt.% Tomiyama Gen2 A49 [1.2M LiPF6 in EC:EMC (3:7 by wt.)] + 10 wt.% FEC = GenF | NGA_Cyc_3-41_spc_v1.000Single-layer pouch Tap Ch 3-4.1V C/20 3X HPPC C/3 92X HPPC C/20 3X | 100
6406 | ARGONNE_11_SET-LN3174-128-3a.031 | SET | LN3174_128 | 3 | 3a | 09/26/2019 15:33:54 | 0 | 100 | 29484.2288 | 0.025678711 | 0.0932025483 | 0.0511352712 | 0.05493248 | 4.10116732 | 09/26/2019 | D:\Data\MIMS\Backup\ARGONNE_11\SET-LN3174-128-3a.031 | LN3174-128 2019 SDD Q4 deliverable A-C013B [Toda NMC] vs. A-A017 [F17 4KD batch] in GenF - swap-out 2320 Separator wind NGA_Cyc_3-41_spc_v1 xx3450 17 mAh c-rate 90 wt.% Tomiyama Gen2 A49 [1.2M LiPF6 in EC:EMC (3:7 by wt.)] + 10 wt.% FEC = GenF | NGA_Cyc_3-41_spc_v1.000Single-layer pouch Tap Ch 3-4.1V C/20 3X HPPC C/3 92X HPPC C/20 3X | 100
6407 | ARGONNE_11_SET-LN3174-128-4a.032 | SET | LN3174_128 | 4 | 4a | 09/26/2019 15:35:27 | 0 | 100 | 21174.6165 | 0.0256049 | 0.0927537687 | 0.0510963607 | 0.05676356 | 4.10009918 | 09/26/2019 | D:\Data\MIMS\Backup\ARGONNE_11\SET-LN3174-128-4a.032 | LN3174-128 2019 SDD Q4 deliverable A-C013B [Toda NMC] vs. A-A017 [F17 4KD batch] in GenF - swap-out 2320 Separator wind NGA_Cyc_3-41_spc_v1 xx3450 17 mAh c-rate 90 wt.% Tomiyama Gen2 A49 [1.2M LiPF6 in EC:EMC (3:7 by wt.)] + 10 wt.% FEC = GenF | NGA_Cyc_3-41_spc_v1.000Single-layer pouch Tap Ch 3-4.1V C/20 3X HPPC C/3 92X HPPC C/20 3X | 100
6408 | ARGONNE_11_SET-LN3174-128-5a.006 | SET | LN3174_128 | 5 | 5a | 12/19/2019 18:12:54 | 0 | 100 | 29019.351 | 0.0295265774 | 0.1071876809 | 0.0510826276 | 0.04119936 | 4.10009918 | 12/19/2019 | D:\Data\MIMS\Backup\ARGONNE_11\SET-LN3174-128-5a.006 | LN3174-128 @~76psi A-C013B [Toda NMC] vs. A-A017 [F17 4KD batch] in GenF - swap-out 2320 Separator wind NGA_Cyc_3-41_spc_v1 xx3450 17 mAh c-rate 90 wt.% Tomiyama Gen2 A49 [1.2M LiPF6 in EC:EMC (3:7 by wt.)] + 10 wt.% FEC = GenF | NGA_Cyc_3-41_spc_v1.000Single-layer pouch Tap Ch 3-4.1V C/20 3X HPPC C/3 92X HPPC C/20 3X | 100
6409 | ARGONNE_11_SET-LN3174-128-6a.007 | SET | LN3174_128 | 6 | 6a | 12/19/2019 18:13:53 | 0 | 100 | 28075.1098 | 0.0262038462 | 0.0948825474 | 0.0510894942 | 0.05004959 | 4.10009918 | 12/19/2019 | D:\Data\MIMS\Backup\ARGONNE_11\SET-LN3174-128-6a.007 | LN3174-128 @~76psi A-C013B [Toda NMC] vs. A-A017 [F17 4KD batch] in GenF - swap-out 2320 Separator wind NGA_Cyc_3-41_spc_v1 xx3450 17 mAh c-rate 90 wt.% Tomiyama Gen2 A49 [1.2M LiPF6 in EC:EMC (3:7 by wt.)] + 10 wt.% FEC = GenF | NGA_Cyc_3-41_spc_v1.000Single-layer pouch Tap Ch 3-4.1V C/20 3X HPPC C/3 92X HPPC C/20 3X | 100
6410 | ARGONNE_11_SET-LN3174-129-1a.033 | SET | LN3174_129 | 1 | 1a | 09/26/2019 15:37:02 | 0 | 100 | 27256.4675 | 0.0253211722 | 0.0921178359 | 0.0510551614 | 0 | 4.10009918 | 09/26/2019 | D:\Data\MIMS\Backup\ARGONNE_11\SET-LN3174-129-1a.033 | LN3174-129 2019 SDD Q4 deliverable A-C013B [Toda NMC] vs. A-A017 [F17 4KD batch] in GenFM - swap-out 2320 Separator wind NGA_Cyc_3-41_spc_v1 xx3450 17 mAh c-rate GenF + 0.1M Mg(TFSI)2 = GenFM | NGA_Cyc_3-41_spc_v1.000Single-layer pouch Tap Ch 3-4.1V C/20 3X HPPC C/3 92X HPPC C/20 3X | 100
6411 | ARGONNE_11_SET-LN3174-129-2a.034 | SET | LN3174_129 | 2 | 2a | 09/26/2019 15:37:43 | 0 | 100 | 29028.3363 | 0.0258421116 | 0.0937559482 | 0.0510254063 | 0 | 4.10131991 | 09/26/2019 | D:\Data\MIMS\Backup\ARGONNE_11\SET-LN3174-129-2a.034 | LN3174-129 2019 SDD Q4 deliverable A-C013B [Toda NMC] vs. A-A017 [F17 4KD batch] in GenFM - swap-out 2320 Separator wind NGA_Cyc_3-41_spc_v1 xx3450 17 mAh c-rate GenF + 0.1M Mg(TFSI)2 = GenFM | NGA_Cyc_3-41_spc_v1.000Single-layer pouch Tap Ch 3-4.1V C/20 3X HPPC C/3 92X HPPC C/20 3X | 100
6412 | ARGONNE_11_SET-LN3174-129-3a.035 | SET | LN3174_129 | 3 | 3a | 09/26/2019 15:38:13 | 0 | 100 | 30096.0725 | 0.0257288266 | 0.0933835593 | 0.0511604486 | 0 | 4.10025177 | 09/26/2019 | D:\Data\MIMS\Backup\ARGONNE_11\SET-LN3174-129-3a.035 | LN3174-129 2019 SDD Q4 deliverable A-C013B [Toda NMC] vs. A-A017 [F17 4KD batch] in GenFM - swap-out 2320 Separator wind NGA_Cyc_3-41_spc_v1 xx3450 17 mAh c-rate GenF + 0.1M Mg(TFSI)2 = GenFM | NGA_Cyc_3-41_spc_v1.000Single-layer pouch Tap Ch 3-4.1V C/20 3X HPPC C/3 92X HPPC C/20 3X | 100
6413 | ARGONNE_11_SET-LN3174-129-4a.036 | SET | LN3174_129 | 4 | 4a | 09/26/2019 15:38:42 | 0 | 100 | 23824.4603 | 0.025831841 | 0.0936968584 | 0.051075761 | 0 | 4.10162509 | 09/26/2019 | D:\Data\MIMS\Backup\ARGONNE_11\SET-LN3174-129-4a.036 | LN3174-129 2019 SDD Q4 deliverable A-C013B [Toda NMC] vs. A-A017 [F17 4KD batch] in GenFM - swap-out 2320 Separator wind NGA_Cyc_3-41_spc_v1 xx3450 17 mAh c-rate GenF + 0.1M Mg(TFSI)2 = GenFM | NGA_Cyc_3-41_spc_v1.000Single-layer pouch Tap Ch 3-4.1V C/20 3X HPPC C/3 92X HPPC C/20 3X | 100
6414 | ARGONNE_11_SET-LN3174-130-1a.037 | SET | LN3174_130 | 1 | 1a | 09/26/2019 15:39:18 | 0 | 100 | 24994.6578 | 0.0252690523 | 0.0920428886 | 0.0520737011 | 0 | 4.15426871 | 09/26/2019 | D:\Data\MIMS\Backup\ARGONNE_11\SET-LN3174-130-1a.037 | LN3174-130 2019 SDD Q4 deliverable A-C013B [Toda NMC] vs. A-A017 [F17 4KD batch] in GenFC - swap-out 2320 Separator wind NGA_Cyc_3-41_spc_v1 xx3450 17 mAh c-rate GenF + 0.1M Ca(TFSI)2 = GenFC | NGA_Cyc_3-41_spc_v1.000Single-layer pouch Tap Ch 3-4.1V C/20 3X HPPC C/3 92X HPPC C/20 3X | 100
6415 | ARGONNE_11_SET-LN3174-130-2a.038 | SET | LN3174_130 | 2 | 2a | 09/26/2019 15:39:52 | 0 | 100 | 28274.2753 | 0.025811973 | 0.0936747715 | 0.0518196384 | 0 | 4.10238804 | 09/26/2019 | D:\Data\MIMS\Backup\ARGONNE_11\SET-LN3174-130-2a.038 | LN3174-130 2019 SDD Q4 deliverable A-C013B [Toda NMC] vs. A-A017 [F17 4KD batch] in GenFC - swap-out 2320 Separator wind NGA_Cyc_3-41_spc_v1 xx3450 17 mAh c-rate GenF + 0.1M Ca(TFSI)2 = GenFC | NGA_Cyc_3-41_spc_v1.000Single-layer pouch Tap Ch 3-4.1V C/20 3X HPPC C/3 92X HPPC C/20 3X | 100
6416 | ARGONNE_11_SET-LN3174-130-3a.039 | SET | LN3174_130 | 3 | 3a | 09/26/2019 15:40:28 | 0 | 100 | 24200.0922 | 0.0260909574 | 0.0946963505 | 0.0519203479 | 0 | 4.23880369 | 09/26/2019 | D:\Data\MIMS\Backup\ARGONNE_11\SET-LN3174-130-3a.039 | LN3174-130 2019 SDD Q4 deliverable A-C013B [Toda NMC] vs. A-A017 [F17 4KD batch] in GenFC - swap-out 2320 Separator wind NGA_Cyc_3-41_spc_v1 xx3450 17 mAh c-rate GenF + 0.1M Ca(TFSI)2 = GenFC | NGA_Cyc_3-41_spc_v1.000Single-layer pouch Tap Ch 3-4.1V C/20 3X HPPC C/3 92X HPPC C/20 3X | 100
6417 | ARGONNE_11_SET-LN3174-130-4a.040 | SET | LN3174_130 | 4 | 4a | 09/26/2019 15:40:55 | 0 | 100 | 21679.202 | 0.025364764 | 0.0923674865 | 0.0512062257 | 0 | 4.23697261 | 09/26/2019 | D:\Data\MIMS\Backup\ARGONNE_11\SET-LN3174-130-4a.040 | LN3174-130 2019 SDD Q4 deliverable A-C013B [Toda NMC] vs. A-A017 [F17 4KD batch] in GenFC - swap-out 2320 Separator wind NGA_Cyc_3-41_spc_v1 xx3450 17 mAh c-rate GenF + 0.1M Ca(TFSI)2 = GenFC | NGA_Cyc_3-41_spc_v1.000Single-layer pouch Tap Ch 3-4.1V C/20 3X HPPC C/3 92X HPPC C/20 3X | 100
6418 | ARGONNE_11_SET-LN3174-133-1a.013 | SET | LN3174_133 | 1 | 1a | 10/23/2019 14:01:16 | 0 | 3 | 8346.8873 | 0.0366277493 | 0.1358319285 | 0.0030003052 | 0 | 4.09994659 | 10/23/2019 | D:\Data\MIMS\Backup\ARGONNE_11\SET-LN3174-133-1a.013 | LN3174-133 2019 SiNode SLPs LN3174-98-5 vs. LN3107-61-3 Gen2 + 10wt.% FEC [LN3174-140] - swap-out 2320 Separator wind xx3450 3.0 to 4.1 V 0.2118 g of NMC 1C-rate = 30 mAh | SET_SDDwDegas_3-41__v1.000Single-layer pouch Tap Ch 3-4.1V C/20 3X rest for degas HPPC C/3 92X HPPC.1 C/20 3X | 3
6419 | ARGONNE_11_SET-LN3174-133-1b.013 | SET | LN3174_133 | 1 | 1b | 10/29/2019 11:33:10 | 3 | 100 | 40074.6293 | 0.0258067895 | 0.0959834915 | 0.0750949874 | 2.50003815 | 4.10116732 | 10/29/2019 | D:\Data\MIMS\Backup\ARGONNE_11\SET-LN3174-133-1b.013 | LN3174-133 post de-gas test abrv. 2019 SiNode SLPs LN3174-98-5 vs. LN3107-61-3 Gen2 + 10wt.% FEC [LN3174-140] - swap-out 2320 Separator wind xx3450 3.0 to 4.1 V SET_SDDpostFORM_3-41_v1 0.2118 g of NMC 1C-rate = 25 mAh | SET_SDDpostFORM_3-41_v1.000Skip formation 3-4.1V HPPC C/3 92X HPPC.1 C/20 3X | 97
6420 | ARGONNE_11_SET-LN3174-133-1c.013 | SET | LN3174_133 | 1 | 1c | 11/27/2019 11:08:31 | 101 | 388 | 103672.1565 | 0.0238050462 | 0.0874417506 | 0.0750743877 | 2.49973297 | 4.10086213 | 11/27/2019 | D:\Data\MIMS\Backup\ARGONNE_11\SET-LN3174-133-1c.013 | LN3174-133 post de-gas test abrv. 2019 SiNode SLPs LN3174-98-5 vs. LN3107-61-3 Gen2 + 10wt.% FEC [LN3174-140] - swap-out 2320 Separator wind xx3450 3.0 to 4.1 V SET_SDDpostFORMx4_3-41_v1 0.2118 g of NMC 1C-rate = 25 mAh | SET_SDDpostFORMx4_3-41_v1.000Skip formation 3-4.1V HPPC C/3 92X HPPC.1 C/20 3X loop 4 times | 287
6421 | ARGONNE_11_SET-LN3174-133-2a.014 | SET | LN3174_133 | 2 | 2a | 10/23/2019 14:01:39 | 0 | 3 | 8346.5005 | 0.0367881341 | 0.1363568753 | 0.0030003052 | 0 | 4.09994659 | 10/23/2019 | D:\Data\MIMS\Backup\ARGONNE_11\SET-LN3174-133-2a.014 | LN3174-133 2019 SiNode SLPs LN3174-98-5 vs. LN3107-61-3 Gen2 + 10wt.% FEC [LN3174-140] - swap-out 2320 Separator wind xx3450 3.0 to 4.1 V 0.2118 g of NMC 1C-rate = 30 mAh | SET_SDDwDegas_3-41__v1.000Single-layer pouch Tap Ch 3-4.1V C/20 3X rest for degas HPPC C/3 92X HPPC.1 C/20 3X | 3
6422 | ARGONNE_11_SET-LN3174-133-2b.014 | SET | LN3174_133 | 2 | 2b | 10/29/2019 11:33:52 | 3 | 100 | 39812.5353 | 0.025692773 | 0.0955219236 | 0.0750720989 | 2.50003815 | 4.10070954 | 10/29/2019 | D:\Data\MIMS\Backup\ARGONNE_11\SET-LN3174-133-2b.014 | LN3174-133 post de-gas test abrv. 2019 SiNode SLPs LN3174-98-5 vs. LN3107-61-3 Gen2 + 10wt.% FEC [LN3174-140] - swap-out 2320 Separator wind xx3450 3.0 to 4.1 V SET_SDDpostFORM_3-41_v1 0.2118 g of NMC 1C-rate = 25 mAh | SET_SDDpostFORM_3-41_v1.000Skip formation 3-4.1V HPPC C/3 92X HPPC.1 C/20 3X | 97
6423 | ARGONNE_11_SET-LN3174-133-2c.014 | SET | LN3174_133 | 2 | 2c | 11/27/2019 11:09:04 | 101 | 388 | 103674.0832 | 0.0235744336 | 0.0865003938 | 0.075085832 | 2.49958038 | 4.10086213 | 11/27/2019 | D:\Data\MIMS\Backup\ARGONNE_11\SET-LN3174-133-2c.014 | LN3174-133 post de-gas test abrv. 2019 SiNode SLPs LN3174-98-5 vs. LN3107-61-3 Gen2 + 10wt.% FEC [LN3174-140] - swap-out 2320 Separator wind xx3450 3.0 to 4.1 V SET_SDDpostFORMx4_3-41_v1 0.2118 g of NMC 1C-rate = 25 mAh | SET_SDDpostFORMx4_3-41_v1.000Skip formation 3-4.1V HPPC C/3 92X HPPC.1 C/20 3X loop 4 times | 287
6424 | ARGONNE_11_SET-LN3174-133-3a.015 | SET | LN3174_133 | 3 | 3a | 10/23/2019 14:02:01 | 0 | 3 | 8346.1418 | 0.0366202416 | 0.135973736 | 0.0030012207 | 0 | 4.09994659 | 10/23/2019 | D:\Data\MIMS\Backup\ARGONNE_11\SET-LN3174-133-3a.015 | LN3174-133 2019 SiNode SLPs LN3174-98-5 vs. LN3107-61-3 Gen2 + 10wt.% FEC [LN3174-140] - swap-out 2320 Separator wind xx3450 3.0 to 4.1 V 0.2118 g of NMC 1C-rate = 30 mAh | SET_SDDwDegas_3-41__v1.000Single-layer pouch Tap Ch 3-4.1V C/20 3X rest for degas HPPC C/3 92X HPPC.1 C/20 3X | 3
6425 | ARGONNE_11_SET-LN3174-133-3b.015 | SET | LN3174_133 | 3 | 3b | 10/29/2019 11:44:11 | 3 | 100 | 40186.4652 | 0.0257862949 | 0.0958981109 | 0.0750308995 | 2.50003815 | 4.10101472 | 10/29/2019 | D:\Data\MIMS\Backup\ARGONNE_11\SET-LN3174-133-3b.015 | LN3174-133 post de-gas test abrv. (more HPPC data collect) 2019 SiNode SLPs LN3174-98-5 vs. LN3107-61-3 Gen2 + 10wt.% FEC [LN3174-140] - swap-out 2320 Separator wind xx3450 3.0 to 4.1 V SET_SDDpostFORM_3-41_v2 0.2118 g of NMC 1C-rate = 25 mAh | SET_SDDpostFORM_3-41_v2.000Skip formation 3-4.1V HPPC C/3 92X HPPC.1 C/20 3X (more data points for HPPC) | 97
6426 | ARGONNE_11_SET-LN3174-133-3c.015 | SET | LN3174_133 | 3 | 3c | 11/27/2019 11:09:52 | 101 | 387 | 103677.8552 | 0.0238947989 | 0.0877673503 | 0.075024033 | 2.49973297 | 4.1014725 | 11/27/2019 | D:\Data\MIMS\Backup\ARGONNE_11\SET-LN3174-133-3c.015 | LN3174-133 post de-gas test abrv. 2019 SiNode SLPs LN3174-98-5 vs. LN3107-61-3 Gen2 + 10wt.% FEC [LN3174-140] - swap-out 2320 Separator wind xx3450 3.0 to 4.1 V SET_SDDpostFORMx4_3-41_v1 0.2118 g of NMC 1C-rate = 25 mAh | SET_SDDpostFORMx4_3-41_v1.000Skip formation 3-4.1V HPPC C/3 92X HPPC.1 C/20 3X loop 4 times | 286
6427 | ARGONNE_11_SET-LN3174-133-4a.016 | SET | LN3174_133 | 4 | 4a | 10/23/2019 14:02:38 | 0 | 3 | 8345.5117 | 0.0367740682 | 0.1365616576 | 0.0030009155 | 0 | 4.09994659 | 10/23/2019 | D:\Data\MIMS\Backup\ARGONNE_11\SET-LN3174-133-4a.016 | LN3174-133 2019 SiNode SLPs LN3174-98-5 vs. LN3107-61-3 Gen2 + 10wt.% FEC [LN3174-140] - swap-out 2320 Separator wind xx3450 3.0 to 4.1 V 0.2118 g of NMC 1C-rate = 30 mAh | SET_SDDwDegas_3-41__v1.000Single-layer pouch Tap Ch 3-4.1V C/20 3X rest for degas HPPC C/3 92X HPPC.1 C/20 3X | 3
6428 | ARGONNE_11_SET-LN3174-133-4b.016 | SET | LN3174_133 | 4 | 4b | 10/29/2019 11:44:53 | 3 | 100 | 40205.5792 | 0.0258519156 | 0.0961488791 | 0.0750308995 | 2.50003815 | 4.10116732 | 10/29/2019 | D:\Data\MIMS\Backup\ARGONNE_11\SET-LN3174-133-4b.016 | LN3174-133 post de-gas test abrv. (more HPPC data collect) 2019 SiNode SLPs LN3174-98-5 vs. LN3107-61-3 Gen2 + 10wt.% FEC [LN3174-140] - swap-out 2320 Separator wind xx3450 3.0 to 4.1 V SET_SDDpostFORM_3-41_v2 0.2118 g of NMC 1C-rate = 25 mAh | SET_SDDpostFORM_3-41_v2.000Skip formation 3-4.1V HPPC C/3 92X HPPC.1 C/20 3X (more data points for HPPC) | 97
6429 | ARGONNE_11_SET-LN3174-133-4c.016 | SET | LN3174_133 | 4 | 4c | 11/27/2019 11:10:24 | 101 | 387 | 103679.8002 | 0.0239282324 | 0.0879276718 | 0.0750331884 | 2.50003815 | 4.10162509 | 11/27/2019 | D:\Data\MIMS\Backup\ARGONNE_11\SET-LN3174-133-4c.016 | LN3174-133 post de-gas test abrv. 2019 SiNode SLPs LN3174-98-5 vs. LN3107-61-3 Gen2 + 10wt.% FEC [LN3174-140] - swap-out 2320 Separator wind xx3450 3.0 to 4.1 V SET_SDDpostFORMx4_3-41_v1 0.2118 g of NMC 1C-rate = 25 mAh | SET_SDDpostFORMx4_3-41_v1.000Skip formation 3-4.1V HPPC C/3 92X HPPC.1 C/20 3X loop 4 times | 286
6430 | ARGONNE_11_SET-LN3174-134-1a.017 | SET | LN3174_134 | 1 | 1a | 10/23/2019 14:03:34 | 0 | 3 | 8344.5937 | 0.0336672781 | 0.1248453788 | 0.0028013275 | 0.02777142 | 4.09994659 | 10/23/2019 | D:\Data\MIMS\Backup\ARGONNE_11\SET-LN3174-134-1a.017 | LN3174-134 2019 SiNode SLPs LN3174-98-5 vs. LN3107-77-3 Gen2 + 10wt.% FEC [LN3174-140] - swap-out 2320 Separator wind xx3450 3.0 to 4.1 V 0.1985 g of NMC 1C-rate = 28 mAh | SET_SDDwDegas_3-41__v1.000Single-layer pouch Tap Ch 3-4.1V C/20 3X rest for degas HPPC C/3 92X HPPC.1 C/20 3X | 3
6431 | ARGONNE_11_SET-LN3174-134-1b.017 | SET | LN3174_134 | 1 | 1b | 10/29/2019 11:45:37 | 3 | 100 | 41237.3815 | 0.0236373064 | 0.0879332774 | 0.0660677501 | 2.70374609 | 4.09994659 | 10/29/2019 | D:\Data\MIMS\Backup\ARGONNE_11\SET-LN3174-134-1b.017 | LN3174-134 post de-gas test abrv. 2019 SiNode SLPs LN3174-98-5 vs. LN3107-77-3 Gen2 + 10wt.% FEC [LN3174-140] - swap-out 2320 Separator wind xx3450 3.0 to 4.1 V SET_SDDpostFORM_3-41_v1 0.1985 g of NMC 1C-rate = 22 mAh | SET_SDDpostFORM_3-41_v1.000Skip formation 3-4.1V HPPC C/3 92X HPPC.1 C/20 3X | 97
6432 | ARGONNE_11_SET-LN3174-134-1c.017 | SET | LN3174_134 | 1 | 1c | 11/27/2019 11:11:21 | 101 | 387 | 103682.3708 | 0.0214503567 | 0.0786553898 | 0.0660700389 | 2.49988556 | 4.10009918 | 11/27/2019 | D:\Data\MIMS\Backup\ARGONNE_11\SET-LN3174-134-1c.017 | LN3174-134 post de-gas test abrv. 2019 SiNode SLPs LN3174-98-5 vs. LN3107-77-3 Gen2 + 10wt.% FEC [LN3174-140] - swap-out 2320 Separator wind xx3450 3.0 to 4.1 V SET_SDDpostFORMx4_3-41_v1 0.1985 g of NMC 1C-rate = 22 mAh | SET_SDDpostFORMx4_3-41_v1.000Skip formation 3-4.1V HPPC C/3 92X HPPC.1 C/20 3X loop 4 times | 286
6433 | ARGONNE_11_SET-LN3174-134-2a.018 | SET | LN3174_134 | 2 | 2a | 10/23/2019 14:04:00 | 0 | 3 | 8344.1612 | 0.0330458679 | 0.1224031635 | 0.0028001831 | 0.02197299 | 4.09994659 | 10/23/2019 | D:\Data\MIMS\Backup\ARGONNE_11\SET-LN3174-134-2a.018 | LN3174-134 2019 SiNode SLPs LN3174-98-5 vs. LN3107-77-3 Gen2 + 10wt.% FEC [LN3174-140] - swap-out 2320 Separator wind xx3450 3.0 to 4.1 V 0.1985 g of NMC 1C-rate = 28 mAh | SET_SDDwDegas_3-41__v1.000Single-layer pouch Tap Ch 3-4.1V C/20 3X rest for degas HPPC C/3 92X HPPC.1 C/20 3X | 3
6434 | ARGONNE_11_SET-LN3174-134-2b.018 | SET | LN3174_134 | 2 | 2b | 10/29/2019 11:46:24 | 3 | 100 | 41066.2435 | 0.0237447253 | 0.0882613182 | 0.0660677501 | 2.68039979 | 4.10009918 | 10/29/2019 | D:\Data\MIMS\Backup\ARGONNE_11\SET-LN3174-134-2b.018 | LN3174-134 post de-gas test abrv. 2019 SiNode SLPs LN3174-98-5 vs. LN3107-77-3 Gen2 + 10wt.% FEC [LN3174-140] - swap-out 2320 Separator wind xx3450 3.0 to 4.1 V SET_SDDpostFORM_3-41_v1 0.1985 g of NMC 1C-rate = 22 mAh | SET_SDDpostFORM_3-41_v1.000Skip formation 3-4.1V HPPC C/3 92X HPPC.1 C/20 3X | 97
6435 | ARGONNE_11_SET-LN3174-134-2c.018 | SET | LN3174_134 | 2 | 2c | 11/27/2019 11:11:55 | 101 | 388 | 103672.7698 | 0.0213793152 | 0.0783517367 | 0.0660700389 | 2.49973297 | 4.10009918 | 11/27/2019 | D:\Data\MIMS\Backup\ARGONNE_11\SET-LN3174-134-2c.018 | LN3174-134 post de-gas test abrv. 2019 SiNode SLPs LN3174-98-5 vs. LN3107-77-3 Gen2 + 10wt.% FEC [LN3174-140] - swap-out 2320 Separator wind xx3450 3.0 to 4.1 V SET_SDDpostFORMx4_3-41_v1 0.1985 g of NMC 1C-rate = 22 mAh | SET_SDDpostFORMx4_3-41_v1.000Skip formation 3-4.1V HPPC C/3 92X HPPC.1 C/20 3X loop 4 times | 287
6436 | ARGONNE_11_SET-LN3174-134-3a.019 | SET | LN3174_134 | 3 | 3a | 10/23/2019 14:04:20 | 0 | 3 | 8343.8298 | 0.0336564164 | 0.1249449008 | 0.0028001831 | 0.01678492 | 4.09994659 | 10/23/2019 | D:\Data\MIMS\Backup\ARGONNE_11\SET-LN3174-134-3a.019 | LN3174-134 2019 SiNode SLPs LN3174-98-5 vs. LN3107-77-3 Gen2 + 10wt.% FEC [LN3174-140] - swap-out 2320 Separator wind xx3450 3.0 to 4.1 V 0.1985 g of NMC 1C-rate = 28 mAh | SET_SDDwDegas_3-41__v1.000Single-layer pouch Tap Ch 3-4.1V C/20 3X rest for degas HPPC C/3 92X HPPC.1 C/20 3X | 3
6437 | ARGONNE_11_SET-LN3174-134-3b.019 | SET | LN3174_134 | 3 | 3b | 10/29/2019 11:47:10 | 3 | 100 | 41263.6923 | 0.0235402022 | 0.0876174336 | 0.0660585946 | 2.70679789 | 4.10025177 | 10/29/2019 | D:\Data\MIMS\Backup\ARGONNE_11\SET-LN3174-134-3b.019 | LN3174-134 post de-gas test abrv. (more HPPC data collect) 2019 SiNode SLPs LN3174-98-5 vs. LN3107-77-3 Gen2 + 10wt.% FEC [LN3174-140] - swap-out 2320 Separator wind xx3450 3.0 to 4.1 V SET_SDDpostFORM_3-41_v2 0.1985 g of NMC 1C-rate = 22 mAh | SET_SDDpostFORM_3-41_v2.000Skip formation 3-4.1V HPPC C/3 92X HPPC.1 C/20 3X (more data points for HPPC) | 97
6438 | ARGONNE_11_SET-LN3174-134-3c.019 | SET | LN3174_134 | 3 | 3c | 11/27/2019 11:12:36 | 101 | 388 | 103673.4872 | 0.0214345407 | 0.0785317671 | 0.0660631724 | 2.49988556 | 4.10009918 | 11/27/2019 | D:\Data\MIMS\Backup\ARGONNE_11\SET-LN3174-134-3c.019 | LN3174-134 post de-gas test abrv. 2019 SiNode SLPs LN3174-98-5 vs. LN3107-77-3 Gen2 + 10wt.% FEC [LN3174-140] - swap-out 2320 Separator wind xx3450 3.0 to 4.1 V SET_SDDpostFORMx4_3-41_v1 0.1985 g of NMC 1C-rate = 22 mAh | SET_SDDpostFORMx4_3-41_v1.000Skip formation 3-4.1V HPPC C/3 92X HPPC.1 C/20 3X loop 4 times | 287
6439 | ARGONNE_11_SET-LN3174-134-4a.020 | SET | LN3174_134 | 4 | 4a | 10/23/2019 14:04:38 | 0 | 3 | 8343.5273 | 0.0329886665 | 0.1224718067 | 0.0028014038 | 0.01434348 | 4.09994659 | 10/23/2019 | D:\Data\MIMS\Backup\ARGONNE_11\SET-LN3174-134-4a.020 | LN3174-134 2019 SiNode SLPs LN3174-98-5 vs. LN3107-77-3 Gen2 + 10wt.% FEC [LN3174-140] - swap-out 2320 Separator wind xx3450 3.0 to 4.1 V 0.1985 g of NMC 1C-rate = 28 mAh | SET_SDDwDegas_3-41__v1.000Single-layer pouch Tap Ch 3-4.1V C/20 3X rest for degas HPPC C/3 92X HPPC.1 C/20 3X | 3
6440 | ARGONNE_11_SET-LN3174-134-4b.020 | SET | LN3174_134 | 4 | 4b | 10/29/2019 11:47:49 | 3 | 100 | 41592.4322 | 0.02334036 | 0.0869897406 | 0.0660105287 | 2.7582208 | 4.10040436 | 10/29/2019 | D:\Data\MIMS\Backup\ARGONNE_11\SET-LN3174-134-4b.020 | LN3174-134 post de-gas test abrv. (more HPPC data collect) 2019 SiNode SLPs LN3174-98-5 vs. LN3107-77-3 Gen2 + 10wt.% FEC [LN3174-140] - swap-out 2320 Separator wind xx3450 3.0 to 4.1 V SET_SDDpostFORM_3-41_v2 0.1985 g of NMC 1C-rate = 22 mAh | SET_SDDpostFORM_3-41_v2.000Skip formation 3-4.1V HPPC C/3 92X HPPC.1 C/20 3X (more data points for HPPC) | 97
6441 | ARGONNE_11_SET-LN3174-134-4c.020 | SET | LN3174_134 | 4 | 4c | 12/04/2019 08:35:33 | 101 | 358 | 93759.0702 | 0.0217198544 | 0.0797042857 | 0.0660105287 | 2.50003815 | 4.10177768 | 12/04/2019 | D:\Data\MIMS\Backup\ARGONNE_11\SET-LN3174-134-4c.020 | LN3174-134 post de-gas test abrv. 2019 SiNode SLPs LN3174-98-5 vs. LN3107-77-3 Gen2 + 10wt.% FEC [LN3174-140] - swap-out 2320 Separator wind xx3450 3.0 to 4.1 V SET_SDDpostFORMx4_3-41_v1 0.1985 g of NMC 1C-rate = 22 mAh | SET_SDDpostFORMx4_3-41_v1.000Skip formation 3-4.1V HPPC C/3 92X HPPC.1 C/20 3X loop 4 times | 257
6442 | ARGONNE_11_SET-LN3174-146-1a.021 | SET | LN3174_146 | 1 | 1a | 11/22/2019 14:20:07 | 0 | 100 | 20334.62 | 0.0260810555 | 0.0943616373 | 0.0510643168 | 0.05279622 | 4.11184863 | 11/22/2019 | D:\Data\MIMS\Backup\ARGONNE_11\SET-LN3174-146-1a.021 | LN3174-146 Compare performance to LN3174-128 all variables the same with the exception to the Gen2+FEC being LN3174-140 NGA_Cyc_3-41_spc_v1 17 mAh c-rate | NGA_Cyc_3-41_spc_v1.000Single-layer pouch Tap Ch 3-4.1V C/20 3X HPPC C/3 92X HPPC C/20 3X | 100
6443 | ARGONNE_11_SET-LN3174-146-2a.022 | SET | LN3174_146 | 2 | 2a | 11/22/2019 14:20:46 | 0 | 100 | 19921.5058 | 0.0258357957 | 0.0934959555 | 0.0510826276 | 0.05157549 | 4.11673152 | 11/22/2019 | D:\Data\MIMS\Backup\ARGONNE_11\SET-LN3174-146-2a.022 | LN3174-146 Compare performance to LN3174-128 all variables the same with the exception to the Gen2+FEC being LN3174-140 NGA_Cyc_3-41_spc_v1 17 mAh c-rate | NGA_Cyc_3-41_spc_v1.000Single-layer pouch Tap Ch 3-4.1V C/20 3X HPPC C/3 92X HPPC C/20 3X | 100
6444 | ARGONNE_11_SET-LN3174-147-1a.023 | SET | LN3174_147 | 1 | 1a | 11/22/2019 14:22:49 | 0 | 100 | 27702.1757 | 0.0246333887 | 0.1011002349 | 0.0421789883 | 0.00686656 | 4.50003815 | 11/22/2019 | D:\Data\MIMS\Backup\ARGONNE_11\SET-LN3174-147-1a.023 | LN3174-147 Compare performance to LN3174-125 all variables the same with the exception to the Gen2+FEC being LN3174-140 NGA_Cyc_3-45act_spc_v1 14 mAh c-rate | NGA_Cyc_3-45act_spc_v1.000Single-layer pouch Tap Ch 3-4.5V C/20 3X 3.0-4.1V HPPC C/3 92X HPPC.1 C/20 3X | 100
6445 | ARGONNE_11_SET-LN3174-147-2a.024 | SET | LN3174_147 | 2 | 2a | 11/22/2019 14:23:41 | 0 | 100 | 28981.418 | 0.0247794388 | 0.1015694063 | 0.0421950103 | 0 | 4.50003815 | 11/22/2019 | D:\Data\MIMS\Backup\ARGONNE_11\SET-LN3174-147-2a.024 | LN3174-147 Compare performance to LN3174-125 all variables the same with the exception to the Gen2+FEC being LN3174-140 NGA_Cyc_3-45act_spc_v1 14 mAh c-rate | NGA_Cyc_3-45act_spc_v1.000Single-layer pouch Tap Ch 3-4.5V C/20 3X 3.0-4.1V HPPC C/3 92X HPPC.1 C/20 3X | 100
6446 | ARGONNE_11_SET-LN3174-148to159a.053 | SET | LN3174 | 148 | 148to159a | 11/25/2019 18:09:43 | 0 | 4 | 4820.4902 | 0.00454112 | 0.0008327645 | 0.0004319829 | 0.00503548 | 3.19630732 | 11/25/2019 | D:\Data\MIMS\Backup\ARGONNE_11\SET-LN3174-148to159a.053 |  | SET-EL-A12-Half-FORM_5mV.000Anode Half Cell Formation C/10 at 0.005-1.5 V 4 cycles | 4
6447 | ARGONNE_11_SET-LN3174-148to159a.054 | SET | LN3174 | 148 | 148to159a | 11/25/2019 18:09:43 | 0 | 4 | 4896.0128 | 0.0045702302 | 0.0008466767 | 0.0004323644 | 0.00503548 | 3.18379492 | 11/25/2019 | D:\Data\MIMS\Backup\ARGONNE_11\SET-LN3174-148to159a.054 |  | SET-EL-A12-Half-FORM_5mV.000Anode Half Cell Formation C/10 at 0.005-1.5 V 4 cycles | 4
6448 | ARGONNE_11_SET-LN3174-148to159a.055 | SET | LN3174 | 148 | 148to159a | 11/25/2019 18:09:43 | 0 | 4 | 6011.7298 | 0.0056662644 | 0.00101104 | 0.0004324407 | 0.00503548 | 3.16060121 | 11/25/2019 | D:\Data\MIMS\Backup\ARGONNE_11\SET-LN3174-148to159a.055 |  | SET-EL-A12-Half-FORM_5mV.000Anode Half Cell Formation C/10 at 0.005-1.5 V 4 cycles | 4
6449 | ARGONNE_11_SET-LN3174-148to159a.056 | SET | LN3174 | 148 | 148to159a | 11/25/2019 18:09:44 | 0 | 4 | 5973.1167 | 0.0055858555 | 0.001009221 | 0.0004312963 | 0.00503548 | 3.135729 | 11/25/2019 | D:\Data\MIMS\Backup\ARGONNE_11\SET-LN3174-148to159a.056 |  | SET-EL-A12-Half-FORM_5mV.000Anode Half Cell Formation C/10 at 0.005-1.5 V 4 cycles | 4
6450 | ARGONNE_11_SET-LN3174-148to159a.073 | SET | LN3174 | 148 | 148to159a | 11/25/2019 18:09:44 | 0 | 4 | 4497.476 | 0.004247327 | 0.0007858461 | 0.000431754 | 0.00503548 | 3.1638056 | 11/25/2019 | D:\Data\MIMS\Backup\ARGONNE_11\SET-LN3174-148to159a.073 |  | SET-EL-A12-Half-FORM_5mV.000Anode Half Cell Formation C/10 at 0.005-1.5 V 4 cycles | 4
6451 | ARGONNE_11_SET-LN3174-148to159a.074 | SET | LN3174 | 148 | 148to159a | 11/25/2019 18:09:44 | 0 | 4 | 4618.6107 | 0.0042716965 | 0.0007990659 | 0.0004322118 | 0.00503548 | 3.13023575 | 11/25/2019 | D:\Data\MIMS\Backup\ARGONNE_11\SET-LN3174-148to159a.074 |  | SET-EL-A12-Half-FORM_5mV.000Anode Half Cell Formation C/10 at 0.005-1.5 V 4 cycles | 4
6452 | ARGONNE_11_SET-LN3174-148to159a.075 | SET | LN3174 | 148 | 148to159a | 11/25/2019 18:09:44 | 0 | 4 | 4957.725 | 0.0045851728 | 0.0008573181 | 0.0004324407 | 0.00503548 | 3.17570764 | 11/25/2019 | D:\Data\MIMS\Backup\ARGONNE_11\SET-LN3174-148to159a.075 |  | SET-EL-A12-Half-FORM_5mV.000Anode Half Cell Formation C/10 at 0.005-1.5 V 4 cycles | 4
6453 | ARGONNE_11_SET-LN3174-148to159a.076 | SET | LN3174 | 148 | 148to159a | 11/25/2019 18:09:44 | 0 | 4 | 4949.2862 | 0.004601539 | 0.0008464105 | 0.0004319829 | 0.00503548 | 3.1653315 | 11/25/2019 | D:\Data\MIMS\Backup\ARGONNE_11\SET-LN3174-148to159a.076 |  | SET-EL-A12-Half-FORM_5mV.000Anode Half Cell Formation C/10 at 0.005-1.5 V 4 cycles | 4
6454 | ARGONNE_11_SET-LN3174-148to159a.077 | SET | LN3174 | 148 | 148to159a | 11/25/2019 18:09:44 | 0 | 4 | 5890.086 | 0.0054942589 | 0.0010174312 | 0.0004324407 | 0.00503548 | 3.03181506 | 11/25/2019 | D:\Data\MIMS\Backup\ARGONNE_11\SET-LN3174-148to159a.077 |  | SET-EL-A12-Half-FORM_5mV.000Anode Half Cell Formation C/10 at 0.005-1.5 V 4 cycles | 4
6455 | ARGONNE_11_SET-LN3174-148to159a.078 | SET | LN3174 | 148 | 148to159a | 11/25/2019 18:09:44 | 0 | 4 | 5619.9017 | 0.0051886404 | 0.0010008888 | 0.0004324407 | 0.00503548 | 3.19050889 | 11/25/2019 | D:\Data\MIMS\Backup\ARGONNE_11\SET-LN3174-148to159a.078 |  | SET-EL-A12-Half-FORM_5mV.000Anode Half Cell Formation C/10 at 0.005-1.5 V 4 cycles | 4
6456 | ARGONNE_11_SET-LN3174-148to159a.081 | SET | LN3174 | 148 | 148to159a | 11/25/2019 18:09:44 | 0 | 4 | 3967.1675 | 0.0036612122 | 0.000664664 | 0.0004324407 | 0.00503548 | 3.1871519 | 11/25/2019 | D:\Data\MIMS\Backup\ARGONNE_11\SET-LN3174-148to159a.081 |  | SET-EL-A12-Half-FORM_5mV.000Anode Half Cell Formation C/10 at 0.005-1.5 V 4 cycles | 4
6457 | ARGONNE_11_SET-LN3174-148to159a.082 | SET | LN3174 | 148 | 148to159a | 11/25/2019 18:09:44 | 0 | 4 | 4158.4995 | 0.0037902758 | 0.000697959 | 0.0004322881 | 0.00503548 | 3.18074311 | 11/25/2019 | D:\Data\MIMS\Backup\ARGONNE_11\SET-LN3174-148to159a.082 |  | SET-EL-A12-Half-FORM_5mV.000Anode Half Cell Formation C/10 at 0.005-1.5 V 4 cycles | 4
6458 | ARGONNE_11_SET-LN3174-148to159a.083 | SET | LN3174 | 148 | 148to159a | 11/25/2019 18:09:45 | 0 | 4 | 5066.1275 | 0.0047571709 | 0.000862608 | 0.000431754 | 0.00503548 | 3.16044862 | 11/25/2019 | D:\Data\MIMS\Backup\ARGONNE_11\SET-LN3174-148to159a.083 |  | SET-EL-A12-Half-FORM_5mV.000Anode Half Cell Formation C/10 at 0.005-1.5 V 4 cycles | 4
6459 | ARGONNE_11_SET-LN3174-148to159a.084 | SET | LN3174 | 148 | 148to159a | 11/25/2019 18:09:45 | 0 | 4 | 5032.1872 | 0.0047371741 | 0.000867689 | 0.0004314488 | 0.00503548 | 3.20546273 | 11/25/2019 | D:\Data\MIMS\Backup\ARGONNE_11\SET-LN3174-148to159a.084 |  | SET-EL-A12-Half-FORM_5mV.000Anode Half Cell Formation C/10 at 0.005-1.5 V 4 cycles | 4
6460 | ARGONNE_11_SET-LN3174-148to159a.085 | SET | LN3174 | 148 | 148to159a | 11/25/2019 18:09:45 | 0 | 4 | 4956.5827 | 0.0045215825 | 0.0009113341 | 0.0004324407 | 0.00503548 | 3.18120089 | 11/25/2019 | D:\Data\MIMS\Backup\ARGONNE_11\SET-LN3174-148to159a.085 |  | SET-EL-A12-Half-FORM_5mV.000Anode Half Cell Formation C/10 at 0.005-1.5 V 4 cycles | 4
6461 | ARGONNE_11_SET-LN3174-148to159a.086 | SET | LN3174 | 148 | 148to159a | 11/25/2019 18:09:45 | 0 | 4 | 5143.7988 | 0.0047935049 | 0.0009270581 | 0.0004316014 | 0.00503548 | 3.20607309 | 11/25/2019 | D:\Data\MIMS\Backup\ARGONNE_11\SET-LN3174-148to159a.086 |  | SET-EL-A12-Half-FORM_5mV.000Anode Half Cell Formation C/10 at 0.005-1.5 V 4 cycles | 4
6462 | ARGONNE_11_SET-LN3174-148to159a.087 | SET | LN3174 | 148 | 148to159a | 11/25/2019 18:09:52 | 0 | 4 | 4855.5422 | 0.0044435541 | 0.0008092288 | 0.0004318303 | 0.00503548 | 3.18593118 | 11/25/2019 | D:\Data\MIMS\Backup\ARGONNE_11\SET-LN3174-148to159a.087 |  | SET-EL-A12-Half-FORM_5mV.000Anode Half Cell Formation C/10 at 0.005-1.5 V 4 cycles | 4
6463 | ARGONNE_11_SET-LN3174-148to159a.088 | SET | LN3174 | 148 | 148to159a | 11/25/2019 18:09:53 | 0 | 4 | 5129.9997 | 0.004776729 | 0.0008180501 | 0.0004324407 | 0.00503548 | 3.085832 | 11/25/2019 | D:\Data\MIMS\Backup\ARGONNE_11\SET-LN3174-148to159a.088 |  | SET-EL-A12-Half-FORM_5mV.000Anode Half Cell Formation C/10 at 0.005-1.5 V 4 cycles | 4
6464 | ARGONNE_11_SET-LN3174-148to159a.089 | SET | LN3174 | 148 | 148to159a | 11/25/2019 18:09:53 | 0 | 4 | 4684.8368 | 0.0042161876 | 0.0007386351 | 0.0004323644 | 0.00503548 | 3.17280842 | 11/25/2019 | D:\Data\MIMS\Backup\ARGONNE_11\SET-LN3174-148to159a.089 |  | SET-EL-A12-Half-FORM_5mV.000Anode Half Cell Formation C/10 at 0.005-1.5 V 4 cycles | 4
6465 | ARGONNE_11_SET-LN3174-148to159a.090 | SET | LN3174 | 148 | 148to159a | 11/25/2019 18:09:53 | 0 | 4 | 4834.2323 | 0.0044228187 | 0.0007497105 | 0.0004319066 | 0.00503548 | 3.18669413 | 11/25/2019 | D:\Data\MIMS\Backup\ARGONNE_11\SET-LN3174-148to159a.090 |  | SET-EL-A12-Half-FORM_5mV.000Anode Half Cell Formation C/10 at 0.005-1.5 V 4 cycles | 4
6466 | ARGONNE_11_SET-LN3174-148to159a.091 | SET | LN3174 | 148 | 148to159a | 11/25/2019 18:09:53 | 0 | 4 | 4881.4455 | 0.0044192394 | 0.0007775456 | 0.0004323644 | 0.00503548 | 3.19142443 | 11/25/2019 | D:\Data\MIMS\Backup\ARGONNE_11\SET-LN3174-148to159a.091 |  | SET-EL-A12-Half-FORM_5mV.000Anode Half Cell Formation C/10 at 0.005-1.5 V 4 cycles | 4
6467 | ARGONNE_11_SET-LN3174-148to159a.092 | SET | LN3174 | 148 | 148to159a | 11/25/2019 18:09:53 | 0 | 4 | 4831.8585 | 0.0044922755 | 0.0007744243 | 0.000431754 | 0.00503548 | 3.17906462 | 11/25/2019 | D:\Data\MIMS\Backup\ARGONNE_11\SET-LN3174-148to159a.092 |  | SET-EL-A12-Half-FORM_5mV.000Anode Half Cell Formation C/10 at 0.005-1.5 V 4 cycles | 4
6468 | ARGONNE_11_SET-LN3174-148to159a.093 | SET | LN3174 | 148 | 148to159a | 11/25/2019 18:09:53 | 0 | 4 | 5170.1253 | 0.004780688 | 0.0009330088 | 0.0004306096 | 0.00503548 | 3.16411078 | 11/25/2019 | D:\Data\MIMS\Backup\ARGONNE_11\SET-LN3174-148to159a.093 |  | SET-EL-A12-Half-FORM_5mV.000Anode Half Cell Formation C/10 at 0.005-1.5 V 4 cycles | 4
6469 | ARGONNE_11_SET-LN3174-148to159a.094 | SET | LN3174 | 148 | 148to159a | 11/25/2019 18:09:53 | 0 | 4 | 5140.581 | 0.004647858 | 0.0009168271 | 0.0004308385 | 0.00503548 | 3.185626 | 11/25/2019 | D:\Data\MIMS\Backup\ARGONNE_11\SET-LN3174-148to159a.094 |  | SET-EL-A12-Half-FORM_5mV.000Anode Half Cell Formation C/10 at 0.005-1.5 V 4 cycles | 4
6470 | ARGONNE_11_SET-LN3174-148to159b.053 | SET | LN3174 | 148 | 148to159b | 12/03/2019 13:04:25 | 5 | 20 | 8056.1105 | 0.0042927632 | 0.0017771621 | 0.0086633097 | 0.00503548 | 1.50011444 | 12/03/2019 | D:\Data\MIMS\Backup\ARGONNE_11\SET-LN3174-148to159b.053 |  | CFF-EL-A12-Half-RATEa.000Rate Study 0.1C 0.2C 0.5C 1C 2C; always C/5 discharge from 0.005 to 1.5V | 15
6471 | ARGONNE_11_SET-LN3174-148to159b.054 | SET | LN3174 | 148 | 148to159b | 12/03/2019 13:04:25 | 5 | 20 | 7669.7328 | 0.0042844375 | 0.0016425701 | 0.0086655985 | 0.00503548 | 1.50011444 | 12/03/2019 | D:\Data\MIMS\Backup\ARGONNE_11\SET-LN3174-148to159b.054 |  | CFF-EL-A12-Half-RATEa.000Rate Study 0.1C 0.2C 0.5C 1C 2C; always C/5 discharge from 0.005 to 1.5V | 15
6472 | ARGONNE_11_SET-LN3174-148to159b.055 | SET | LN3174 | 148 | 148to159b | 12/03/2019 13:04:25 | 5 | 20 | 9075.0558 | 0.0052371629 | 0.0017926949 | 0.0086701762 | 0.00503548 | 1.50011444 | 12/03/2019 | D:\Data\MIMS\Backup\ARGONNE_11\SET-LN3174-148to159b.055 |  | CFF-EL-A12-Half-RATEa.000Rate Study 0.1C 0.2C 0.5C 1C 2C; always C/5 discharge from 0.005 to 1.5V | 15
6473 | ARGONNE_11_SET-LN3174-148to159b.056 | SET | LN3174 | 148 | 148to159b | 12/03/2019 13:04:25 | 5 | 20 | 9610.6237 | 0.005253835 | 0.0019259956 | 0.0086655985 | 0.00503548 | 1.50011444 | 12/03/2019 | D:\Data\MIMS\Backup\ARGONNE_11\SET-LN3174-148to159b.056 |  | CFF-EL-A12-Half-RATEa.000Rate Study 0.1C 0.2C 0.5C 1C 2C; always C/5 discharge from 0.005 to 1.5V | 15
6474 | ARGONNE_11_SET-LN3174-148to159b.073 | SET | LN3174 | 148 | 148to159b | 12/03/2019 13:04:25 | 5 | 20 | 7470.3623 | 0.0040173393 | 0.0016619727 | 0.0086564431 | 0.00503548 | 1.50057221 | 12/03/2019 | D:\Data\MIMS\Backup\ARGONNE_11\SET-LN3174-148to159b.073 |  | CFF-EL-A12-Half-RATEa.000Rate Study 0.1C 0.2C 0.5C 1C 2C; always C/5 discharge from 0.005 to 1.5V | 15
6475 | ARGONNE_11_SET-LN3174-148to159b.074 | SET | LN3174 | 148 | 148to159b | 12/03/2019 13:04:25 | 5 | 20 | 8011.4652 | 0.004160211 | 0.001684753 | 0.0086701762 | 0.00503548 | 1.50026703 | 12/03/2019 | D:\Data\MIMS\Backup\ARGONNE_11\SET-LN3174-148to159b.074 |  | CFF-EL-A12-Half-RATEa.000Rate Study 0.1C 0.2C 0.5C 1C 2C; always C/5 discharge from 0.005 to 1.5V | 15
6476 | ARGONNE_11_SET-LN3174-148to159b.075 | SET | LN3174 | 148 | 148to159b | 12/03/2019 13:04:25 | 5 | 20 | 8626.4818 | 0.0044799993 | 0.0018319231 | 0.0086724651 | 0.00503548 | 1.50011444 | 12/03/2019 | D:\Data\MIMS\Backup\ARGONNE_11\SET-LN3174-148to159b.075 |  | CFF-EL-A12-Half-RATEa.000Rate Study 0.1C 0.2C 0.5C 1C 2C; always C/5 discharge from 0.005 to 1.5V | 15
6477 | ARGONNE_11_SET-LN3174-148to159b.076 | SET | LN3174 | 148 | 148to159b | 12/03/2019 13:04:25 | 5 | 20 | 8028.2618 | 0.0042931393 | 0.0019103435 | 0.0086633097 | 0.00503548 | 1.50011444 | 12/03/2019 | D:\Data\MIMS\Backup\ARGONNE_11\SET-LN3174-148to159b.076 |  | CFF-EL-A12-Half-RATEa.000Rate Study 0.1C 0.2C 0.5C 1C 2C; always C/5 discharge from 0.005 to 1.5V | 15
6478 | ARGONNE_11_SET-LN3174-148to159b.077 | SET | LN3174 | 148 | 148to159b | 12/03/2019 13:04:26 | 5 | 20 | 9174.0725 | 0.005210838 | 0.0014660985 | 0.0086633097 | 0.00503548 | 1.50011444 | 12/03/2019 | D:\Data\MIMS\Backup\ARGONNE_11\SET-LN3174-148to159b.077 |  | CFF-EL-A12-Half-RATEa.000Rate Study 0.1C 0.2C 0.5C 1C 2C; always C/5 discharge from 0.005 to 1.5V | 15
6479 | ARGONNE_11_SET-LN3174-148to159b.078 | SET | LN3174 | 148 | 148to159b | 12/03/2019 13:04:26 | 5 | 20 | 9053.5537 | 0.0051051111 | 0.002262584 | 0.0086678874 | 0.00427253 | 1.50041962 | 12/03/2019 | D:\Data\MIMS\Backup\ARGONNE_11\SET-LN3174-148to159b.078 |  | CFF-EL-A12-Half-RATEa.000Rate Study 0.1C 0.2C 0.5C 1C 2C; always C/5 discharge from 0.005 to 1.5V | 15
6480 | ARGONNE_11_SET-LN3174-148to159b.081 | SET | LN3174 | 148 | 148to159b | 12/03/2019 13:04:26 | 5 | 20 | 6456.925 | 0.0033961293 | 0.0014898983 | 0.0086610208 | 0.00503548 | 1.50026703 | 12/03/2019 | D:\Data\MIMS\Backup\ARGONNE_11\SET-LN3174-148to159b.081 |  | CFF-EL-A12-Half-RATEa.000Rate Study 0.1C 0.2C 0.5C 1C 2C; always C/5 discharge from 0.005 to 1.5V | 15
6481 | ARGONNE_11_SET-LN3174-148to159b.082 | SET | LN3174 | 148 | 148to159b | 12/03/2019 13:04:26 | 5 | 20 | 6937.2377 | 0.0035966861 | 0.0015812204 | 0.0086610208 | 0.00503548 | 1.50011444 | 12/03/2019 | D:\Data\MIMS\Backup\ARGONNE_11\SET-LN3174-148to159b.082 |  | CFF-EL-A12-Half-RATEa.000Rate Study 0.1C 0.2C 0.5C 1C 2C; always C/5 discharge from 0.005 to 1.5V | 15
6482 | ARGONNE_11_SET-LN3174-148to159b.083 | SET | LN3174 | 148 | 148to159b | 12/03/2019 13:04:26 | 5 | 20 | 8473.5413 | 0.0044501977 | 0.0018897396 | 0.0086678874 | 0.00503548 | 1.50026703 | 12/03/2019 | D:\Data\MIMS\Backup\ARGONNE_11\SET-LN3174-148to159b.083 |  | CFF-EL-A12-Half-RATEa.000Rate Study 0.1C 0.2C 0.5C 1C 2C; always C/5 discharge from 0.005 to 1.5V | 15
6483 | ARGONNE_11_SET-LN3174-148to159b.084 | SET | LN3174 | 148 | 148to159b | 12/03/2019 13:04:26 | 5 | 20 | 7522.5632 | 0.0043821551 | 0.0015500028 | 0.0086678874 | 0.00503548 | 1.50011444 | 12/03/2019 | D:\Data\MIMS\Backup\ARGONNE_11\SET-LN3174-148to159b.084 |  | CFF-EL-A12-Half-RATEa.000Rate Study 0.1C 0.2C 0.5C 1C 2C; always C/5 discharge from 0.005 to 1.5V | 15
6484 | ARGONNE_11_SET-LN3174-148to159b.085 | SET | LN3174 | 148 | 148to159b | 12/03/2019 13:04:26 | 5 | 20 | 7352.33 | 0.0042585671 | 0.0012904154 | 0.0086724651 | 0.00503548 | 1.50011444 | 12/03/2019 | D:\Data\MIMS\Backup\ARGONNE_11\SET-LN3174-148to159b.085 |  | CFF-EL-A12-Half-RATEa.000Rate Study 0.1C 0.2C 0.5C 1C 2C; always C/5 discharge from 0.005 to 1.5V | 15
6485 | ARGONNE_11_SET-LN3174-148to159b.086 | SET | LN3174 | 148 | 148to159b | 12/03/2019 13:04:26 | 5 | 20 | 7941.0335 | 0.0044043486 | 0.0014681576 | 0.0086678874 | 0.00503548 | 1.50026703 | 12/03/2019 | D:\Data\MIMS\Backup\ARGONNE_11\SET-LN3174-148to159b.086 |  | CFF-EL-A12-Half-RATEa.000Rate Study 0.1C 0.2C 0.5C 1C 2C; always C/5 discharge from 0.005 to 1.5V | 15
6486 | ARGONNE_11_SET-LN3174-148to159b.087 | SET | LN3174 | 148 | 148to159b | 12/03/2019 13:04:33 | 5 | 20 | 8038.6947 | 0.0042811742 | 0.0016778143 | 0.0086633097 | 0.00503548 | 1.50026703 | 12/03/2019 | D:\Data\MIMS\Backup\ARGONNE_11\SET-LN3174-148to159b.087 |  | CFF-EL-A12-Half-RATEa.000Rate Study 0.1C 0.2C 0.5C 1C 2C; always C/5 discharge from 0.005 to 1.5V | 15
6487 | ARGONNE_11_SET-LN3174-148to159b.088 | SET | LN3174 | 148 | 148to159b | 12/03/2019 13:04:34 | 5 | 20 | 8428.404 | 0.0044426087 | 0.0016598604 | 0.0086610208 | 0.00503548 | 1.50011444 | 12/03/2019 | D:\Data\MIMS\Backup\ARGONNE_11\SET-LN3174-148to159b.088 |  | CFF-EL-A12-Half-RATEa.000Rate Study 0.1C 0.2C 0.5C 1C 2C; always C/5 discharge from 0.005 to 1.5V | 15
6488 | ARGONNE_11_SET-LN3174-148to159b.089 | SET | LN3174 | 148 | 148to159b | 12/03/2019 13:04:34 | 5 | 20 | 7567.4597 | 0.0040149507 | 0.001720955 | 0.0086724651 | 0.00503548 | 1.50041962 | 12/03/2019 | D:\Data\MIMS\Backup\ARGONNE_11\SET-LN3174-148to159b.089 |  | CFF-EL-A12-Half-RATEa.000Rate Study 0.1C 0.2C 0.5C 1C 2C; always C/5 discharge from 0.005 to 1.5V | 15
6489 | ARGONNE_11_SET-LN3174-148to159b.090 | SET | LN3174 | 148 | 148to159b | 12/03/2019 13:04:34 | 5 | 20 | 8011.0898 | 0.0041631921 | 0.00175836 | 0.0086564431 | 0.00503548 | 1.50057221 | 12/03/2019 | D:\Data\MIMS\Backup\ARGONNE_11\SET-LN3174-148to159b.090 |  | CFF-EL-A12-Half-RATEa.000Rate Study 0.1C 0.2C 0.5C 1C 2C; always C/5 discharge from 0.005 to 1.5V | 15
6490 | ARGONNE_11_SET-LN3174-148to159b.091 | SET | LN3174 | 148 | 148to159b | 12/03/2019 13:04:34 | 5 | 20 | 8116.7573 | 0.0042657922 | 0.0017887102 | 0.0086564431 | 0.00503548 | 1.50011444 | 12/03/2019 | D:\Data\MIMS\Backup\ARGONNE_11\SET-LN3174-148to159b.091 |  | CFF-EL-A12-Half-RATEa.000Rate Study 0.1C 0.2C 0.5C 1C 2C; always C/5 discharge from 0.005 to 1.5V | 15
6491 | ARGONNE_11_SET-LN3174-148to159b.092 | SET | LN3174 | 148 | 148to159b | 12/03/2019 13:04:34 | 5 | 20 | 8069.059 | 0.0042046125 | 0.0017647128 | 0.0086655985 | 0.00503548 | 1.50026703 | 12/03/2019 | D:\Data\MIMS\Backup\ARGONNE_11\SET-LN3174-148to159b.092 |  | CFF-EL-A12-Half-RATEa.000Rate Study 0.1C 0.2C 0.5C 1C 2C; always C/5 discharge from 0.005 to 1.5V | 15
6492 | ARGONNE_11_SET-LN3174-148to159b.093 | SET | LN3174 | 148 | 148to159b | 12/03/2019 13:04:34 | 5 | 20 | 8095.5017 | 0.0044796817 | 0.0016780352 | 0.0086198215 | 0.00503548 | 1.49996185 | 12/03/2019 | D:\Data\MIMS\Backup\ARGONNE_11\SET-LN3174-148to159b.093 |  | CFF-EL-A12-Half-RATEa.000Rate Study 0.1C 0.2C 0.5C 1C 2C; always C/5 discharge from 0.005 to 1.5V | 15
6493 | ARGONNE_11_SET-LN3174-148to159b.094 | SET | LN3174 | 148 | 148to159b | 12/03/2019 13:04:34 | 5 | 20 | 8339.875 | 0.0045749987 | 0.0017701307 | 0.0086083772 | 0.00503548 | 1.50011444 | 12/03/2019 | D:\Data\MIMS\Backup\ARGONNE_11\SET-LN3174-148to159b.094 |  | CFF-EL-A12-Half-RATEa.000Rate Study 0.1C 0.2C 0.5C 1C 2C; always C/5 discharge from 0.005 to 1.5V | 15
6494 | ARGONNE_11_SET-LN3174-160-2a.095 | SET | LN3174_160 | 2 | 2a | 12/06/2019 12:14:56 | 0 | 0 | 7168.4157 | 0 | 0 | 0 | 2.77134356 | 3.10414282 | 12/06/2019 | D:\Data\MIMS\Backup\ARGONNE_11\SET-LN3174-160-2a.095 | Electrode: LN3174-145-5 entire cell made in glove box 7 day initial rest 34.12 mg - 8.39 mg 3.5 mAh C-rate | SET-NMC-H-Form-4p2c.000Formation Test at 0.1C; initial 7 day rest from 3.0 to 4.2V trickle charge | 0
6495 | ARGONNE_11_SET-LN3174-160-2b.077 | SET | LN3174_160 | 2 | 2b | 12/11/2019 11:46:49 | 0 | 3 | 7745.9775 | 0.0042698981 | 0.0163851915 | 0.0003524071 | 2.9999237 | 4.20019837 | 12/11/2019 | D:\Data\MIMS\Backup\ARGONNE_11\SET-LN3174-160-2b.077 | Test continuation from CH95: Electrode: LN3174-145-5 entire cell made in glove box 7 day initial rest 34.12 mg - 8.39 mg 3.5 mAh C-rate | SET-NMC-H-Form-4p2d.000Formation Test at 0.1C; continuation of initial 7 day rest from 3.0 to 4.2V trickle charge | 3
6496 | ARGONNE_11_SET-LN3174-160-2bb.077 | SET | LN3174_160 | 2 | 2bb | 12/20/2019 14:37:12 | 4 | 21 | 13899.4445 | 0.0040178397 | 0.0153519421 | 0.0070634012 | 2.99946593 | 4.20050355 | 12/20/2019 | D:\Data\MIMS\Backup\ARGONNE_11\SET-LN3174-160-2bb.077 | Electrode: LN3174-145-5 vs. Li metal Rate Study 3.5 mAh C-rate | CFF-EL-NMC-2-Rate-4p2.000Rate Capability Test at 0.05C 0.1C 0.2C 0.5C 1C 2C; 3.0V to 4.2V | 17
6497 | ARGONNE_11_SET-LN3174-160-4a.096 | SET | LN3174_160 | 4 | 4a | 12/06/2019 12:17:19 | 0 | 0 | 7166.0875 | 0 | 0 | 0 | 3.3214313 | 3.38750286 | 12/06/2019 | D:\Data\MIMS\Backup\ARGONNE_11\SET-LN3174-160-4a.096 | Electrode: LN3174-145-5 (cap/spacer/electrolyte/cathode/electrolyte/separator/electrolyte/lithium/spacer) -> in glove box spring/cap/crimp in dry room 7 day initial rest 34.16 mg - 8.39 mg 3.5 mAh C-rate | SET-NMC-H-Form-4p2c.000Formation Test at 0.1C; initial 7 day rest from 3.0 to 4.2V trickle charge | 0
6498 | ARGONNE_11_SET-LN3174-160-4b.078 | SET | LN3174_160 | 4 | 4b | 12/11/2019 11:47:55 | 0 | 3 | 7821.9872 | 0.0043490263 | 0.0166874395 | 0.0003522545 | 2.9999237 | 4.20019837 | 12/11/2019 | D:\Data\MIMS\Backup\ARGONNE_11\SET-LN3174-160-4b.078 | Test continuation from CH96: Electrode: LN3174-145-5 (cap/spacer/electrolyte/cathode/electrolyte/separator/electrolyte/lithium/spacer) -> in glove box spring/cap/crimp in dry room 7 day initial rest 34.67 mg - 8.39 mg 3.5 mAh C-rate | SET-NMC-H-Form-4p2d.000Formation Test at 0.1C; continuation of initial 7 day rest from 3.0 to 4.2V trickle charge | 3
6499 | ARGONNE_11_SET-LN3174-160-4bb.078 | SET | LN3174_160 | 4 | 4bb | 12/20/2019 14:38:16 | 4 | 21 | 14156.8142 | 0.004097108 | 0.0156380066 | 0.0070542458 | 2.99977111 | 4.20035096 | 12/20/2019 | D:\Data\MIMS\Backup\ARGONNE_11\SET-LN3174-160-4bb.078 | Electrode: LN3174-145-5 vs. Li metal Rate Study 3.5 mAh C-rate | CFF-EL-NMC-2-Rate-4p2.000Rate Capability Test at 0.05C 0.1C 0.2C 0.5C 1C 2C; 3.0V to 4.2V | 17
6500 | ARGONNE_11_SET-LN3174-161-1a.081 | SET | LN3174_161 | 1 | 1a | 12/12/2019 15:17:50 | 0 | 6 | 6099.9227 | 0.0042038182 | 0.0153404022 | 0.0017514305 | 0.03692683 | 4.10086213 | 12/12/2019 | D:\Data\MIMS\Backup\ARGONNE_11\SET-LN3174-161-1a.081 | Full coin cell to undergo fast charge cycling: Formation Rnd2 NMC622 cathode [LN3174-145-5] vs. Rnd2 SLC1506T anode [LN3147-73-4] Gen2 electrolyte SET-XFC-SLP-Form-4p1 (30 min warmup to 30°C before start) 34.20 mg - 8.35 mg 3.5 mAh C-rate | SET-XFC-SLP-Form-4p1.000Formation 1.5V tap and hold 15min C/10 x 3 C/2 x 3 3.0-4.1V then safe SOC | 6
6501 | ARGONNE_11_SET-LN3174-161-1b.081 | SET | LN3174_161 | 1 | 1b | 12/20/2019 14:32:39 | 7 | 260 | 27845.7212 | 0.003524866 | 0.0130176705 | 0.0210734722 | 2.9999237 | 4.10101472 | 12/20/2019 | D:\Data\MIMS\Backup\ARGONNE_11\SET-LN3174-161-1b.081 | Full coin cell to undergo fast charge cycling: Fast charge cycling Rnd2 NMC622 cathode [LN3174-145-5] vs. Rnd2 SLC1506T anode [LN3147-73-4] Gen2 electrolyte CFF-XFC-screen_cc-4p1Vb 3.5 mAh C-rate | CFF-XFC-screen_cc-4p1Vb.000Screening test for CAMP XFC Form+Cyc w/ 6C chrg & C/2 disch from 3.0 to 4.1V | 253
6502 | ARGONNE_11_SET-LN3174-161-2a.082 | SET | LN3174_161 | 2 | 2a | 12/12/2019 15:18:45 | 0 | 6 | 5962.5352 | 0.0041513824 | 0.0151365866 | 0.0017509728 | 0.00076295 | 4.09994659 | 12/12/2019 | D:\Data\MIMS\Backup\ARGONNE_11\SET-LN3174-161-2a.082 | Full coin cell to undergo fast charge cycling: Formation Rnd2 NMC622 cathode [LN3174-145-5] vs. Rnd2 SLC1506T anode [LN3147-73-4] Gen2 electrolyte SET-XFC-SLP-Form-4p1 (30 min warmup to 30°C before start) 33.97 mg - 8.35 mg 3.5 mAh C-rate | SET-XFC-SLP-Form-4p1.000Formation 1.5V tap and hold 15min C/10 x 3 C/2 x 3 3.0-4.1V then safe SOC | 6
6503 | ARGONNE_11_SET-LN3174-161-2b.082 | SET | LN3174_161 | 2 | 2b | 12/20/2019 14:33:58 | 7 | 260 | 24056.8308 | 0.0033695263 | 0.0124513458 | 0.0210734722 | 2.9999237 | 4.10162509 | 12/20/2019 | D:\Data\MIMS\Backup\ARGONNE_11\SET-LN3174-161-2b.082 | Full coin cell to undergo fast charge cycling: Fast charge cycling Rnd2 NMC622 cathode [LN3174-145-5] vs. Rnd2 SLC1506T anode [LN3147-73-4] Gen2 electrolyte CFF-XFC-screen_cc-4p1Vb 3.5 mAh C-rate | CFF-XFC-screen_cc-4p1Vb.000Screening test for CAMP XFC Form+Cyc w/ 6C chrg & C/2 disch from 3.0 to 4.1V | 253
6504 | ARGONNE_11_SET-LN3174-161-3a.083 | SET | LN3174_161 | 3 | 3a | 12/12/2019 15:19:33 | 0 | 6 | 6018.836 | 0.0041296994 | 0.0153920123 | 0.0017503624 | 0.00076295 | 4.10009918 | 12/12/2019 | D:\Data\MIMS\Backup\ARGONNE_11\SET-LN3174-161-3a.083 | Full coin cell to undergo fast charge cycling: Formation Rnd2 NMC622 cathode [LN3174-145-5] vs. Rnd2 SLC1506T anode [LN3147-73-4] Gen2 electrolyte SET-XFC-SLP-Form-4p1 (30 min warmup to 45°C then placed in 30°C oven before start) 34.13 mg - 8.35 mg Unnamed: 11 | SET-XFC-SLP-Form-4p1.000Formation 1.5V tap and hold 15min C/10 x 3 C/2 x 3 3.0-4.1V then safe SOC | 6
6505 | ARGONNE_11_SET-LN3174-161-3b.083 | SET | LN3174_161 | 3 | 3b | 12/20/2019 14:34:52 | 7 | 260 | 25441.8647 | 0.0034338736 | 0.0126868959 | 0.0210734722 | 2.9999237 | 4.10177768 | 12/20/2019 | D:\Data\MIMS\Backup\ARGONNE_11\SET-LN3174-161-3b.083 | Full coin cell to undergo fast charge cycling: Fast charge cycling Rnd2 NMC622 cathode [LN3174-145-5] vs. Rnd2 SLC1506T anode [LN3147-73-4] Gen2 electrolyte CFF-XFC-screen_cc-4p1Vb 3.5 mAh C-rate | CFF-XFC-screen_cc-4p1Vb.000Screening test for CAMP XFC Form+Cyc w/ 6C chrg & C/2 disch from 3.0 to 4.1V | 253
6506 | ARGONNE_11_SET-LN3174-161-4a.084 | SET | LN3174_161 | 4 | 4a | 12/12/2019 15:20:18 | 0 | 6 | 6063.1655 | 0.0041734335 | 0.0154908683 | 0.0017517357 | 0 | 4.10009918 | 12/12/2019 | D:\Data\MIMS\Backup\ARGONNE_11\SET-LN3174-161-4a.084 | Full coin cell to undergo fast charge cycling: Formation Rnd2 NMC622 cathode [LN3174-145-5] vs. Rnd2 SLC1506T anode [LN3147-73-4] Gen2 electrolyte SET-XFC-SLP-Form-4p1 (30 min warmup to 45°C then placed in 30°C oven before start) 34.33 mg - 8.35 mg Unnamed: 11 | SET-XFC-SLP-Form-4p1.000Formation 1.5V tap and hold 15min C/10 x 3 C/2 x 3 3.0-4.1V then safe SOC | 6
6507 | ARGONNE_11_SET-LN3174-161-4b.084 | SET | LN3174_161 | 4 | 4b | 12/20/2019 14:35:30 | 7 | 7 | 3.5162 | 0 | 0 | 0 | 3.4851606 | 3.48546578 | 12/20/2019 | D:\Data\MIMS\Backup\ARGONNE_11\SET-LN3174-161-4b.084 | Full coin cell to undergo fast charge cycling: Fast charge cycling Rnd2 NMC622 cathode [LN3174-145-5] vs. Rnd2 SLC1506T anode [LN3147-73-4] Gen2 electrolyte CFF-XFC-screen_cc-4p1Vb 3.5 mAh C-rate | CFF-XFC-screen_cc-4p1Va.000Screening test for CAMP XFC Form+Cyc w/ 6C chrg & C/2 disch from 3.0 to 4.1V | 0
6508 | ARGONNE_11_SET-LN3174-161-4bb.084 | SET | LN3174_161 | 4 | 4bb | 12/20/2019 14:39:42 | 7 | 260 | 24082.368 | 0.0034575121 | 0.0127691217 | 0.0210620279 | 2.9999237 | 4.10208286 | 12/20/2019 | D:\Data\MIMS\Backup\ARGONNE_11\SET-LN3174-161-4bb.084 | Full coin cell to undergo fast charge cycling: Fast charge cycling Rnd2 NMC622 cathode [LN3174-145-5] vs. Rnd2 SLC1506T anode [LN3147-73-4] Gen2 electrolyte CFF-XFC-screen_cc-4p1Vb 3.5 mAh C-rate | CFF-XFC-screen_cc-4p1Vb.000Screening test for CAMP XFC Form+Cyc w/ 6C chrg & C/2 disch from 3.0 to 4.1V | 253
6509 | ARGONNE_11_SET-LN3174-162-1a.085 | SET | LN3174_162 | 1 | 1a | 12/12/2019 15:21:34 | 0 | 6 | 5211.6567 | 0.0035653924 | 0.0131028876 | 0.0017512779 | 0.14587625 | 4.10009918 | 12/12/2019 | D:\Data\MIMS\Backup\ARGONNE_11\SET-LN3174-162-1a.085 | Full coin cell to undergo typical CAMP characterization: Formation Rnd2 NMC622 cathode [LN3174-145-5] vs. Rnd2 SLC1506T anode [LN3147-73-4] Gen2 electrolyte SET-XFC-SLP-Form-4p1 (30 min warmup to 30°C before start) 34.15 mg - 8.35 mg 3.5 mAh C-rate | SET-XFC-SLP-Form-4p1.000Formation 1.5V tap and hold 15min C/10 x 3 C/2 x 3 3.0-4.1V then safe SOC | 6
6510 | ARGONNE_11_SET-LN3174-162-1b.085 | SET | LN3174_162 | 1 | 1b | 12/20/2019 15:00:50 | 7 | 203 | 70331.1562 | 0.0035281824 | 0.013022539 | 0.0175326162 | 2.54367895 | 4.12863355 | 12/20/2019 | D:\Data\MIMS\Backup\ARGONNE_11\SET-LN3174-162-1b.085 | Full coin cell to undergo typical CAMP characterization: Rate+HPPC+Cycling Rnd2 NMC622 cathode [LN3174-145-5] vs. Rnd2 SLC1506T anode [LN3147-73-4] SET-Rate-HPPC-Cycle-4p1 Gen2 electrolyte 3.5 mAh C-rate | SET-Rate-HPPC-Cycle-4p1.000Rate+HPPC+Cyc at C/2 HPPC with 5C Disch. Pulse 3.75C Chrg 3.0-4.1V | 196
6511 | ARGONNE_11_SET-LN3174-162-2a.086 | SET | LN3174_162 | 2 | 2a | 12/12/2019 15:22:21 | 0 | 6 | 5059.694 | 0.0032924296 | 0.0127575283 | 0.0017522698 | 0.02548257 | 4.10009918 | 12/12/2019 | D:\Data\MIMS\Backup\ARGONNE_11\SET-LN3174-162-2a.086 | Full coin cell to undergo typical CAMP characterization: Formation Rnd2 NMC622 cathode [LN3174-145-5] vs. Rnd2 SLC1506T anode [LN3147-73-4] Gen2 electrolyte SET-XFC-SLP-Form-4p1 (30 min warmup to 30°C before start) 34.21 mg - 8.35 mg 3.5 mAh C-rate | SET-XFC-SLP-Form-4p1.000Formation 1.5V tap and hold 15min C/10 x 3 C/2 x 3 3.0-4.1V then safe SOC | 6
6512 | ARGONNE_11_SET-LN3174-162-2b.086 | SET | LN3174_162 | 2 | 2b | 12/20/2019 15:01:31 | 7 | 211 | 70331.0373 | 0.0033585255 | 0.012405276 | 0.0175692378 | 2.49942779 | 4.12741283 | 12/20/2019 | D:\Data\MIMS\Backup\ARGONNE_11\SET-LN3174-162-2b.086 | Full coin cell to undergo typical CAMP characterization: Rate+HPPC+Cycling Rnd2 NMC622 cathode [LN3174-145-5] vs. Rnd2 SLC1506T anode [LN3147-73-4] SET-Rate-HPPC-Cycle-4p1 Gen2 electrolyte 3.5 mAh C-rate | SET-Rate-HPPC-Cycle-4p1.000Rate+HPPC+Cyc at C/2 HPPC with 5C Disch. Pulse 3.75C Chrg 3.0-4.1V | 204
6513 | ARGONNE_11_SET-LN3174-162-3a.087 | SET | LN3174_162 | 3 | 3a | 12/12/2019 15:23:08 | 0 | 6 | 6015.264 | 0.0041553427 | 0.0153094621 | 0.0017502861 | 0 | 4.10009918 | 12/12/2019 | D:\Data\MIMS\Backup\ARGONNE_11\SET-LN3174-162-3a.087 | Full coin cell to undergo typical CAMP characterization: Formation Rnd2 NMC622 cathode [LN3174-145-5] vs. Rnd2 SLC1506T anode [LN3147-73-4] Gen2 electrolyte SET-XFC-SLP-Form-4p1 (30 min warmup to 45°C then placed in 30°C oven before start) 34.19 mg - | SET-XFC-SLP-Form-4p1.000Formation 1.5V tap and hold 15min C/10 x 3 C/2 x 3 3.0-4.1V then safe SOC | 6
6514 | ARGONNE_11_SET-LN3174-162-3b.087 | SET | LN3174_162 | 3 | 3b | 12/20/2019 15:02:05 | 7 | 213 | 70327.9912 | 0.003435384 | 0.0126680655 | 0.0175806821 | 2.70435645 | 4.14831769 | 12/20/2019 | D:\Data\MIMS\Backup\ARGONNE_11\SET-LN3174-162-3b.087 | Full coin cell to undergo typical CAMP characterization: Rate+HPPC+Cycling Rnd2 NMC622 cathode [LN3174-145-5] vs. Rnd2 SLC1506T anode [LN3147-73-4] SET-Rate-HPPC-Cycle-4p1 Gen2 electrolyte 3.5 mAh C-rate | SET-Rate-HPPC-Cycle-4p1.000Rate+HPPC+Cyc at C/2 HPPC with 5C Disch. Pulse 3.75C Chrg 3.0-4.1V | 206
6515 | ARGONNE_11_SET-LN3174-162-4a.088 | SET | LN3174_162 | 4 | 4a | 12/12/2019 15:23:38 | 0 | 6 | 5957.0927 | 0.0040574074 | 0.0151667184 | 0.0017515068 | 0 | 4.09994659 | 12/12/2019 | D:\Data\MIMS\Backup\ARGONNE_11\SET-LN3174-162-4a.088 | Full coin cell to undergo typical CAMP characterization: Formation Rnd2 NMC622 cathode [LN3174-145-5] vs. Rnd2 SLC1506T anode [LN3147-73-4] Gen2 electrolyte SET-XFC-SLP-Form-4p1 (30 min warmup to 45°C then placed in 30°C oven before start) 34.40 mg - | SET-XFC-SLP-Form-4p1.000Formation 1.5V tap and hold 15min C/10 x 3 C/2 x 3 3.0-4.1V then safe SOC | 6
6516 | ARGONNE_11_SET-LN3174-162-4b.088 | SET | LN3174_162 | 4 | 4b | 12/20/2019 15:02:43 | 7 | 198 | 70332.0047 | 0.0035471119 | 0.0130737196 | 0.0175989929 | 2.49973297 | 4.16021973 | 12/20/2019 | D:\Data\MIMS\Backup\ARGONNE_11\SET-LN3174-162-4b.088 | Full coin cell to undergo typical CAMP characterization: Rate+HPPC+Cycling Rnd2 NMC622 cathode [LN3174-145-5] vs. Rnd2 SLC1506T anode [LN3147-73-4] SET-Rate-HPPC-Cycle-4p1 Gen2 electrolyte 3.5 mAh C-rate | SET-Rate-HPPC-Cycle-4p1.000Rate+HPPC+Cyc at C/2 HPPC with 5C Disch. Pulse 3.75C Chrg 3.0-4.1V | 191
6517 | ARGONNE_11_SET-LN3174-165-1a.008 | SET | LN3174_165 | 1 | 1a | 12/19/2019 18:15:35 | 0 | 100 | 39490.5458 | 0.0213397147 | 0.0769567085 | 0.0420645457 | 0.10193027 | 4.10162509 | 12/19/2019 | D:\Data\MIMS\Backup\ARGONNE_11\SET-LN3174-165-1a.008 | LN3174-165 @~76psi A-C015B [Toda NMC] vs. A-A017 [F17 4KD batch] in GenF - swap-out 2320 Separator wind NGA_Cyc_3-41_spc_v1 xx3450 14 mAh c-rate 90 wt.% Tomiyama Gen2 A49 [1.2M LiPF6 in EC:EMC (3:7 by wt.)] + 10 wt.% FEC = GenF | NGA_Cyc_3-41_spc_v1.000Single-layer pouch Tap Ch 3-4.1V C/20 3X HPPC C/3 92X HPPC C/20 3X | 100
6518 | ARGONNE_11_SET-LN3174-165-2a.009 | SET | LN3174_165 | 2 | 2a | 12/19/2019 18:16:08 | 0 | 100 | 37838.8323 | 0.020883992 | 0.075361163 | 0.0420325017 | 0.13183795 | 4.10131991 | 12/19/2019 | D:\Data\MIMS\Backup\ARGONNE_11\SET-LN3174-165-2a.009 | LN3174-165 @~76psi A-C015B [Toda NMC] vs. A-A017 [F17 4KD batch] in GenF - swap-out 2320 Separator wind NGA_Cyc_3-41_spc_v1 xx3450 14 mAh c-rate 90 wt.% Tomiyama Gen2 A49 [1.2M LiPF6 in EC:EMC (3:7 by wt.)] + 10 wt.% FEC = GenF | NGA_Cyc_3-41_spc_v1.000Single-layer pouch Tap Ch 3-4.1V C/20 3X HPPC C/3 92X HPPC C/20 3X | 100
6519 | ARGONNE_11_SET-LN3174-166-1a.010 | SET | LN3174_166 | 1 | 1a | 12/19/2019 18:17:03 | 0 | 100 | 53390.6968 | 0.0203331385 | 0.0733583981 | 0.0420805676 | 0.07629511 | 4.10177768 | 12/19/2019 | D:\Data\MIMS\Backup\ARGONNE_11\SET-LN3174-166-1a.010 | LN3174-166 @~76psi A-C015B [Toda NMC] vs. A-A016 [MagE3] in GenF - swap-out 2320 Separator wind NGA_Cyc_3-41_spc_v1 xx3450 14 mAh c-rate 90 wt.% Tomiyama Gen2 A49 [1.2M LiPF6 in EC:EMC (3:7 by wt.)] + 10 wt.% FEC = GenF | NGA_Cyc_3-41_spc_v1.000Single-layer pouch Tap Ch 3-4.1V C/20 3X HPPC C/3 92X HPPC C/20 3X | 100
6520 | ARGONNE_11_SET-LN3174-174-1a.021 | SET | LN3174_174 | 1 | 1a | 01/17/2020 16:27:42 | 0 | 6 | 5496.105 | 0.0337736698 | 0.1255198559 | 0.0150629435 | 0.11169604 | 4.10040436 | 01/17/2020 | D:\Data\MIMS\Backup\ARGONNE_11\SET-LN3174-174-1a.021 |  | CFF-XFC-SLP-Form-4p1.000Formation 1.5V tap and hold 15min C/10 x 3 C/2 x 3 3.0-4.1V then safe SOC | 6
6521 | ARGONNE_11_SET-LN3174-174-1b.021 | SET | LN3174_174 | 1 | 1b | 01/23/2020 16:35:39 | 0 | 53 | 19582.359 | 0.0358867733 | 0.1334821449 | 0.1815823606 | 2.99977111 | 4.1014725 | 01/23/2020 | D:\Data\MIMS\Backup\ARGONNE_11\SET-LN3174-174-1b.021 |  | SET-XFC-3xSLOW-50xFAST.0003 cyc C/10 + 50 cyc w/ 6C chrg & C/2 disch from 3.0 to 4.1V | 53
6522 | ARGONNE_11_SET-LN3174-175-1a.022 | SET | LN3174_175 | 1 | 1a | 01/17/2020 16:28:07 | 0 | 6 | 6649.8518 | 0.0403322445 | 0.14833282 | 0.0150652323 | 0.12497139 | 4.10131991 | 01/17/2020 | D:\Data\MIMS\Backup\ARGONNE_11\SET-LN3174-175-1a.022 |  | CFF-XFC-SLP-Form-4p1.000Formation 1.5V tap and hold 15min C/10 x 3 C/2 x 3 3.0-4.1V then safe SOC | 6
6523 | ARGONNE_11_SET-LN3174-175-1b.022 | SET | LN3174_175 | 1 | 1b | 01/23/2020 16:36:29 | 0 | 53 | 19478.197 | 0.0344375649 | 0.1279976523 | 0.1817349508 | 2.99977111 | 4.10131991 | 01/23/2020 | D:\Data\MIMS\Backup\ARGONNE_11\SET-LN3174-175-1b.022 |  | SET-XFC-3xSLOW-50xFAST.0003 cyc C/10 + 50 cyc w/ 6C chrg & C/2 disch from 3.0 to 4.1V | 53
6524 | ARGONNE_11_SET-LN3174-176-1a.023 | SET | LN3174_176 | 1 | 1a | 01/17/2020 16:28:36 | 0 | 6 | 6332.3407 | 0.0387811687 | 0.1427887107 | 0.0150652323 | 0.11810483 | 4.10055695 | 01/17/2020 | D:\Data\MIMS\Backup\ARGONNE_11\SET-LN3174-176-1a.023 |  | CFF-XFC-SLP-Form-4p1.000Formation 1.5V tap and hold 15min C/10 x 3 C/2 x 3 3.0-4.1V then safe SOC | 6
6525 | ARGONNE_11_SET-LN3174-176-1b.023 | SET | LN3174_176 | 1 | 1b | 01/23/2020 16:37:01 | 0 | 53 | 19451.3347 | 0.0345741898 | 0.128513992 | 0.1824216068 | 2.9999237 | 4.10162509 | 01/23/2020 | D:\Data\MIMS\Backup\ARGONNE_11\SET-LN3174-176-1b.023 |  | SET-XFC-3xSLOW-50xFAST.0003 cyc C/10 + 50 cyc w/ 6C chrg & C/2 disch from 3.0 to 4.1V | 53
6526 | ARGONNE_11_SET-LN3174-176-2a.024 | SET | LN3174_176 | 2 | 2a | 01/17/2020 16:29:24 | 0 | 6 | 6583.8463 | 0.0406190977 | 0.149283817 | 0.0150400549 | 0.11795224 | 4.10131991 | 01/17/2020 | D:\Data\MIMS\Backup\ARGONNE_11\SET-LN3174-176-2a.024 |  | CFF-XFC-SLP-Form-4p1.000Formation 1.5V tap and hold 15min C/10 x 3 C/2 x 3 3.0-4.1V then safe SOC | 6
6527 | ARGONNE_11_SET-LN3174-176-2b.024 | SET | LN3174_176 | 2 | 2b | 01/23/2020 16:37:32 | 0 | 53 | 19072.1167 | 0.0334782622 | 0.1244050238 | 0.1824216068 | 2.9999237 | 4.10177768 | 01/23/2020 | D:\Data\MIMS\Backup\ARGONNE_11\SET-LN3174-176-2b.024 |  | SET-XFC-3xSLOW-50xFAST.0003 cyc C/10 + 50 cyc w/ 6C chrg & C/2 disch from 3.0 to 4.1V | 53
6528 | ARGONNE_11_SET-LN3174-19-1a.049 | SET | LN3174_19 | 1 | 1a | 07/27/2018 14:13:13 | 0 | 253 | 34886.0895 | 0.0027906487 | 0.0102076637 | 0.0129732204 | 0 | 4.10238804 | 07/27/2018 | C:\Data\MIMS\Backup\ARGONNE_11\SET-LN3174-19-1a.049 | LN3174-19: A12 graphite (A-A002B) vs NMC532 (A-C013A) Gen2 flooded CELGARD 2320 separator CFF-XFC-screen_cc-4p1Vb 3.0 to 4.1V C-Rate= 0.00215 Ah | CFF-XFC-screen_cc-4p1Vb.000Screening test for CAMP XFC Form+Cyc w/ 6C chrg & C/2 disch from 3.0 to 4.1V | 253
6529 | ARGONNE_11_SET-LN3174-19-2a.050 | SET | LN3174_19 | 2 | 2a | 07/27/2018 14:13:55 | 0 | 253 | 34290.6028 | 0.0026672875 | 0.0099001693 | 0.0129732204 | 0 | 4.10223545 | 07/27/2018 | C:\Data\MIMS\Backup\ARGONNE_11\SET-LN3174-19-2a.050 | LN3174-19: A12 graphite (A-A002B) vs NMC532 (A-C013A) Gen2 flooded CELGARD 2320 separator CFF-XFC-screen_cc-4p1Vb 3.0 to 4.1V C-Rate= 0.00215 Ah | CFF-XFC-screen_cc-4p1Vb.000Screening test for CAMP XFC Form+Cyc w/ 6C chrg & C/2 disch from 3.0 to 4.1V | 253
6530 | ARGONNE_11_SET-LN3174-19-3a.088 | SET | LN3174_19 | 3 | 3a | 07/27/2018 14:15:01 | 0 | 253 | 34607.3002 | 0.0025245371 | 0.0093187321 | 0.0129732204 | 0 | 4.10238804 | 07/27/2018 | C:\Data\MIMS\Backup\ARGONNE_11\SET-LN3174-19-3a.088 | LN3174-19: A12 graphite (A-A002B) vs NMC532 (A-C013A) Gen2 flooded CELGARD 2320 separator CFF-XFC-screen_cc-4p1Vb 3.0 to 4.1V C-Rate= 0.00215 Ah | CFF-XFC-screen_cc-4p1Vb.000Screening test for CAMP XFC Form+Cyc w/ 6C chrg & C/2 disch from 3.0 to 4.1V | 253
6531 | ARGONNE_11_SET-LN3174-19-4a.052 | SET | LN3174_19 | 4 | 4a | 07/27/2018 14:15:35 | 0 | 253 | 33701.1932 | 0.0027470855 | 0.0100552207 | 0.0129732204 | 0 | 4.10223545 | 07/27/2018 | C:\Data\MIMS\Backup\ARGONNE_11\SET-LN3174-19-4a.052 | LN3174-19: A12 graphite (A-A002B) vs NMC532 (A-C013A) Gen2 flooded CELGARD 2320 separator CFF-XFC-screen_cc-4p1Vb 3.0 to 4.1V C-Rate= 0.00215 Ah | CFF-XFC-screen_cc-4p1Vb.000Screening test for CAMP XFC Form+Cyc w/ 6C chrg & C/2 disch from 3.0 to 4.1V | 253
6532 | ARGONNE_11_SET-LN3174-19-5a.061 | SET | LN3174_19 | 5 | 5a | 07/27/2018 14:16:14 | 0 | 253 | 35163.1372 | 0.0027117124 | 0.0100599531 | 0.0129732204 | 0 | 4.10101472 | 07/27/2018 | C:\Data\MIMS\Backup\ARGONNE_11\SET-LN3174-19-5a.061 | LN3174-19: A12 graphite (A-A002B) vs NMC532 (A-C013A) Gen2 flooded CELGARD 2320 separator CFF-XFC-screen_cc-4p1Vb 3.0 to 4.1V C-Rate= 0.00215 Ah | CFF-XFC-screen_cc-4p1Vb.000Screening test for CAMP XFC Form+Cyc w/ 6C chrg & C/2 disch from 3.0 to 4.1V | 253
6533 | ARGONNE_11_SET-LN3174-19-6a.062 | SET | LN3174_19 | 6 | 6a | 07/27/2018 14:16:37 | 0 | 253 | 34238.0967 | 0.0027273691 | 0.0100060339 | 0.0129732204 | 0 | 4.10223545 | 07/27/2018 | C:\Data\MIMS\Backup\ARGONNE_11\SET-LN3174-19-6a.062 | LN3174-19: A12 graphite (A-A002B) vs NMC532 (A-C013A) Gen2 flooded CELGARD 2320 separator CFF-XFC-screen_cc-4p1Vb 3.0 to 4.1V C-Rate= 0.00215 Ah | CFF-XFC-screen_cc-4p1Vb.000Screening test for CAMP XFC Form+Cyc w/ 6C chrg & C/2 disch from 3.0 to 4.1V | 253
6534 | ARGONNE_11_SET-LN3174-19-7a.063 | SET | LN3174_19 | 7 | 7a | 07/27/2018 14:17:02 | 0 | 253 | 35221.1057 | 0.0028117194 | 0.0102951844 | 0.0129732204 | 0 | 4.10193027 | 07/27/2018 | C:\Data\MIMS\Backup\ARGONNE_11\SET-LN3174-19-7a.063 | LN3174-19: A12 graphite (A-A002B) vs NMC532 (A-C013A) Gen2 flooded CELGARD 2320 separator CFF-XFC-screen_cc-4p1Vb 3.0 to 4.1V C-Rate= 0.00215 Ah | CFF-XFC-screen_cc-4p1Vb.000Screening test for CAMP XFC Form+Cyc w/ 6C chrg & C/2 disch from 3.0 to 4.1V | 253
6535 | ARGONNE_11_SET-LN3174-19-8a.064 | SET | LN3174_19 | 8 | 8a | 07/27/2018 14:17:35 | 0 | 253 | 33988.923 | 0.0026475569 | 0.0097939737 | 0.0129732204 | 0 | 4.10223545 | 07/27/2018 | C:\Data\MIMS\Backup\ARGONNE_11\SET-LN3174-19-8a.064 | LN3174-19: A12 graphite (A-A002B) vs NMC532 (A-C013A) Gen2 flooded CELGARD 2320 separator CFF-XFC-screen_cc-4p1Vb 3.0 to 4.1V C-Rate= 0.00215 Ah | CFF-XFC-screen_cc-4p1Vb.000Screening test for CAMP XFC Form+Cyc w/ 6C chrg & C/2 disch from 3.0 to 4.1V | 253
6536 | ARGONNE_11_SET-LN3174-2-1a.052 | SET | LN3174_2 | 1 | 1a | 05/25/2018 15:06:58 | 0 | 3 | 4187.5932 | 0.0048149896 | 0.0020349053 | 0.000331426 | 0 | 2.88593881 | 05/25/2018 | C:\Data\MIMS\Backup\ARGONNE_11\SET-LN3174-2-1a.052 | LN3174-2: 70% PE nSi-C (LN3107-192-2) vs Li metal Gen2+FEC flooded CELGARD 2320 separator CFF-EL-Gr-Half-FORM 1.5 to 0.0V C-Rate= 0.0033 Ah | CFF-EL-Gr-Half-FORM.000Anode Half Cell Formation C/10 at 0-1.5 V 3 cycles | 3
6537 | ARGONNE_11_SET-LN3174-2-2a.053 | SET | LN3174_2 | 2 | 2a | 05/25/2018 15:07:30 | 0 | 3 | 4032.9123 | 0.0047202506 | 0.0019756193 | 0.0003323415 | 0 | 2.8923476 | 05/25/2018 | C:\Data\MIMS\Backup\ARGONNE_11\SET-LN3174-2-2a.053 | LN3174-2: 70% PE nSi-C (LN3107-192-2) vs Li metal Gen2+FEC flooded CELGARD 2320 separator CFF-EL-Gr-Half-FORM 1.5 to 0.0V C-Rate= 0.0033 Ah | CFF-EL-Gr-Half-FORM.000Anode Half Cell Formation C/10 at 0-1.5 V 3 cycles | 3
6538 | ARGONNE_11_SET-LN3174-2-3a.054 | SET | LN3174_2 | 3 | 3a | 05/25/2018 15:07:59 | 0 | 3 | 4088.7575 | 0.0046689779 | 0.0019805367 | 0.0003324178 | 0 | 2.88807507 | 05/25/2018 | C:\Data\MIMS\Backup\ARGONNE_11\SET-LN3174-2-3a.054 | LN3174-2: 70% PE nSi-C (LN3107-192-2) vs Li metal Gen2+FEC flooded CELGARD 2320 separator CFF-EL-Gr-Half-FORM 1.5 to 0.0V C-Rate= 0.0033 Ah | CFF-EL-Gr-Half-FORM.000Anode Half Cell Formation C/10 at 0-1.5 V 3 cycles | 3
6539 | ARGONNE_11_SET-LN3174-20-1a.065 | SET | LN3174_20 | 1 | 1a | 07/27/2018 14:18:19 | 0 | 2 | 4307.6748 | 0.0107484574 | 0.033398486 | 0.0002156863 | 0 | 10 | 07/27/2018 | C:\Data\MIMS\Backup\ARGONNE_11\SET-LN3174-20-1a.065 | LN3174-20: LN3107-133-2 (A-A002B coated with Al2O3 w 25µm wet gap) vs NMC532 (A-C013A) Gen2 flooded NO SEPARATOR USED IN CELL CFF-XFC-screen_cc-4p1Vb 3.0 to 4.1V C-Rate= 0.00215 Ah | CFF-XFC-screen_cc-4p1Vb.000Screening test for CAMP XFC Form+Cyc w/ 6C chrg & C/2 disch from 3.0 to 4.1V | 2
6540 | ARGONNE_11_SET-LN3174-20-2a.066 | SET | LN3174_20 | 2 | 2a | 07/27/2018 14:18:42 | 0 | 2 | 4308.1302 | 0.0106410574 | 0.0019391503 | 0.0002153048 | 0.00015259 | 10 | 07/27/2018 | C:\Data\MIMS\Backup\ARGONNE_11\SET-LN3174-20-2a.066 | LN3174-20: LN3107-133-2 (A-A002B coated with Al2O3 w 25µm wet gap) vs NMC532 (A-C013A) Gen2 flooded NO SEPARATOR USED IN CELL CFF-XFC-screen_cc-4p1Vb 3.0 to 4.1V C-Rate= 0.00215 Ah | CFF-XFC-screen_cc-4p1Vb.000Screening test for CAMP XFC Form+Cyc w/ 6C chrg & C/2 disch from 3.0 to 4.1V | 2
6541 | ARGONNE_11_SET-LN3174-20-3a.067 | SET | LN3174_20 | 3 | 3a | 07/27/2018 14:19:02 | 0 | 253 | 35411.4803 | 0.0106410487 | 0.0418372883 | 0.0129732204 | 0 | 4.10223545 | 07/27/2018 | C:\Data\MIMS\Backup\ARGONNE_11\SET-LN3174-20-3a.067 | LN3174-20: LN3107-133-2 (A-A002B coated with Al2O3 w 25µm wet gap) vs NMC532 (A-C013A) Gen2 flooded NO SEPARATOR USED IN CELL CFF-XFC-screen_cc-4p1Vb 3.0 to 4.1V C-Rate= 0.00215 Ah | CFF-XFC-screen_cc-4p1Vb.000Screening test for CAMP XFC Form+Cyc w/ 6C chrg & C/2 disch from 3.0 to 4.1V | 253
6542 | ARGONNE_11_SET-LN3174-20-4a.068 | SET | LN3174_20 | 4 | 4a | 07/27/2018 14:19:38 | 0 | 253 | 35177.3748 | 0.0027957478 | 0.010217627 | 0.0129732204 | 0 | 4.1014725 | 07/27/2018 | C:\Data\MIMS\Backup\ARGONNE_11\SET-LN3174-20-4a.068 | LN3174-20: LN3107-133-2 (A-A002B coated with Al2O3 w 25µm wet gap) vs NMC532 (A-C013A) Gen2 flooded NO SEPARATOR USED IN CELL CFF-XFC-screen_cc-4p1Vb 3.0 to 4.1V C-Rate= 0.00215 Ah | CFF-XFC-screen_cc-4p1Vb.000Screening test for CAMP XFC Form+Cyc w/ 6C chrg & C/2 disch from 3.0 to 4.1V | 253
6543 | ARGONNE_11_SET-LN3174-20-5a.077 | SET | LN3174_20 | 5 | 5a | 07/27/2018 14:20:34 | 0 | 253 | 34673.186 | 0.0078727988 | 0.0282511804 | 0.0129732204 | 0 | 4.10269322 | 07/27/2018 | C:\Data\MIMS\Backup\ARGONNE_11\SET-LN3174-20-5a.077 | LN3174-20: LN3107-133-2 (A-A002B coated with Al2O3 w 25µm wet gap) vs NMC532 (A-C013A) Gen2 flooded NO SEPARATOR USED IN CELL CFF-XFC-screen_cc-4p1Vb 3.0 to 4.1V C-Rate= 0.00215 Ah | CFF-XFC-screen_cc-4p1Vb.000Screening test for CAMP XFC Form+Cyc w/ 6C chrg & C/2 disch from 3.0 to 4.1V | 253
6544 | ARGONNE_11_SET-LN3174-20-6a.078 | SET | LN3174_20 | 6 | 6a | 07/27/2018 14:20:55 | 0 | 253 | 27705.6913 | 0.002768545 | 0.0101283822 | 0.0129732204 | 0 | 4.10269322 | 07/27/2018 | C:\Data\MIMS\Backup\ARGONNE_11\SET-LN3174-20-6a.078 | LN3174-20: LN3107-133-2 (A-A002B coated with Al2O3 w 25µm wet gap) vs NMC532 (A-C013A) Gen2 flooded NO SEPARATOR USED IN CELL CFF-XFC-screen_cc-4p1Vb 3.0 to 4.1V C-Rate= 0.00215 Ah | CFF-XFC-screen_cc-4p1Vb.000Screening test for CAMP XFC Form+Cyc w/ 6C chrg & C/2 disch from 3.0 to 4.1V | 253
6545 | ARGONNE_11_SET-LN3174-20-7a.079 | SET | LN3174_20 | 7 | 7a | 07/27/2018 14:21:16 | 0 | 2 | 4306.3487 | 0.0106410596 | 0.0063769756 | 0.0002174411 | 0 | 4.97871366 | 07/27/2018 | C:\Data\MIMS\Backup\ARGONNE_11\SET-LN3174-20-7a.079 | LN3174-20: LN3107-133-2 (A-A002B coated with Al2O3 w 25µm wet gap) vs NMC532 (A-C013A) Gen2 flooded NO SEPARATOR USED IN CELL CFF-XFC-screen_cc-4p1Vb 3.0 to 4.1V C-Rate= 0.00215 Ah | CFF-XFC-screen_cc-4p1Vb.000Screening test for CAMP XFC Form+Cyc w/ 6C chrg & C/2 disch from 3.0 to 4.1V | 2
6546 | ARGONNE_11_SET-LN3174-20-8a.080 | SET | LN3174_20 | 8 | 8a | 07/27/2018 14:21:34 | 0 | 253 | 35059.8202 | 0.0027326905 | 0.0099936346 | 0.0129732204 | 0 | 4.1014725 | 07/27/2018 | C:\Data\MIMS\Backup\ARGONNE_11\SET-LN3174-20-8a.080 | LN3174-20: LN3107-133-2 (A-A002B coated with Al2O3 w 25µm wet gap) vs NMC532 (A-C013A) Gen2 flooded NO SEPARATOR USED IN CELL CFF-XFC-screen_cc-4p1Vb 3.0 to 4.1V C-Rate= 0.00215 Ah | CFF-XFC-screen_cc-4p1Vb.000Screening test for CAMP XFC Form+Cyc w/ 6C chrg & C/2 disch from 3.0 to 4.1V | 253
6547 | ARGONNE_11_SET-LN3174-21-1a.081 | SET | LN3174_21 | 1 | 1a | 07/27/2018 14:22:00 | 0 | 253 | 40190.9438 | 0.0106410657 | 0.0403412082 | 0.0129732204 | 0 | 4.10131991 | 07/27/2018 | C:\Data\MIMS\Backup\ARGONNE_11\SET-LN3174-21-1a.081 | LN3174-21: LN3107-134-2 (A-A002B coated with MgO w 25µm wet gap) vs NMC532 (A-C013A) Gen2 flooded NO SEPARATOR USED IN CELL CFF-XFC-screen_cc-4p1Vb 3.0 to 4.1V C-Rate= 0.00215 Ah | CFF-XFC-screen_cc-4p1Vb.000Screening test for CAMP XFC Form+Cyc w/ 6C chrg & C/2 disch from 3.0 to 4.1V | 253
6548 | ARGONNE_11_SET-LN3174-21-2a.082 | SET | LN3174_21 | 2 | 2a | 07/27/2018 14:22:18 | 0 | 2 | 4303.0925 | 0.0106410745 | 0.0190102485 | 0.0004577707 | 0 | 1.99923705 | 07/27/2018 | C:\Data\MIMS\Backup\ARGONNE_11\SET-LN3174-21-2a.082 | LN3174-21: LN3107-134-2 (A-A002B coated with MgO w 25µm wet gap) vs NMC532 (A-C013A) Gen2 flooded NO SEPARATOR USED IN CELL CFF-XFC-screen_cc-4p1Vb 3.0 to 4.1V C-Rate= 0.00215 Ah | CFF-XFC-screen_cc-4p1Vb.000Screening test for CAMP XFC Form+Cyc w/ 6C chrg & C/2 disch from 3.0 to 4.1V | 2
6549 | ARGONNE_11_SET-LN3174-21-3a.083 | SET | LN3174_21 | 3 | 3a | 07/27/2018 14:22:36 | 0 | 2 | 4304.2453 | 0.0106410486 | 0.0047890419 | 0.0002153048 | 0 | 0.48218509 | 07/27/2018 | C:\Data\MIMS\Backup\ARGONNE_11\SET-LN3174-21-3a.083 | LN3174-21: LN3107-134-2 (A-A002B coated with MgO w 25µm wet gap) vs NMC532 (A-C013A) Gen2 flooded NO SEPARATOR USED IN CELL CFF-XFC-screen_cc-4p1Vb 3.0 to 4.1V C-Rate= 0.00215 Ah | CFF-XFC-screen_cc-4p1Vb.000Screening test for CAMP XFC Form+Cyc w/ 6C chrg & C/2 disch from 3.0 to 4.1V | 2
6550 | ARGONNE_11_SET-LN3174-21-4a.084 | SET | LN3174_21 | 4 | 4a | 07/27/2018 14:22:53 | 0 | 2 | 4305.1568 | 0.0106410476 | 0.0043370941 | 0.0002153048 | 0 | 0.5195697 | 07/27/2018 | C:\Data\MIMS\Backup\ARGONNE_11\SET-LN3174-21-4a.084 | LN3174-21: LN3107-134-2 (A-A002B coated with MgO w 25µm wet gap) vs NMC532 (A-C013A) Gen2 flooded NO SEPARATOR USED IN CELL CFF-XFC-screen_cc-4p1Vb 3.0 to 4.1V C-Rate= 0.00215 Ah | CFF-XFC-screen_cc-4p1Vb.000Screening test for CAMP XFC Form+Cyc w/ 6C chrg & C/2 disch from 3.0 to 4.1V | 2
6551 | ARGONNE_11_SET-LN3174-21-5a.085 | SET | LN3174_21 | 5 | 5a | 07/27/2018 14:23:10 | 0 | 2 | 4304.0443 | 0.0106410582 | 0.0016651892 | 0.0002153048 | 0 | 0.23346304 | 07/27/2018 | C:\Data\MIMS\Backup\ARGONNE_11\SET-LN3174-21-5a.085 | LN3174-21: LN3107-134-2 (A-A002B coated with MgO w 25µm wet gap) vs NMC532 (A-C013A) Gen2 flooded NO SEPARATOR USED IN CELL CFF-XFC-screen_cc-4p1Vb 3.0 to 4.1V C-Rate= 0.00215 Ah | CFF-XFC-screen_cc-4p1Vb.000Screening test for CAMP XFC Form+Cyc w/ 6C chrg & C/2 disch from 3.0 to 4.1V | 2
6552 | ARGONNE_11_SET-LN3174-21-6a.086 | SET | LN3174_21 | 6 | 6a | 07/27/2018 14:23:33 | 0 | 2 | 4304.0795 | 0.0106410556 | 0.0021220519 | 0.0002153048 | 0 | 0.31815061 | 07/27/2018 | C:\Data\MIMS\Backup\ARGONNE_11\SET-LN3174-21-6a.086 | LN3174-21: LN3107-134-2 (A-A002B coated with MgO w 25µm wet gap) vs NMC532 (A-C013A) Gen2 flooded NO SEPARATOR USED IN CELL CFF-XFC-screen_cc-4p1Vb 3.0 to 4.1V C-Rate= 0.00215 Ah | CFF-XFC-screen_cc-4p1Vb.000Screening test for CAMP XFC Form+Cyc w/ 6C chrg & C/2 disch from 3.0 to 4.1V | 2
6553 | ARGONNE_11_SET-LN3174-21-7a.087 | SET | LN3174_21 | 7 | 7a | 07/27/2018 14:23:53 | 0 | 2 | 4304.1918 | 0.0106410569 | 0.0026672111 | 0.0002153811 | 0 | 0.36865797 | 07/27/2018 | C:\Data\MIMS\Backup\ARGONNE_11\SET-LN3174-21-7a.087 | LN3174-21: LN3107-134-2 (A-A002B coated with MgO w 25µm wet gap) vs NMC532 (A-C013A) Gen2 flooded NO SEPARATOR USED IN CELL CFF-XFC-screen_cc-4p1Vb 3.0 to 4.1V C-Rate= 0.00215 Ah | CFF-XFC-screen_cc-4p1Vb.000Screening test for CAMP XFC Form+Cyc w/ 6C chrg & C/2 disch from 3.0 to 4.1V | 2
6554 | ARGONNE_11_SET-LN3174-37-1a.001 | SET | LN3174_37 | 1 | 1a | 11/21/2018 12:27:25 | 0 | 6 | 8509.4527 | 0.0850045023 | 0.323744699 | 0.0300343328 | 0 | 4.40146487 | 11/21/2018 | C:\Data\MIMS\Backup\ARGONNE_11\SET-LN3174-37-1a.001 | LN3174-37 Ira's SLPs Nov 2018 Formation A-A002B vs. Toda NMC532 [A-C015A] Celgard 2320 Gen2 (A49) SET-Ira-SLP-Form-4p4 3.0 to 4.4V at 30°C 0.060 Ah C-rate | SET-Ira-SLP-Form-4p4.000Formation 1.5V tap and hold 15min C/10 x 3 C/2 x 3 3.0-4.4V | 6
6555 | ARGONNE_11_SET-LN3174-37-2a.002 | SET | LN3174_37 | 2 | 2a | 11/21/2018 12:27:50 | 0 | 6 | 8509.0772 | 0.0847565373 | 0.3222420562 | 0.0300595102 | 0 | 4.40131228 | 11/21/2018 | C:\Data\MIMS\Backup\ARGONNE_11\SET-LN3174-37-2a.002 | LN3174-37 Ira's SLPs Nov 2018 Formation A-A002B vs. Toda NMC532 [A-C015A] Celgard 2320 Gen2 (A49) SET-Ira-SLP-Form-4p4 3.0 to 4.4V at 30°C 0.060 Ah C-rate | SET-Ira-SLP-Form-4p4.000Formation 1.5V tap and hold 15min C/10 x 3 C/2 x 3 3.0-4.4V | 6
6556 | ARGONNE_11_SET-LN3174-38-1a.003 | SET | LN3174_38 | 1 | 1a | 11/21/2018 12:28:22 | 0 | 6 | 8508.5957 | 0.0769006021 | 0.2920619617 | 0.030061799 | 0 | 4.40177005 | 11/21/2018 | C:\Data\MIMS\Backup\ARGONNE_11\SET-LN3174-38-1a.003 | LN3174-38 Ira's SLPs Nov 2018 Formation A-A002B vs. ECOPRO NMC622 [LN3174-28-5] Celgard 2320 Gen2 (A49) SET-Ira-SLP-Form-4p4 3.0 to 4.4V at 30°C 0.060 Ah C-rate | SET-Ira-SLP-Form-4p4.000Formation 1.5V tap and hold 15min C/10 x 3 C/2 x 3 3.0-4.4V | 6
6557 | ARGONNE_11_SET-LN3174-38-2a.004 | SET | LN3174_38 | 2 | 2a | 11/21/2018 12:28:48 | 0 | 6 | 8508.2325 | 0.0816561564 | 0.308766981 | 0.0300091554 | 0 | 4.40192264 | 11/21/2018 | C:\Data\MIMS\Backup\ARGONNE_11\SET-LN3174-38-2a.004 | LN3174-38 Ira's SLPs Nov 2018 Formation A-A002B vs. ECOPRO NMC622 [LN3174-28-5] Celgard 2320 Gen2 (A49) SET-Ira-SLP-Form-4p4 3.0 to 4.4V at 30°C 0.060 Ah C-rate | SET-Ira-SLP-Form-4p4.000Formation 1.5V tap and hold 15min C/10 x 3 C/2 x 3 3.0-4.4V | 6
6558 | ARGONNE_11_SET-LN3174-39-1a.005 | SET | LN3174_39 | 1 | 1a | 11/21/2018 12:29:16 | 0 | 6 | 8507.8315 | 0.0866981425 | 0.3270922287 | 0.0300595102 | 0.00350958 | 4.40192264 | 11/21/2018 | C:\Data\MIMS\Backup\ARGONNE_11\SET-LN3174-39-1a.005 | LN3174-39 Ira's SLPs Nov 2018 Formation A-A002B vs. Targray NMC811 [A-C019] Celgard 2320 Gen2 (A49) SET-Ira-SLP-Form-4p4 3.0 to 4.4V at 30°C 0.060 Ah C-rate | SET-Ira-SLP-Form-4p4.000Formation 1.5V tap and hold 15min C/10 x 3 C/2 x 3 3.0-4.4V | 6
6559 | ARGONNE_11_SET-LN3174-39-2a.006 | SET | LN3174_39 | 2 | 2a | 11/21/2018 12:29:38 | 0 | 6 | 8507.5297 | 0.0797796623 | 0.3058606088 | 0.0300549325 | 0.01846342 | 4.40207523 | 11/21/2018 | C:\Data\MIMS\Backup\ARGONNE_11\SET-LN3174-39-2a.006 | LN3174-39 Ira's SLPs Nov 2018 Formation A-A002B vs. Targray NMC811 [A-C019] Celgard 2320 Gen2 (A49) SET-Ira-SLP-Form-4p4 3.0 to 4.4V at 30°C 0.060 Ah C-rate | SET-Ira-SLP-Form-4p4.000Formation 1.5V tap and hold 15min C/10 x 3 C/2 x 3 3.0-4.4V | 6
6560 | ARGONNE_11_SET-LN3174-50.043 | SET | LN3174 | 50 | 50 | 12/14/2018 12:11:51 | 0 | 55 | 5466.5942 | 0.0050279297 | 0.0011549712 | 0.0010014496 | 0.049897 | 2.92591745 | 12/14/2018 | C:\Data\MIMS\Backup\ARGONNE_11\SET-LN3174-50.043 | A-A018 vs. Li metal 50 mV | CFF-EL-Si-Half-F+Cyc-50mV.000Anode Half Cell Formation + Cycling 5 cyc @ C/10 50 cyc @ C/3 at 0.050-1.500V | 55
6561 | ARGONNE_11_SET-LN3174-50.049 | SET | LN3174 | 50 | 50 | 12/14/2018 12:11:51 | 0 | 55 | 5379.5062 | 0.0051236325 | 0.0011367243 | 0.0010014496 | 0.05004959 | 2.98542763 | 12/14/2018 | C:\Data\MIMS\Backup\ARGONNE_11\SET-LN3174-50.049 | A-A018 vs. Li metal 50 mV | CFF-EL-Si-Half-F+Cyc-50mV.000Anode Half Cell Formation + Cycling 5 cyc @ C/10 50 cyc @ C/3 at 0.050-1.500V | 55
6562 | ARGONNE_11_SET-LN3174-50.050 | SET | LN3174 | 50 | 50 | 12/14/2018 12:11:51 | 0 | 55 | 5610.6202 | 0.0051452447 | 0.0011242098 | 0.0010013733 | 0.05004959 | 2.98802167 | 12/14/2018 | C:\Data\MIMS\Backup\ARGONNE_11\SET-LN3174-50.050 | A-A018 vs. Li metal 50 mV | CFF-EL-Si-Half-F+Cyc-50mV.000Anode Half Cell Formation + Cycling 5 cyc @ C/10 50 cyc @ C/3 at 0.050-1.500V | 55
6563 | ARGONNE_11_SET-LN3174-50.052 | SET | LN3174 | 50 | 50 | 12/14/2018 12:11:52 | 0 | 55 | 5469.9817 | 0.0048842504 | 0.0011688583 | 0.0010014496 | 0.05004959 | 2.98970016 | 12/14/2018 | C:\Data\MIMS\Backup\ARGONNE_11\SET-LN3174-50.052 | A-A018 vs. Li metal 50 mV | CFF-EL-Si-Half-F+Cyc-50mV.000Anode Half Cell Formation + Cycling 5 cyc @ C/10 50 cyc @ C/3 at 0.050-1.500V | 55
6564 | ARGONNE_11_SET-LN3174-51.053 | SET | LN3174 | 51 | 51 | 12/14/2018 12:12:52 | 0 | 55 | 12873.9905 | 0.0032944212 | 0.0013374827 | 0.0010009155 | 0.09994659 | 2.99977111 | 12/14/2018 | C:\Data\MIMS\Backup\ARGONNE_11\SET-LN3174-51.053 | A-A018 vs. Li metal 100 mV | CFF-EL-Si-Half-F+Cyc-100mV.000Anode Half Cell Formation + Cycling 5 cyc @ C/10 50 cyc @ C/3 at 0.100-1.500V | 55
6565 | ARGONNE_11_SET-LN3174-51.054 | SET | LN3174 | 51 | 51 | 12/14/2018 12:12:52 | 0 | 55 | 12747.4317 | 0.0034715138 | 0.0014220877 | 0.0010014496 | 0.09994659 | 2.96070802 | 12/14/2018 | C:\Data\MIMS\Backup\ARGONNE_11\SET-LN3174-51.054 | A-A018 vs. Li metal 100 mV | CFF-EL-Si-Half-F+Cyc-100mV.000Anode Half Cell Formation + Cycling 5 cyc @ C/10 50 cyc @ C/3 at 0.100-1.500V | 55
6566 | ARGONNE_11_SET-LN3174-51.055 | SET | LN3174 | 51 | 51 | 12/14/2018 12:12:52 | 0 | 55 | 13242.2217 | 0.0034271444 | 0.0013624027 | 0.0010014496 | 0.09994659 | 2.98069734 | 12/14/2018 | C:\Data\MIMS\Backup\ARGONNE_11\SET-LN3174-51.055 | A-A018 vs. Li metal 100 mV | CFF-EL-Si-Half-F+Cyc-100mV.000Anode Half Cell Formation + Cycling 5 cyc @ C/10 50 cyc @ C/3 at 0.100-1.500V | 55
6567 | ARGONNE_11_SET-LN3174-51.056 | SET | LN3174 | 51 | 51 | 12/14/2018 12:12:52 | 0 | 55 | 13663.7095 | 0.0032268516 | 0.0012881151 | 0.0010005341 | 0.09994659 | 2.99824521 | 12/14/2018 | C:\Data\MIMS\Backup\ARGONNE_11\SET-LN3174-51.056 | A-A018 vs. Li metal 100 mV | CFF-EL-Si-Half-F+Cyc-100mV.000Anode Half Cell Formation + Cycling 5 cyc @ C/10 50 cyc @ C/3 at 0.100-1.500V | 55
6568 | ARGONNE_11_SET-LN3174-52.082 | SET | LN3174 | 52 | 52 | 12/14/2018 12:13:42 | 0 | 55 | 22748.7873 | 0.0041960037 | 0.0014186275 | 0.001001297 | 0.05004959 | 3.07087816 | 12/14/2018 | C:\Data\MIMS\Backup\ARGONNE_11\SET-LN3174-52.082 | A-A019 vs. Li metal 50 mV | CFF-EL-Si-Half-F+Cyc-50mV.000Anode Half Cell Formation + Cycling 5 cyc @ C/10 50 cyc @ C/3 at 0.050-1.500V | 55
6569 | ARGONNE_11_SET-LN3174-52.083 | SET | LN3174 | 52 | 52 | 12/14/2018 12:13:42 | 0 | 16 | 30227.5352 | 0.0499489018 | 0.0394934954 | 0.0010014496 | 0.05004959 | 3.05714504 | 12/14/2018 | C:\Data\MIMS\Backup\ARGONNE_11\SET-LN3174-52.083 | A-A019 vs. Li metal 50 mV | CFF-EL-Si-Half-F+Cyc-50mV.000Anode Half Cell Formation + Cycling 5 cyc @ C/10 50 cyc @ C/3 at 0.050-1.500V | 16
6570 | ARGONNE_11_SET-LN3174-52.084 | SET | LN3174 | 52 | 52 | 12/14/2018 12:13:42 | 0 | 55 | 20633.1813 | 0.0039757006 | 0.0013254851 | 0.0010014496 | 0.05004959 | 3.054551 | 12/14/2018 | C:\Data\MIMS\Backup\ARGONNE_11\SET-LN3174-52.084 | A-A019 vs. Li metal 50 mV | CFF-EL-Si-Half-F+Cyc-50mV.000Anode Half Cell Formation + Cycling 5 cyc @ C/10 50 cyc @ C/3 at 0.050-1.500V | 55
6571 | ARGONNE_11_SET-LN3174-52.085 | SET | LN3174 | 52 | 52 | 12/14/2018 12:13:42 | 0 | 55 | 22891.5877 | 0.0042961387 | 0.0014454386 | 0.0010013733 | 0.05004959 | 3.06492714 | 12/14/2018 | C:\Data\MIMS\Backup\ARGONNE_11\SET-LN3174-52.085 | A-A019 vs. Li metal 50 mV | CFF-EL-Si-Half-F+Cyc-50mV.000Anode Half Cell Formation + Cycling 5 cyc @ C/10 50 cyc @ C/3 at 0.050-1.500V | 55
6572 | ARGONNE_11_SET-LN3174-53.086 | SET | LN3174 | 53 | 53 | 12/14/2018 12:14:28 | 0 | 55 | 12362.1395 | 0.0021694969 | 0.0009172071 | 0.0010014496 | 0.09994659 | 3.06492714 | 12/14/2018 | C:\Data\MIMS\Backup\ARGONNE_11\SET-LN3174-53.086 | A-A019 vs. Li metal 100 mV | CFF-EL-Si-Half-F+Cyc-100mV.000Anode Half Cell Formation + Cycling 5 cyc @ C/10 50 cyc @ C/3 at 0.100-1.500V | 55
6573 | ARGONNE_11_SET-LN3174-53.087 | SET | LN3174 | 53 | 53 | 12/14/2018 12:14:28 | 0 | 55 | 28668.0498 | 0.0499489018 | 0.0427183353 | 0.0009994659 | 0.09994659 | 3.07820249 | 12/14/2018 | C:\Data\MIMS\Backup\ARGONNE_11\SET-LN3174-53.087 | A-A019 vs. Li metal 100 mV | CFF-EL-Si-Half-F+Cyc-100mV.000Anode Half Cell Formation + Cycling 5 cyc @ C/10 50 cyc @ C/3 at 0.100-1.500V | 55
6574 | ARGONNE_11_SET-LN3174-53.088 | SET | LN3174 | 53 | 53 | 12/14/2018 12:14:28 | 0 | 55 | 13757.8007 | 0.002477559 | 0.0010305668 | 0.0010014496 | 0.09994659 | 3.08140688 | 12/14/2018 | C:\Data\MIMS\Backup\ARGONNE_11\SET-LN3174-53.088 | A-A019 vs. Li metal 100 mV | CFF-EL-Si-Half-F+Cyc-100mV.000Anode Half Cell Formation + Cycling 5 cyc @ C/10 50 cyc @ C/3 at 0.100-1.500V | 55
6575 | ARGONNE_11_SET-LN3174-53.089 | SET | LN3174 | 53 | 53 | 12/14/2018 12:14:28 | 0 | 1 | 60.0857 | 2e-10 | 4e-10 | 1.526e-07 | 3.01823453 | 3.08995193 | 12/14/2018 | C:\Data\MIMS\Backup\ARGONNE_11\SET-LN3174-53.089 | A-A019 vs. Li metal 100 mV | CFF-EL-Si-Half-F+Cyc-100mV.000Anode Half Cell Formation + Cycling 5 cyc @ C/10 50 cyc @ C/3 at 0.100-1.500V | 1
6576 | ARGONNE_11_SET-LN3174-66-1a.082 | SET | LN3174_66 | 1 | 1a | 01/23/2019 12:23:41 | 0 | 3 | 2988.7988 | 0.0051597191 | 0.0199723411 | 0.0006392004 | 2.9999237 | 4.20004578 | 01/23/2019 | C:\Data\MIMS\Backup\ARGONNE_11\SET-LN3174-66-1a.082 | LN3174-66: pHMatter electrode from Oct 2018 LN3174-30-3 vs Li metal Gen2 flooded CELGARD 2320 separator SET-NMC-H-Form-4p2 [w/ trickle charge] 3.0 to 4.2V C-Rate= 0.00638 Ah | SET-NMC-H-Form-4p2.000Formation Test at 0.1C; from 3.0 to 4.2V trickle charge | 3
6577 | ARGONNE_11_SET-LN3174-66-2a.083 | SET | LN3174_66 | 2 | 2a | 01/23/2019 12:24:11 | 0 | 3 | 3638.1727 | 0.0058884713 | 0.0227351058 | 0.0006386664 | 2.85694667 | 4.20019837 | 01/23/2019 | C:\Data\MIMS\Backup\ARGONNE_11\SET-LN3174-66-2a.083 | LN3174-66: pHMatter electrode from Oct 2018 LN3174-30-3 vs Li metal Gen2 flooded CELGARD 2320 separator SET-NMC-H-Form-4p2 [w/ trickle charge] 3.0 to 4.2V C-Rate= 0.00638 Ah | SET-NMC-H-Form-4p2.000Formation Test at 0.1C; from 3.0 to 4.2V trickle charge | 3
6578 | ARGONNE_11_SET-LN3174-66-3a.084 | SET | LN3174_66 | 3 | 3a | 01/23/2019 12:24:54 | 0 | 3 | 3116.0985 | 0.0053015268 | 0.0205041595 | 0.0006398871 | 2.9999237 | 4.20004578 | 01/23/2019 | C:\Data\MIMS\Backup\ARGONNE_11\SET-LN3174-66-3a.084 | LN3174-66: pHMatter electrode from Oct 2018 LN3174-30-3 vs Li metal Gen2 flooded CELGARD 2320 separator SET-NMC-H-Form-4p2 [w/ trickle charge] 3.0 to 4.2V C-Rate= 0.00638 Ah | SET-NMC-H-Form-4p2.000Formation Test at 0.1C; from 3.0 to 4.2V trickle charge | 3
6579 | ARGONNE_11_SET-LN3174-66-4a.085 | SET | LN3174_66 | 4 | 4a | 01/23/2019 12:25:30 | 0 | 3 | 2992.1012 | 0.0051334449 | 0.0198770174 | 0.0006403449 | 2.9999237 | 4.20004578 | 01/23/2019 | C:\Data\MIMS\Backup\ARGONNE_11\SET-LN3174-66-4a.085 | LN3174-66: pHMatter electrode from Oct 2018 LN3174-30-3 vs Li metal Gen2 flooded CELGARD 2320 separator SET-NMC-H-Form-4p2 [w/ trickle charge] 3.0 to 4.2V C-Rate= 0.00638 Ah | SET-NMC-H-Form-4p2.000Formation Test at 0.1C; from 3.0 to 4.2V trickle charge | 3
6580 | ARGONNE_11_SET-LN3174-67-1a.086 | SET | LN3174_67 | 1 | 1a | 01/23/2019 12:26:37 | 0 | 3 | 4481.9547 | 0.0053969039 | 0.0208588342 | 0.0006395056 | 2.9999237 | 4.20004578 | 01/23/2019 | C:\Data\MIMS\Backup\ARGONNE_11\SET-LN3174-67-1a.086 | LN3174-67: pHMatter electrode from Oct 2018 LN3174-30-3 vs Li metal Gen2 flooded CELGARD 2320 separator SET-pHMatter-NMC-4p2 [w/o trickle charge and has 60 min rests] 3.0 to 4.2V C-Rate= 0.00638 Ah | SET-pHMatter-NMC-4p2.000Formation Test at 0.1C; from 3.0 to 4.2V | 3
6581 | ARGONNE_11_SET-LN3174-67-2a.087 | SET | LN3174_67 | 2 | 2a | 01/23/2019 12:27:07 | 0 | 3 | 4396.1847 | 0.0050752818 | 0.0196155605 | 0.0006387427 | 2.9999237 | 4.20004578 | 01/23/2019 | C:\Data\MIMS\Backup\ARGONNE_11\SET-LN3174-67-2a.087 | LN3174-67: pHMatter electrode from Oct 2018 LN3174-30-3 vs Li metal Gen2 flooded CELGARD 2320 separator SET-pHMatter-NMC-4p2 [w/o trickle charge and has 60 min rests] 3.0 to 4.2V C-Rate= 0.00638 Ah | SET-pHMatter-NMC-4p2.000Formation Test at 0.1C; from 3.0 to 4.2V | 3
6582 | ARGONNE_11_SET-LN3174-67-3a.088 | SET | LN3174_67 | 3 | 3a | 01/23/2019 12:27:34 | 0 | 3 | 4307.7847 | 0.0052158875 | 0.0201132051 | 0.0006403449 | 2.9999237 | 4.20004578 | 01/23/2019 | C:\Data\MIMS\Backup\ARGONNE_11\SET-LN3174-67-3a.088 | LN3174-67: pHMatter electrode from Oct 2018 LN3174-30-3 vs Li metal Gen2 flooded CELGARD 2320 separator SET-pHMatter-NMC-4p2 [w/o trickle charge and has 60 min rests] 3.0 to 4.2V C-Rate= 0.00638 Ah | SET-pHMatter-NMC-4p2.000Formation Test at 0.1C; from 3.0 to 4.2V | 3
6583 | ARGONNE_11_SET-LN3174-67-4a.089 | SET | LN3174_67 | 4 | 4a | 01/23/2019 12:28:06 | 0 | 0 | 0.3093 | 0 | 0 | 0 | 0.73975738 | 3.14549477 | 01/23/2019 | C:\Data\MIMS\Backup\ARGONNE_11\SET-LN3174-67-4a.089 | LN3174-67: pHMatter electrode from Oct 2018 LN3174-30-3 vs Li metal Gen2 flooded CELGARD 2320 separator SET-pHMatter-NMC-4p2 [w/o trickle charge and has 60 min rests] 3.0 to 4.2V C-Rate= 0.00638 Ah | SET-pHMatter-NMC-4p2.000Formation Test at 0.1C; from 3.0 to 4.2V | 0
6584 | ARGONNE_11_SET-LN3174-67-4aa.090 | SET | LN3174_67 | 4 | 4aa | 01/23/2019 12:30:47 | 0 | 3 | 4780.5217 | 0.0058866423 | 0.0228592211 | 0.0006398871 | 2.9999237 | 4.20004578 | 01/23/2019 | C:\Data\MIMS\Backup\ARGONNE_11\SET-LN3174-67-4aa.090 | LN3174-67: pHMatter electrode from Oct 2018 LN3174-30-3 vs Li metal Gen2 flooded CELGARD 2320 separator SET-pHMatter-NMC-4p2 [w/o trickle charge and has 60 min rests] 3.0 to 4.2V C-Rate= 0.00638 Ah | SET-pHMatter-NMC-4p2.000Formation Test at 0.1C; from 3.0 to 4.2V | 3
6585 | ARGONNE_11_SET-LN3174-68-1a.053 | SET | LN3174_68 | 1 | 1a | 01/24/2019 15:31:54 | 0 | 3 | 3705.8193 | 0.0045327988 | 0.017526786 | 0.0004821088 | 2.9999237 | 4.20019837 | 01/24/2019 | C:\Data\MIMS\Backup\ARGONNE_11\SET-LN3174-68-1a.053 | LN3174-68: pHMatter electrode from Oct 2018 LN3174-30-3 vs Li metal Gen2 flooded WITH CYCLED VACUUM CELGARD 2320 separator SET-NMC-H-Form-4p2 [w/ trickle charge] 3.0 to 4.2V C-Rate= 0.0048 Ah | SET-NMC-H-Form-4p2.000Formation Test at 0.1C; from 3.0 to 4.2V trickle charge | 3
6586 | ARGONNE_11_SET-LN3174-68-2a.054 | SET | LN3174_68 | 2 | 2a | 01/24/2019 15:32:44 | 0 | 3 | 4372.9827 | 0.0054223531 | 0.0209398202 | 0.0004821088 | 2.9999237 | 4.20004578 | 01/24/2019 | C:\Data\MIMS\Backup\ARGONNE_11\SET-LN3174-68-2a.054 | LN3174-68: pHMatter electrode from Oct 2018 LN3174-30-3 vs Li metal Gen2 flooded WITH CYCLED VACUUM CELGARD 2320 separator SET-NMC-H-Form-4p2 [w/ trickle charge] 3.0 to 4.2V C-Rate= 0.0048 Ah | SET-NMC-H-Form-4p2.000Formation Test at 0.1C; from 3.0 to 4.2V trickle charge | 3
6587 | ARGONNE_11_SET-LN3174-68-3a.055 | SET | LN3174_68 | 3 | 3a | 01/24/2019 15:33:05 | 0 | 3 | 4004.568 | 0.0051391134 | 0.0198733354 | 0.0004811933 | 2.9999237 | 4.20019837 | 01/24/2019 | C:\Data\MIMS\Backup\ARGONNE_11\SET-LN3174-68-3a.055 | LN3174-68: pHMatter electrode from Oct 2018 LN3174-30-3 vs Li metal Gen2 flooded WITH CYCLED VACUUM CELGARD 2320 separator SET-NMC-H-Form-4p2 [w/ trickle charge] 3.0 to 4.2V C-Rate= 0.0048 Ah | SET-NMC-H-Form-4p2.000Formation Test at 0.1C; from 3.0 to 4.2V trickle charge | 3
6588 | ARGONNE_11_SET-LN3174-68-4a.056 | SET | LN3174_68 | 4 | 4a | 01/24/2019 15:33:37 | 0 | 3 | 4395.4457 | 0.0056753676 | 0.0219350866 | 0.0004822614 | 2.9999237 | 4.20004578 | 01/24/2019 | C:\Data\MIMS\Backup\ARGONNE_11\SET-LN3174-68-4a.056 | LN3174-68: pHMatter electrode from Oct 2018 LN3174-30-3 vs Li metal Gen2 flooded WITH CYCLED VACUUM CELGARD 2320 separator SET-NMC-H-Form-4p2 [w/ trickle charge] 3.0 to 4.2V C-Rate= 0.0048 Ah | SET-NMC-H-Form-4p2.000Formation Test at 0.1C; from 3.0 to 4.2V trickle charge | 3
6589 | ARGONNE_11_SET-LN3174-93-1a.003 | SET | LN3174_93 | 1 | 1a | 04/04/2019 17:23:47 | 0 | 6 | 6726.911 | 0.0830418388 | 0.3170943823 | 0.0300663767 | 0.04562448 | 4.4010071 | 04/04/2019 | C:\Data\MIMS\Backup\ARGONNE_11\SET-LN3174-93-1a.003 | LN3174-93 Ira's SLPs Nov 2018 Formation A-A002B vs. Toda NMC532 [A-C015A] Celgard 2320 Gen2 (A49) SET-Ira-SLP-Form-4p4 3.0 to 4.4V at 30°C 0.060 Ah C-rate | SET-Ira-SLP-Form-4p4.000Formation 1.5V tap and hold 15min C/10 x 3 C/2 x 3 3.0-4.4V | 6
6590 | ARGONNE_11_SET-LN3174-93-2a.004 | SET | LN3174_93 | 2 | 2a | 04/04/2019 17:24:20 | 0 | 6 | 6726.4797 | 0.0847750703 | 0.3245485187 | 0.0300228885 | 0.03189136 | 4.40070192 | 04/04/2019 | C:\Data\MIMS\Backup\ARGONNE_11\SET-LN3174-93-2a.004 | LN3174-93 Ira's SLPs Nov 2018 Formation A-A002B vs. Toda NMC532 [A-C015A] Celgard 2320 Gen2 (A49) SET-Ira-SLP-Form-4p4 3.0 to 4.4V at 30°C 0.060 Ah C-rate | SET-Ira-SLP-Form-4p4.000Formation 1.5V tap and hold 15min C/10 x 3 C/2 x 3 3.0-4.4V | 6
6591 | ARGONNE_11_SET-LN3174-94-1a.005 | SET | LN3174_94 | 1 | 1a | 04/04/2019 17:24:52 | 0 | 6 | 6724.098 | 0.0862402067 | 0.3360654872 | 0.0300526436 | 0.0982681 | 4.4010071 | 04/04/2019 | C:\Data\MIMS\Backup\ARGONNE_11\SET-LN3174-94-1a.005 | LN3174-94 Ira's SLPs Nov 2018 Formation A-A002B vs. Targray NMC622 [A-C023] Celgard 2320 Gen2 (A49) SET-Ira-SLP-Form-4p4 3.0 to 4.4V at 30°C 0.060 Ah C-rate | SET-Ira-SLP-Form-4p4.000Formation 1.5V tap and hold 15min C/10 x 3 C/2 x 3 3.0-4.4V | 6
6592 | ARGONNE_11_SET-LN3174-94-2a.006 | SET | LN3174_94 | 2 | 2a | 04/04/2019 17:25:23 | 0 | 6 | 6723.5633 | 0.0889602247 | 0.3368387868 | 0.0300640879 | 0.0920119 | 4.40085451 | 04/04/2019 | C:\Data\MIMS\Backup\ARGONNE_11\SET-LN3174-94-2a.006 | LN3174-94 Ira's SLPs Nov 2018 Formation A-A002B vs. Targray NMC622 [A-C023] Celgard 2320 Gen2 (A49) SET-Ira-SLP-Form-4p4 3.0 to 4.4V at 30°C 0.060 Ah C-rate | SET-Ira-SLP-Form-4p4.000Formation 1.5V tap and hold 15min C/10 x 3 C/2 x 3 3.0-4.4V | 6
6593 | ARGONNE_11_SET-LN3174-95-1a.007 | SET | LN3174_95 | 1 | 1a | 04/04/2019 17:25:50 | 0 | 6 | 6723.0705 | 0.0852763854 | 0.3210333322 | 0.0300686656 | 0 | 4.40192264 | 04/04/2019 | C:\Data\MIMS\Backup\ARGONNE_11\SET-LN3174-95-1a.007 | LN3174-95 Ira's SLPs Nov 2018 Formation A-A002B vs. Targray NMC811 [A-C019] Celgard 2320 Gen2 (A49) SET-Ira-SLP-Form-4p4 3.0 to 4.4V at 30°C 0.060 Ah C-rate | SET-Ira-SLP-Form-4p4.000Formation 1.5V tap and hold 15min C/10 x 3 C/2 x 3 3.0-4.4V | 6
6594 | ARGONNE_11_SET-LN3174-95-2a.008 | SET | LN3174_95 | 2 | 2a | 04/04/2019 17:26:15 | 0 | 6 | 6722.6532 | 0.0734040829 | 0.2855070476 | 0.0300549325 | 0.05554284 | 4.40146487 | 04/04/2019 | C:\Data\MIMS\Backup\ARGONNE_11\SET-LN3174-95-2a.008 | LN3174-95 Ira's SLPs Nov 2018 Formation A-A002B vs. Targray NMC811 [A-C019] Celgard 2320 Gen2 (A49) SET-Ira-SLP-Form-4p4 3.0 to 4.4V at 30°C 0.060 Ah C-rate | SET-Ira-SLP-Form-4p4.000Formation 1.5V tap and hold 15min C/10 x 3 C/2 x 3 3.0-4.4V | 6
6595 | ARGONNE_11_SET-LN3174-99-P5b.069 | SET | LN3174_99 | 5 | P5b | 05/16/2019 15:59:15 | 7 | 7 | 5.7492 | 0 | 0 | 0 | 3.55092699 | 3.55214771 | 05/16/2019 | D:\Data\MIMS\Backup\ARGONNE_11\SET-LN3174-99-P5b.069 | Rest Test for Cap Check | SET-NMC-SLP-RestTest-4p1.000Rest Test 336 hours C/10 x 3 C/2 x 3 3.0-4.1 V | 0
6596 | ARGONNE_11_SET-LN3174-99-P5bb.069 | SET | LN3174_99 | 5 | P5bb | 05/16/2019 16:05:42 | 7 | 13 | 31145.9588 | 0.022342315 | 0.0825504547 | 0.0080636301 | 2.9999237 | 4.09994659 | 05/16/2019 | C:\Data\MIMS\Backup\ARGONNE_11\SET-LN3174-99-P5bb.069 | Rest Test for Cap Check | SET-NMC-SLP-RestTest-4p1.000Rest Test 336 hours C/10 x 3 C/2 x 3 3.0-4.1 V | 6
6597 | ARGONNE_11_SET-LN3174-99-P5c.069 | SET | LN3174_99 | 5 | P5c | 06/27/2019 14:58:28 | 14 | 267 | 37386.9578 | 0.0220404733 | 0.081510911 | 0.1080521859 | 2.99977111 | 4.10223545 | 06/27/2019 | C:\Data\MIMS\Backup\ARGONNE_11\SET-LN3174-99-P5c.069 | XFC coin cell screening test | CFF-XFC-screen_cc-4p1Vb.000Screening test for CAMP XFC Form+Cyc w/ 6C chrg & C/2 disch from 3.0 to 4.1V | 253
6598 | ARGONNE_11_SET-LN3174-99-P5c.070 | SET | LN3174_99 | 5 | P5c | 06/27/2019 14:59:18 | 14 | 14 | 0.5322 | 0 | 0 | 0 | 3.34401465 | 3.34416724 | 06/27/2019 | D:\Data\MIMS\Backup\ARGONNE_11\SET-LN3174-99-P5c.070 | XFC coin cell screening test | CFF-XFC-screen_cc-4p1Vb.000Screening test for CAMP XFC Form+Cyc w/ 6C chrg & C/2 disch from 3.0 to 4.1V | 0
6599 | ARGONNE_11_SET-LN3174-99-P6b.070 | SET | LN3174_99 | 6 | P6b | 05/16/2019 16:00:05 | 7 | 7 | 5.7082 | 0 | 0 | 0 | 3.54802777 | 3.54818036 | 05/16/2019 | D:\Data\MIMS\Backup\ARGONNE_11\SET-LN3174-99-P6b.070 | Rest Test for Cap Check | SET-NMC-SLP-RestTest-4p1.000Rest Test 336 hours C/10 x 3 C/2 x 3 3.0-4.1 V | 0
6600 | ARGONNE_11_SET-LN3174-99-P6bb.070 | SET | LN3174_99 | 6 | P6bb | 05/16/2019 16:06:18 | 7 | 13 | 31194.183 | 0.0224220087 | 0.0828961368 | 0.0080682078 | 2.9999237 | 4.09994659 | 05/16/2019 | C:\Data\MIMS\Backup\ARGONNE_11\SET-LN3174-99-P6bb.070 | Rest Test for Cap Check | SET-NMC-SLP-RestTest-4p1.000Rest Test 336 hours C/10 x 3 C/2 x 3 3.0-4.1 V | 6
6601 | ARGONNE_11_SET-LN3174-99-P6c.070 | SET | LN3174_99 | 6 | P6c | 06/27/2019 15:00:15 | 14 | 267 | 37171.0617 | 0.0220921268 | 0.0817530841 | 0.1080384527 | 2.99977111 | 4.10223545 | 06/27/2019 | C:\Data\MIMS\Backup\ARGONNE_11\SET-LN3174-99-P6c.070 | XFC coin cell screening test | CFF-XFC-screen_cc-4p1Vb.000Screening test for CAMP XFC Form+Cyc w/ 6C chrg & C/2 disch from 3.0 to 4.1V | 253
6602 | ARGONNE_11_SET-LN3174-99.069 | SET | LN3174 | 99 | 99 | 05/10/2019 16:48:56 | 0 | 6 | 5801.2765 | 0.0232706122 | 0.0857305302 | 0.0100663767 | 0.02243076 | 4.10193027 | 05/10/2019 | C:\Data\MIMS\Backup\ARGONNE_11\SET-LN3174-99.069 |  | CFF-XFC-SLP-Form-4p1.000Formation 1.5V tap and hold 15min C/10 x 3 C/2 x 3 3.0-4.1V then safe SOC | 6
6603 | ARGONNE_11_SET-LN3174-99.070 | SET | LN3174 | 99 | 99 | 05/10/2019 16:48:56 | 0 | 6 | 5806.0903 | 0.0224322441 | 0.0825909643 | 0.0100709545 | 0.03540093 | 4.10177768 | 05/10/2019 | C:\Data\MIMS\Backup\ARGONNE_11\SET-LN3174-99.070 |  | CFF-XFC-SLP-Form-4p1.000Formation 1.5V tap and hold 15min C/10 x 3 C/2 x 3 3.0-4.1V then safe SOC | 6
6604 | ARGONNE_11_SET-LN3174-99.071 | SET | LN3174 | 99 | 99 | 05/10/2019 16:48:56 | 0 | 6 | 5893.0053 | 0.0239190997 | 0.0881543059 | 0.0100572213 | 0.04760815 | 4.10193027 | 05/10/2019 | C:\Data\MIMS\Backup\ARGONNE_11\SET-LN3174-99.071 |  | CFF-XFC-SLP-Form-4p1.000Formation 1.5V tap and hold 15min C/10 x 3 C/2 x 3 3.0-4.1V then safe SOC | 6
6605 | ARGONNE_11_SET-LN3174-99.072 | SET | LN3174 | 99 | 99 | 05/10/2019 16:48:56 | 0 | 6 | 5741.4273 | 0.0227740119 | 0.0839092646 | 0.0100686656 | 0.03723201 | 4.10208286 | 05/10/2019 | C:\Data\MIMS\Backup\ARGONNE_11\SET-LN3174-99.072 |  | CFF-XFC-SLP-Form-4p1.000Formation 1.5V tap and hold 15min C/10 x 3 C/2 x 3 3.0-4.1V then safe SOC | 6
6606 | ARGONNE_11_SET-LN3174-99.073 | SET | LN3174 | 99 | 99 | 05/10/2019 16:48:56 | 0 | 6 | 5739.0732 | 0.0240973092 | 0.0889909061 | 0.0100663767 | 0.03067063 | 4.10208286 | 05/10/2019 | C:\Data\MIMS\Backup\ARGONNE_11\SET-LN3174-99.073 |  | CFF-XFC-SLP-Form-4p1.000Formation 1.5V tap and hold 15min C/10 x 3 C/2 x 3 3.0-4.1V then safe SOC | 6
6607 | ARGONNE_11_SET-LN3174-99.074 | SET | LN3174 | 99 | 99 | 05/10/2019 16:48:57 | 0 | 6 | 5686.2728 | 0.0233430113 | 0.086533078 | 0.0100732433 | 0.04028382 | 4.10193027 | 05/10/2019 | C:\Data\MIMS\Backup\ARGONNE_11\SET-LN3174-99.074 |  | CFF-XFC-SLP-Form-4p1.000Formation 1.5V tap and hold 15min C/10 x 3 C/2 x 3 3.0-4.1V then safe SOC | 6
6608 | ARGONNE_11_SET-LN3174-99.075 | SET | LN3174 | 99 | 99 | 05/10/2019 16:48:57 | 0 | 6 | 5822.9615 | 0.0240063758 | 0.0886071765 | 0.0100732433 | 0.00717174 | 4.10162509 | 05/10/2019 | C:\Data\MIMS\Backup\ARGONNE_11\SET-LN3174-99.075 |  | CFF-XFC-SLP-Form-4p1.000Formation 1.5V tap and hold 15min C/10 x 3 C/2 x 3 3.0-4.1V then safe SOC | 6
6609 | ARGONNE_11_SET-LN3174-99.076 | SET | LN3174 | 99 | 99 | 05/10/2019 16:48:57 | 0 | 6 | 5954.9672 | 0.0242375077 | 0.0893165455 | 0.0100709545 | 0.04730297 | 4.10193027 | 05/10/2019 | C:\Data\MIMS\Backup\ARGONNE_11\SET-LN3174-99.076 |  | CFF-XFC-SLP-Form-4p1.000Formation 1.5V tap and hold 15min C/10 x 3 C/2 x 3 3.0-4.1V then safe SOC | 6
6610 | ARGONNE_11_SET-LN3174-99.083 | SET | LN3174 | 99 | 99 | 05/10/2019 16:48:57 | 0 | 6 | 5780.0243 | 0.0230682244 | 0.0850395155 | 0.0100663767 | 0.05523766 | 4.10193027 | 05/10/2019 | C:\Data\MIMS\Backup\ARGONNE_11\SET-LN3174-99.083 |  | CFF-XFC-SLP-Form-4p1.000Formation 1.5V tap and hold 15min C/10 x 3 C/2 x 3 3.0-4.1V then safe SOC | 6
6611 | ARGONNE_11_SET-LN3174-99.084 | SET | LN3174 | 99 | 99 | 05/10/2019 16:48:57 | 0 | 6 | 5607.4137 | 0.0215659821 | 0.0794527134 | 0.0100457771 | 0.00991836 | 4.10193027 | 05/10/2019 | C:\Data\MIMS\Backup\ARGONNE_11\SET-LN3174-99.084 |  | CFF-XFC-SLP-Form-4p1.000Formation 1.5V tap and hold 15min C/10 x 3 C/2 x 3 3.0-4.1V then safe SOC | 6
6612 | ARGONNE_11_SET-ML2020-1.093 | SET | ML2020 | 1 | 1 | 02/05/2018 13:04:25 | 0 | 1 | 4.6345 | 8.0867e-06 | 2.20336e-05 | 0.0003016709 | 2.7066453 | 3.05195697 | 02/05/2018 | C:\Data\MIMS\Backup\ARGONNE_11\SET-ML2020-1.093 | Panasonic ML-2020/G1AN.1 Manganese Lithium | SET-ML2020-G1AN-FORM.000Formation C/10 at 1.0 to 3.0 V 4 cycles Panasonic ML-2020/G1AN Manganese Li | 1
6613 | ARGONNE_11_SET-ML2020-1a.093 | SET | ML2020 | 1 | 1a | 02/05/2018 13:10:21 | 0 | 0 | 0.1667 | 0 | 0 | 0 | 2.71427481 | 2.71442741 | 02/05/2018 | D:\Data\MIMS\Backup\ARGONNE_11\SET-ML2020-1a.093 | Panasonic ML-2020/G1AN Manganese Lithium | SET-ABR-Additive-4p9rate.000Rate Capability Test at 0.05C 0.2C 0.5C 1C 2C; from 3.5 to 4.9V | 0
6614 | ARGONNE_11_SET-ML2020-2.094 | SET | ML2020 | 2 | 2 | 02/05/2018 13:04:50 | 0 | 1 | 1.0005 | 1.8e-09 | 4.9e-09 | 0.0003005264 | 2.71747921 | 2.72648203 | 02/05/2018 | C:\Data\MIMS\Backup\ARGONNE_11\SET-ML2020-2.094 | Panasonic ML-2020/G1AN.1 Manganese Lithium | SET-ML2020-G1AN-FORM.000Formation C/10 at 1.0 to 3.0 V 4 cycles Panasonic ML-2020/G1AN Manganese Li | 1
6615 | ARGONNE_11_SET-ML2020-_.093 | SET | ML2020_ | Unknown |  | 02/05/2018 13:11:33 | 0 | 4 | 20370.1302 | 0.0509291789 | 0.1246243699 | 0.0010022126 | 1.0000763 | 2.9999237 | 02/05/2018 | C:\Data\MIMS\Backup\ARGONNE_11\SET-ML2020-_.093 | Panasonic ML-2020/G1AN.1 Manganese Lithium | SET-ML2020-G1AN-FORM.000Formation C/10 at 1.0 to 3.0 V 4 cycles Panasonic ML-2020/G1AN Manganese Li | 4
6616 | ARGONNE_11_SET-ML2020-_.094 | SET | ML2020_ | Unknown |  | 02/05/2018 13:11:33 | 0 | 4 | 20461.1233 | 0.0510597226 | 0.1268462082 | 0.0010006104 | 1.0000763 | 2.9999237 | 02/05/2018 | C:\Data\MIMS\Backup\ARGONNE_11\SET-ML2020-_.094 | Panasonic ML-2020/G1AN.1 Manganese Lithium | SET-ML2020-G1AN-FORM.000Formation C/10 at 1.0 to 3.0 V 4 cycles Panasonic ML-2020/G1AN Manganese Li | 4
6617 | ARGONNE_11_SET_0001.024 | SET | 0001 | 0001 | 0001 | 17:10:18 | 0 | 8 | 10031.7232 | 0.0029190618 | 0.0093285347 | 0.0008903639 | 0.16754406 | 3.80056458 | 04/04/2012 | B:\Data\MIMS\Backup\ARGONNE_11\SET_0001.024 | A1 LTO | SET-FORM-4p8-coin.000FORM 0.25mA @ 3.5 to 4.5 V then 0.25mA @ 3.5 to 4.85 V then 0.83mA to 4.8V | 8
6618 | ARGONNE_11_SET_0001b.024 | SET | 0001b | 0001 | 0001b | 10:39:04 | 0 | 12 | 3793.6415 | 0.0018007075 | 0.0056047661 | 0.0030016785 | 2.24994278 | 3.25017166 | 04/12/2012 | B:\Data\MIMS\Backup\ARGONNE_11\SET_0001b.024 |  | SET-Rate-3p25.000Rate Capability Test at 0.2C 0.5C 1C 2C; from 2.25 to 3.25V | 12
6619 | ARGONNE_11_SET_0002.025 | SET | 0002 | 0002 | 0002 | 17:10:43 | 0 | 7 | 5516.7193 | 0.0262725006 | 0.0709591287 | 0.0809018082 | 0 | 6.1263447 | 04/04/2012 | B:\Data\MIMS\Backup\ARGONNE_11\SET_0002.025 | A1 LTO | SET-FORM-4p8-coin.000FORM 0.25mA @ 3.5 to 4.5 V then 0.25mA @ 3.5 to 4.85 V then 0.83mA to 4.8V | 7
6620 | ARGONNE_11_SET_0003.026 | SET | 0003 | 0003 | 0003 | 17:10:58 | 0 | 7 | 5516.2248 | 0.0272379715 | 0.0729685795 | 0.0879171435 | 0 | 7.26848249 | 04/04/2012 | B:\Data\MIMS\Backup\ARGONNE_11\SET_0003.026 | A1 LTO | SET-FORM-4p8-coin.000FORM 0.25mA @ 3.5 to 4.5 V then 0.25mA @ 3.5 to 4.85 V then 0.83mA to 4.8V | 7
6621 | ARGONNE_11_SET_0004.027 | SET | 0004 | 0004 | 0004 | 17:11:13 | 0 | 8 | 5514.576 | 0.0364222692 | 0.0940626309 | 0.0900709545 | 0 | 6.47959106 | 04/04/2012 | B:\Data\MIMS\Backup\ARGONNE_11\SET_0004.027 | A2 LTO | SET-FORM-4p8-coin.000FORM 0.25mA @ 3.5 to 4.5 V then 0.25mA @ 3.5 to 4.85 V then 0.83mA to 4.8V | 8
6622 | ARGONNE_11_SET_0005.028 | SET | 0005 | 0005 | 0005 | 17:11:34 | 0 | 7 | 5515.2818 | 0.0256448589 | 0.0696548837 | 0.0833325704 | 0 | 7.07896544 | 04/04/2012 | B:\Data\MIMS\Backup\ARGONNE_11\SET_0005.028 | A2 LTO | SET-FORM-4p8-coin.000FORM 0.25mA @ 3.5 to 4.5 V then 0.25mA @ 3.5 to 4.85 V then 0.83mA to 4.8V | 7
6623 | ARGONNE_11_SET_0006.029 | SET | 0006 | 0006 | 0006 | 17:11:57 | 0 | 8 | 5513.2893 | 0.0347565727 | 0.0902750204 | 0.0844426642 | 0 | 5.45479515 | 04/04/2012 | B:\Data\MIMS\Backup\ARGONNE_11\SET_0006.029 | A2 LTO | SET-FORM-4p8-coin.000FORM 0.25mA @ 3.5 to 4.5 V then 0.25mA @ 3.5 to 4.85 V then 0.83mA to 4.8V | 8
6624 | ARGONNE_11_SET_0007.030 | SET | 0007 | 0007 | 0007 | 17:12:16 | 0 | 7 | 5513.3628 | 0.0407285277 | 0.1036808248 | 0.0739597162 | 0 | 5.0437171 | 04/04/2012 | B:\Data\MIMS\Backup\ARGONNE_11\SET_0007.030 | A3 LTO | SET-FORM-4p8-coin.000FORM 0.25mA @ 3.5 to 4.5 V then 0.25mA @ 3.5 to 4.85 V then 0.83mA to 4.8V | 7
6625 | ARGONNE_11_SET_0008.021 | SET | 0008 | 0008 | 0008 | 17:12:50 | 0 | 8 | 10832.8242 | 0.0029138507 | 0.0091743443 | 0.0009018082 | 0.19851987 | 3.80010681 | 04/04/2012 | B:\Data\MIMS\Backup\ARGONNE_11\SET_0008.021 | A3 LTO | SET-FORM-4p8-coin.000FORM 0.25mA @ 3.5 to 4.5 V then 0.25mA @ 3.5 to 4.85 V then 0.83mA to 4.8V | 8
6626 | ARGONNE_11_SET_0008b.021 | SET | 0008b | 0008 | 0008b | 10:37:53 | 0 | 12 | 2839.4807 | 0.0022153816 | 0.0068746058 | 0.0050057221 | 2.24994278 | 3.25093462 | 04/12/2012 | B:\Data\MIMS\Backup\ARGONNE_11\SET_0008b.021 |  | SET-Rate-3p25.000Rate Capability Test at 0.2C 0.5C 1C 2C; from 2.25 to 3.25V | 12
6627 | ARGONNE_11_SET_0009.032 | SET | 0009 | 0009 | 0009 | 17:13:16 | 0 | 7 | 5512.8165 | 0.0335989269 | 0.0871042838 | 0.0858686198 | 0 | 6.1388571 | 04/04/2012 | B:\Data\MIMS\Backup\ARGONNE_11\SET_0009.032 | A3 LTO | SET-FORM-4p8-coin.000FORM 0.25mA @ 3.5 to 4.5 V then 0.25mA @ 3.5 to 4.85 V then 0.83mA to 4.8V | 7
6628 | ARGONNE_11_SET_0010.017 | SET | 0010 | 0010 | 0010 | 13:01:29 | 0 | 7 | 7187.6682 | 0.0024730695 | 0.0105754775 | 0.0007392996 | 0.07110704 | 4.55008774 | 04/30/2012 | B:\Data\MIMS\Backup\ARGONNE_11\SET_0010.017 |  | SET-FORM-4p55-coin.000FORM 0.205mA @ 2.5 to 4.1 V then 0.205mA @ 2.5 to 4.55 V then 0.68mA to 4.5V | 7
6629 | ARGONNE_11_SET_0010b.017 | SET | 0010b | 0010 | 0010b | 10:05:41 | 1 | 168 | 16708.4062 | 0.0020050147 | 0.0079501398 | 0.0150743877 | 1.99435416 | 4.60028992 | 05/07/2012 | B:\Data\MIMS\Backup\ARGONNE_11\SET_0010b.017 |  | CFF-Cycle Life_5CHPPC_4p5.00040 cycles at C/2 then HPPC with C/1 5C Disch. Pulse 3.75C Chrg 2.5 -4.5 | 167
6630 | ARGONNE_11_SET_0011.018 | SET | 0011 | 0011 | 0011 | 13:01:46 | 0 | 7 | 6810.0507 | 0.0022560481 | 0.009665079 | 0.0007370108 | 0.09704738 | 4.54993515 | 04/30/2012 | B:\Data\MIMS\Backup\ARGONNE_11\SET_0011.018 |  | SET-FORM-4p55-coin.000FORM 0.205mA @ 2.5 to 4.1 V then 0.205mA @ 2.5 to 4.55 V then 0.68mA to 4.5V | 7
6631 | ARGONNE_11_SET_0011b.018 | SET | 0011b | 0011 | 0011b | 10:06:38 | 1 | 168 | 19520.8577 | 0.0016518201 | 0.0065505613 | 0.0150743877 | 1.98550393 | 4.6005951 | 05/07/2012 | B:\Data\MIMS\Backup\ARGONNE_11\SET_0011b.018 |  | CFF-Cycle Life_5CHPPC_4p5.00040 cycles at C/2 then HPPC with C/1 5C Disch. Pulse 3.75C Chrg 2.5 -4.5 | 167
6632 | ARGONNE_11_SET_0012.019 | SET | 0012 | 0012 | 0012 | 13:01:59 | 0 | 7 | 8129.5762 | 0.0028774395 | 0.0122471174 | 0.0007415885 | 0.0794995 | 4.55008774 | 04/30/2012 | B:\Data\MIMS\Backup\ARGONNE_11\SET_0012.019 |  | SET-FORM-4p55-coin.000FORM 0.205mA @ 2.5 to 4.1 V then 0.205mA @ 2.5 to 4.55 V then 0.68mA to 4.5V | 7
6633 | ARGONNE_11_SET_0012b.019 | SET | 0012b | 0012 | 0012b | 10:07:09 | 1 | 168 | 24921.213 | 0.0022590156 | 0.0088767552 | 0.0150720989 | 1.97878996 | 4.60242618 | 05/07/2012 | B:\Data\MIMS\Backup\ARGONNE_11\SET_0012b.019 |  | CFF-Cycle Life_5CHPPC_4p5.00040 cycles at C/2 then HPPC with C/1 5C Disch. Pulse 3.75C Chrg 2.5 -4.5 | 167
6634 | ARGONNE_11_SET_0013.020 | SET | 0013 | 0013 | 0013 | 13:02:14 | 0 | 7 | 8901.2125 | 0.0031607303 | 0.0133946842 | 0.0007278553 | 0.11184863 | 4.54978256 | 04/30/2012 | B:\Data\MIMS\Backup\ARGONNE_11\SET_0013.020 |  | SET-FORM-4p55-coin.000FORM 0.205mA @ 2.5 to 4.1 V then 0.205mA @ 2.5 to 4.55 V then 0.68mA to 4.5V | 7
6635 | ARGONNE_11_SET_0013b.020 | SET | 0013b | 0013 | 0013b | 10:07:48 | 1 | 168 | 22462.761 | 0.0023418794 | 0.0091445196 | 0.0150743877 | 1.98001068 | 4.60135805 | 05/07/2012 | B:\Data\MIMS\Backup\ARGONNE_11\SET_0013b.020 |  | CFF-Cycle Life_5CHPPC_4p5.00040 cycles at C/2 then HPPC with C/1 5C Disch. Pulse 3.75C Chrg 2.5 -4.5 | 167
6636 | ARGONNE_11_SET_0014.025 | SET | 0014 | 0014 | 0014 | 13:02:32 | 0 | 7 | 7927.3522 | 0.0028685878 | 0.0122232212 | 0.0007370108 | 0.06820783 | 4.55008774 | 04/30/2012 | B:\Data\MIMS\Backup\ARGONNE_11\SET_0014.025 |  | SET-FORM-4p55-coin.000FORM 0.205mA @ 2.5 to 4.1 V then 0.205mA @ 2.5 to 4.55 V then 0.68mA to 4.5V | 7
6637 | ARGONNE_11_SET_0014b.025 | SET | 0014b | 0014 | 0014b | 10:08:25 | 1 | 168 | 20517.3338 | 0.0022030498 | 0.0086585952 | 0.0150720989 | 1.99099718 | 4.60013733 | 05/07/2012 | B:\Data\MIMS\Backup\ARGONNE_11\SET_0014b.025 |  | CFF-Cycle Life_5CHPPC_4p5.00040 cycles at C/2 then HPPC with C/1 5C Disch. Pulse 3.75C Chrg 2.5 -4.5 | 167
6638 | ARGONNE_11_SET_0015.026 | SET | 0015 | 0015 | 0015 | 13:02:46 | 0 | 7 | 8001.9568 | 0.0028459962 | 0.0121073099 | 0.0007278553 | 0.07598993 | 4.55008774 | 04/30/2012 | B:\Data\MIMS\Backup\ARGONNE_11\SET_0015.026 |  | SET-FORM-4p55-coin.000FORM 0.205mA @ 2.5 to 4.1 V then 0.205mA @ 2.5 to 4.55 V then 0.68mA to 4.5V | 7
6639 | ARGONNE_11_SET_0015b.026 | SET | 0015b | 0015 | 0015b | 10:08:49 | 1 | 168 | 25106.361 | 0.0027451483 | 0.0114277613 | 0.015944152 | 1.96993973 | 4.60242618 | 05/07/2012 | B:\Data\MIMS\Backup\ARGONNE_11\SET_0015b.026 |  | CFF-Cycle Life_5CHPPC_4p5.00040 cycles at C/2 then HPPC with C/1 5C Disch. Pulse 3.75C Chrg 2.5 -4.5 | 167
6640 | ARGONNE_11_SET_0016.027 | SET | 0016 | 0016 | 0016 | 13:02:58 | 0 | 7 | 8133.4422 | 0.0028406714 | 0.0120937675 | 0.0007278553 | 0.08484016 | 4.54993515 | 04/30/2012 | B:\Data\MIMS\Backup\ARGONNE_11\SET_0016.027 |  | SET-FORM-4p55-coin.000FORM 0.205mA @ 2.5 to 4.1 V then 0.205mA @ 2.5 to 4.55 V then 0.68mA to 4.5V | 7
6641 | ARGONNE_11_SET_0016b.027 | SET | 0016b | 0016 | 0016b | 10:09:10 | 1 | 168 | 23064.2985 | 0.0029211456 | 0.0122917673 | 0.0150743877 | 1.98580911 | 4.60074769 | 05/07/2012 | B:\Data\MIMS\Backup\ARGONNE_11\SET_0016b.027 |  | CFF-Cycle Life_5CHPPC_4p5.00040 cycles at C/2 then HPPC with C/1 5C Disch. Pulse 3.75C Chrg 2.5 -4.5 | 167
6642 | ARGONNE_11_SET_0017.028 | SET | 0017 | 0017 | 0017 | 13:03:15 | 0 | 7 | 8183.3198 | 0.0028488314 | 0.0121330697 | 0.0007507439 | 0.11367971 | 4.54993515 | 04/30/2012 | B:\Data\MIMS\Backup\ARGONNE_11\SET_0017.028 |  | SET-FORM-4p55-coin.000FORM 0.205mA @ 2.5 to 4.1 V then 0.205mA @ 2.5 to 4.55 V then 0.68mA to 4.5V | 7
6643 | ARGONNE_11_SET_0017b.028 | SET | 0017b | 0017 | 0017b | 10:09:27 | 1 | 168 | 18042.8723 | 0.0021776127 | 0.0085645721 | 0.0150743877 | 1.99450675 | 4.60013733 | 05/07/2012 | B:\Data\MIMS\Backup\ARGONNE_11\SET_0017b.028 |  | CFF-Cycle Life_5CHPPC_4p5.00040 cycles at C/2 then HPPC with C/1 5C Disch. Pulse 3.75C Chrg 2.5 -4.5 | 167
6644 | ARGONNE_11_SET_0018.029 | SET | 0018 | 0018 | 0018 | 13:03:28 | 0 | 7 | 8156.1298 | 0.0028053881 | 0.0119387706 | 0.0007461662 | 0.10467689 | 4.55008774 | 04/30/2012 | B:\Data\MIMS\Backup\ARGONNE_11\SET_0018.029 |  | SET-FORM-4p55-coin.000FORM 0.205mA @ 2.5 to 4.1 V then 0.205mA @ 2.5 to 4.55 V then 0.68mA to 4.5V | 7
6645 | ARGONNE_11_SET_0018b.029 | SET | 0018b | 0018 | 0018b | 10:09:47 | 1 | 168 | 20662.7435 | 0.0022473143 | 0.00882171 | 0.01506981 | 1.98580911 | 4.60090028 | 05/07/2012 | B:\Data\MIMS\Backup\ARGONNE_11\SET_0018b.029 |  | CFF-Cycle Life_5CHPPC_4p5.00040 cycles at C/2 then HPPC with C/1 5C Disch. Pulse 3.75C Chrg 2.5 -4.5 | 167
6646 | ARGONNE_11_SET_0019.030 | SET | 0019 | 0019 | 0019 | 13:03:50 | 0 | 7 | 7594.8102 | 0.0027018295 | 0.0115308001 | 0.0007278553 | 0.09170672 | 4.54993515 | 04/30/2012 | B:\Data\MIMS\Backup\ARGONNE_11\SET_0019.030 |  | SET-FORM-4p55-coin.000FORM 0.205mA @ 2.5 to 4.1 V then 0.205mA @ 2.5 to 4.55 V then 0.68mA to 4.5V | 7
6647 | ARGONNE_11_SET_0019b.030 | SET | 0019b | 0019 | 0019b | 10:10:05 | 1 | 168 | 23642.3597 | 0.0022848576 | 0.0094139667 | 0.0157633326 | 1.97711147 | 4.60090028 | 05/07/2012 | B:\Data\MIMS\Backup\ARGONNE_11\SET_0019b.030 |  | CFF-Cycle Life_5CHPPC_4p5.00040 cycles at C/2 then HPPC with C/1 5C Disch. Pulse 3.75C Chrg 2.5 -4.5 | 167
6648 | ARGONNE_11_SET_0020.031 | SET | 0020 | 0020 | 0020 | 13:04:14 | 0 | 7 | 7219.1872 | 0.0023879522 | 0.0101870822 | 0.0007392996 | 0.09964141 | 4.54993515 | 04/30/2012 | B:\Data\MIMS\Backup\ARGONNE_11\SET_0020.031 |  | SET-FORM-4p55-coin.000FORM 0.205mA @ 2.5 to 4.1 V then 0.205mA @ 2.5 to 4.55 V then 0.68mA to 4.5V | 7
6649 | ARGONNE_11_SET_0020b.031 | SET | 0020b | 0020 | 0020b | 10:10:22 | 1 | 168 | 18227.0843 | 0.0018159259 | 0.0071858407 | 0.0150743877 | 1.98977646 | 4.60028992 | 05/07/2012 | B:\Data\MIMS\Backup\ARGONNE_11\SET_0020b.031 |  | CFF-Cycle Life_5CHPPC_4p5.00040 cycles at C/2 then HPPC with C/1 5C Disch. Pulse 3.75C Chrg 2.5 -4.5 | 167
6650 | ARGONNE_11_SET_0021.032 | SET | 0021 | 0021 | 0021 | 13:04:30 | 0 | 0 | 172.9428 | 1.70847e-05 | 2.83677e-05 | 0.0002105745 | 0 | 1.97314412 | 04/30/2012 | B:\Data\MIMS\Backup\ARGONNE_11\SET_0021.032 |  | SET-FORM-4p55-coin.000FORM 0.205mA @ 2.5 to 4.1 V then 0.205mA @ 2.5 to 4.55 V then 0.68mA to 4.5V | 0
6651 | ARGONNE_11_SET_aps_pc3.025 | SET | aps | 3 | pc3 | 10:42:34 | 0 | 0 | 2561.229 | 0.004054114 | 0.0155631597 | 0.0002023346 | 2 | 4.69993133 | 10/28/2013 | B:\Data\MIMS\Backup\ARGONNE_11\SET_aps_pc3.025 | act mat. wt. = 15.44 mg 13 mA/g | JC_1cycle_pc3.0002.0-4.7V 13 mAg-1 1 cycle | 0
6652 | ARGONNE_13_ARD_LN3134-92-1a.011 | ARD | LN3134_92 | 1 | 1a | 03/23/2018 18:45:49 | 0 | 119 | 68585.7968 | 0.002739076 | 0.0104474795 | 0.0046003662 | 0 | 4.40924697 | 03/23/2018 | C:\Data\MIMS\Backup\ARGONNE_13\ARD_LN3134-92-1a.011 | LN3134-92: Fulya/Binghong WC Al2O3 with H2O on NMC 532 (LN3107-170-3) vs A-A002B Gen2-5:12:12um 2325 HEHV Protocol 3-4.4V C-Rate 0.0023Ah | abrHE_v2_3_44.000form 20 cycles at C/3 HPPC with 2C Disch. Pulse 1.5C Chrg 3.0 -4.4 | 119
6653 | ARGONNE_13_ARD_LN3134-92-2a.012 | ARD | LN3134_92 | 2 | 2a | 03/23/2018 18:46:18 | 0 | 119 | 67501.6897 | 0.0024689021 | 0.0098289156 | 0.0046019684 | 0 | 4.40909438 | 03/23/2018 | C:\Data\MIMS\Backup\ARGONNE_13\ARD_LN3134-92-2a.012 | LN3134-92: Fulya/Binghong WC Al2O3 with H2O on NMC 532 (LN3107-170-3) vs A-A002B Gen2-5:12:12um 2325 HEHV Protocol 3-4.4V C-Rate 0.0023Ah | abrHE_v2_3_44.000form 20 cycles at C/3 HPPC with 2C Disch. Pulse 1.5C Chrg 3.0 -4.4 | 119
6654 | ARGONNE_13_ARD_LN3134-92-3a.013 | ARD | LN3134_92 | 3 | 3a | 03/23/2018 18:46:44 | 0 | 119 | 69142.9503 | 0.0027505199 | 0.0107128824 | 0.004602121 | 0 | 4.41199359 | 03/23/2018 | C:\Data\MIMS\Backup\ARGONNE_13\ARD_LN3134-92-3a.013 | LN3134-92: Fulya/Binghong WC Al2O3 with H2O on NMC 532 (LN3107-170-3) vs A-A002B Gen2-5:12:12um 2325 HEHV Protocol 3-4.4V C-Rate 0.0023Ah | abrHE_v2_3_44.000form 20 cycles at C/3 HPPC with 2C Disch. Pulse 1.5C Chrg 3.0 -4.4 | 119
6655 | ARGONNE_13_ARD_LN3134-92-4a.014 | ARD | LN3134_92 | 4 | 4a | 03/23/2018 18:47:04 | 0 | 119 | 66505.0642 | 0.0027040171 | 0.0104931096 | 0.0046020447 | 0 | 4.40833143 | 03/23/2018 | C:\Data\MIMS\Backup\ARGONNE_13\ARD_LN3134-92-4a.014 | LN3134-92: Fulya/Binghong WC Al2O3 with H2O on NMC 532 (LN3107-170-3) vs A-A002B Gen2-5:12:12um 2325 HEHV Protocol 3-4.4V C-Rate 0.0023Ah | abrHE_v2_3_44.000form 20 cycles at C/3 HPPC with 2C Disch. Pulse 1.5C Chrg 3.0 -4.4 | 119
6656 | ARGONNE_13_ARD_LN3134-93-1a.015 | ARD | LN3134_93 | 1 | 1a | 03/23/2018 18:47:49 | 0 | 119 | 66455.842 | 0.0027043632 | 0.0103112122 | 0.0046009766 | 0 | 4.40985733 | 03/23/2018 | C:\Data\MIMS\Backup\ARGONNE_13\ARD_LN3134-93-1a.015 | LN3134-93: Fulya/Binghong WC Al2O3 with MeOH on NMC 532 (LN3107-171-3) vs A-A002B Gen2-5:12:12um 2325 HEHV Protocol 3-4.4V C-Rate 0.0023Ah | abrHE_v2_3_44.000form 20 cycles at C/3 HPPC with 2C Disch. Pulse 1.5C Chrg 3.0 -4.4 | 119
6657 | ARGONNE_13_ARD_LN3134-93-2a.016 | ARD | LN3134_93 | 2 | 2a | 03/23/2018 18:48:16 | 0 | 119 | 66947.122 | 0.0027351661 | 0.0103129356 | 0.0046016632 | 0 | 4.41168841 | 03/23/2018 | C:\Data\MIMS\Backup\ARGONNE_13\ARD_LN3134-93-2a.016 | LN3134-93: Fulya/Binghong WC Al2O3 with MeOH on NMC 532 (LN3107-171-3) vs A-A002B Gen2-5:12:12um 2325 HEHV Protocol 3-4.4V C-Rate 0.0023Ah | abrHE_v2_3_44.000form 20 cycles at C/3 HPPC with 2C Disch. Pulse 1.5C Chrg 3.0 -4.4 | 119
6658 | ARGONNE_13_ARD_LN3134-93-3a.017 | ARD | LN3134_93 | 3 | 3a | 03/23/2018 18:48:39 | 0 | 119 | 66702.1505 | 0.0026791421 | 0.0102490786 | 0.0046009766 | 0 | 4.41000992 | 03/23/2018 | C:\Data\MIMS\Backup\ARGONNE_13\ARD_LN3134-93-3a.017 | LN3134-93: Fulya/Binghong WC Al2O3 with MeOH on NMC 532 (LN3107-171-3) vs A-A002B Gen2-5:12:12um 2325 HEHV Protocol 3-4.4V C-Rate 0.0023Ah | abrHE_v2_3_44.000form 20 cycles at C/3 HPPC with 2C Disch. Pulse 1.5C Chrg 3.0 -4.4 | 119
6659 | ARGONNE_13_ARD_LN3134-93-4a.018 | ARD | LN3134_93 | 4 | 4a | 03/23/2018 18:49:03 | 0 | 119 | 67255.6102 | 0.0024629427 | 0.0094975302 | 0.0046024262 | 0 | 4.40894179 | 03/23/2018 | C:\Data\MIMS\Backup\ARGONNE_13\ARD_LN3134-93-4a.018 | LN3134-93: Fulya/Binghong WC Al2O3 with MeOH on NMC 532 (LN3107-171-3) vs A-A002B Gen2-5:12:12um 2325 HEHV Protocol 3-4.4V C-Rate 0.0023Ah | abrHE_v2_3_44.000form 20 cycles at C/3 HPPC with 2C Disch. Pulse 1.5C Chrg 3.0 -4.4 | 119
6660 | ARGONNE_13_ARD_LN3134-94-1a.019 | ARD | LN3134_94 | 1 | 1a | 03/23/2018 18:49:41 | 0 | 119 | 70442.1 | 0.0028524103 | 0.0108498044 | 0.0046011292 | 0.19409476 | 4.411841 | 03/23/2018 | C:\Data\MIMS\Backup\ARGONNE_13\ARD_LN3134-94-1a.019 | LN3134-94: Fulya/Binghong WC Al2O3 with H2O on NMC 532 (LN3107-170-3) vs A-A002B aged TMSPI-5:12:12um 2325 HEHV Protocol 3-4.4V C-Rate 0.0023Ah | abrHE_v2_3_44.000form 20 cycles at C/3 HPPC with 2C Disch. Pulse 1.5C Chrg 3.0 -4.4 | 119
6661 | ARGONNE_13_ARD_LN3134-94-2a.020 | ARD | LN3134_94 | 2 | 2a | 03/23/2018 18:50:10 | 0 | 119 | 70019.1217 | 0.0028396694 | 0.0107970415 | 0.0046023499 | 0.20477607 | 4.411841 | 03/23/2018 | C:\Data\MIMS\Backup\ARGONNE_13\ARD_LN3134-94-2a.020 | LN3134-94: Fulya/Binghong WC Al2O3 with H2O on NMC 532 (LN3107-170-3) vs A-A002B aged TMSPI-5:12:12um 2325 HEHV Protocol 3-4.4V C-Rate 0.0023Ah | abrHE_v2_3_44.000form 20 cycles at C/3 HPPC with 2C Disch. Pulse 1.5C Chrg 3.0 -4.4 | 119
6662 | ARGONNE_13_ARD_LN3134-94-3a.022 | ARD | LN3134_94 | 3 | 3a | 03/23/2018 18:50:32 | 0 | 119 | 68798.9072 | 0.0027979596 | 0.0106337925 | 0.0046017395 | 0.20141909 | 4.40741588 | 03/23/2018 | C:\Data\MIMS\Backup\ARGONNE_13\ARD_LN3134-94-3a.022 | LN3134-94: Fulya/Binghong WC Al2O3 with H2O on NMC 532 (LN3107-170-3) vs A-A002B aged TMSPI-5:12:12um 2325 HEHV Protocol 3-4.4V C-Rate 0.0023Ah | abrHE_v2_3_44.000form 20 cycles at C/3 HPPC with 2C Disch. Pulse 1.5C Chrg 3.0 -4.4 | 119
6663 | ARGONNE_13_ARD_LN3134-94-4a.023 | ARD | LN3134_94 | 4 | 4a | 03/23/2018 18:51:06 | 0 | 119 | 68715.6205 | 0.002777487 | 0.0105703021 | 0.0046012055 | 0.20965896 | 4.40833143 | 03/23/2018 | C:\Data\MIMS\Backup\ARGONNE_13\ARD_LN3134-94-4a.023 | LN3134-94: Fulya/Binghong WC Al2O3 with H2O on NMC 532 (LN3107-170-3) vs A-A002B aged TMSPI-5:12:12um 2325 HEHV Protocol 3-4.4V C-Rate 0.0023Ah | abrHE_v2_3_44.000form 20 cycles at C/3 HPPC with 2C Disch. Pulse 1.5C Chrg 3.0 -4.4 | 119
6664 | ARGONNE_13_ARD_LN3134-95-1a.024 | ARD | LN3134_95 | 1 | 1a | 03/23/2018 18:51:56 | 0 | 119 | 67406.1437 | 0.0027029447 | 0.0102416155 | 0.004600824 | 0.20569162 | 4.40726329 | 03/23/2018 | C:\Data\MIMS\Backup\ARGONNE_13\ARD_LN3134-95-1a.024 | LN3134-95: Fulya/Binghong WC Al2O3 with MeOH on NMC 532 (LN3107-171-3) vs A-A002B aged TMSPI-5:12:12um 2325 HEHV Protocol 3-4.4V C-Rate 0.0023Ah | abrHE_v2_3_44.000form 20 cycles at C/3 HPPC with 2C Disch. Pulse 1.5C Chrg 3.0 -4.4 | 119
6665 | ARGONNE_13_ARD_LN3134-95-2a.028 | ARD | LN3134_95 | 2 | 2a | 03/23/2018 18:52:29 | 0 | 119 | 67799.8235 | 0.0027371713 | 0.0103553352 | 0.0046018158 | 0.18936446 | 4.40909438 | 03/23/2018 | C:\Data\MIMS\Backup\ARGONNE_13\ARD_LN3134-95-2a.028 | LN3134-95: Fulya/Binghong WC Al2O3 with MeOH on NMC 532 (LN3107-171-3) vs A-A002B aged TMSPI-5:12:12um 2325 HEHV Protocol 3-4.4V C-Rate 0.0023Ah | abrHE_v2_3_44.000form 20 cycles at C/3 HPPC with 2C Disch. Pulse 1.5C Chrg 3.0 -4.4 | 119
6666 | ARGONNE_13_ARD_LN3134-95-3a.029 | ARD | LN3134_95 | 3 | 3a | 03/23/2018 18:52:52 | 0 | 1 | 70911.8752 | 0.2701609034 | 0.291886627 | 0.0002314794 | 0.14251926 | 3.83688106 | 03/23/2018 | C:\Data\MIMS\Backup\ARGONNE_13\ARD_LN3134-95-3a.029 | LN3134-95: Fulya/Binghong WC Al2O3 with MeOH on NMC 532 (LN3107-171-3) vs A-A002B aged TMSPI-5:12:12um 2325 HEHV Protocol 3-4.4V C-Rate 0.0023Ah | abrHE_v2_3_44.000form 20 cycles at C/3 HPPC with 2C Disch. Pulse 1.5C Chrg 3.0 -4.4 | 1
6667 | ARGONNE_13_ARD_LN3134-95-4a.032 | ARD | LN3134_95 | 4 | 4a | 03/23/2018 18:53:28 | 0 | 119 | 66646.2332 | 0.002653578 | 0.0102018723 | 0.004602121 | 0.21072709 | 4.40787366 | 03/23/2018 | C:\Data\MIMS\Backup\ARGONNE_13\ARD_LN3134-95-4a.032 | LN3134-95: Fulya/Binghong WC Al2O3 with MeOH on NMC 532 (LN3107-171-3) vs A-A002B aged TMSPI-5:12:12um 2325 HEHV Protocol 3-4.4V C-Rate 0.0023Ah | abrHE_v2_3_44.000form 20 cycles at C/3 HPPC with 2C Disch. Pulse 1.5C Chrg 3.0 -4.4 | 119
6668 | ARGONNE_13_SET_A-C005_1a.017 | SET | A_C005 | 1 | 1a | 16:52:39 | 0 | 4 | 5310.233 | 0.0032085802 | 0.0124878782 | 0.0002616922 | 2.9999237 | 4.29999237 | 01/28/2013 | B:\Data\MIMS\Backup\ARGONNE_13\SET_A-C005_1a.017 | 26.7 mg | CFF-EL-523-Half-FORM.000Formation C/10 at 3.0 to 4.3 V 4 cycles | 4
6669 | ARGONNE_13_SET_A-C005_1b.017 | SET | A_C005 | 1 | 1b | 16:18:23 | 0 | 15 | 11375.8247 | 0.0032214798 | 0.0125132209 | 0.006942855 | 2.95933471 | 4.30502785 | 02/01/2013 | B:\Data\MIMS\Backup\ARGONNE_13\SET_A-C005_1b.017 |  | CFF-EL-523-Half-RATE.000Rate Test at 0.05C 0.2C 0.5C 1C 2C; from 3.0 to 4.3V | 15
6670 | ARGONNE_13_SET_A-C005_1b.021 | SET | A_C005 | 1 | 1b | 02/01/2013 16:21:19 | 0 | 0 | 0.564 | 0 | 0 | 0 | 3.20759899 | 3.23506523 | 02/01/2013 | C:\Data\MIMS\Backup\ARGONNE_13\SET_A-C005_1b.021 |  | CFF-EL-HE5050-Half-RATE.000Rate Test at 0.05C 0.2C 0.5C 1C 2C; from 2.0 to 4.6V | 0
6671 | ARGONNE_13_SET_A-C005_1c.017 | SET | A_C005 | 1 | 1c | 17:14:27 | 1 | 2 | 845.744 | 0.0024875495 | 0.0098985754 | 0.0086129549 | 2.49958038 | 4.29999237 | 02/12/2013 | B:\Data\MIMS\Backup\ARGONNE_13\SET_A-C005_1c.017 |  | CFF-EL-523-Half-HPPC.000HPPC with 3C Disch. Pulse 2.25C Chrg 3.0 -4.3 | 1
6672 | ARGONNE_13_SET_A-C005_1c.021 | SET | A_C005 | 1 | 1c | 17:17:18 | 1 | 2 | 814.1472 | 0.0019785339 | 0.0079028332 | 0.0084641794 | 1.99938964 | 4.50415808 | 02/12/2013 | B:\Data\MIMS\Backup\ARGONNE_13\SET_A-C005_1c.021 |  | CFF-EL-HE5050-Half-HPPC.000HPPC with 3C Disch. Pulse 2.25C Chrg 2.0 - 4.5 | 1
6673 | ARGONNE_13_SET_A-C005_1d.017 | SET | A_C005 | 1 | 1d | 15:46:15 | 1 | 100 | 10570.9462 | 0.003099982 | 0.0121317596 | 0.0014328222 | 2.89021134 | 4.30029755 | 02/15/2013 | B:\Data\MIMS\Backup\ARGONNE_13\SET_A-C005_1d.017 |  | CFF-EL-523-Half-CYCLE.000Cathode 100 cycles at C/2 3.0 - 4.3V | 99
6674 | ARGONNE_13_SET_A-C005_2a.018 | SET | A_C005 | 2 | 2a | 16:53:11 | 0 | 4 | 5110.9985 | 0.0030739065 | 0.011931731 | 0.00026215 | 2.46448463 | 4.29999237 | 01/28/2013 | B:\Data\MIMS\Backup\ARGONNE_13\SET_A-C005_2a.018 | 26.2 mg | CFF-EL-523-Half-FORM.000Formation C/10 at 3.0 to 4.3 V 4 cycles | 4
6675 | ARGONNE_13_SET_A-C005_2b.018 | SET | A_C005 | 2 | 2b | 16:18:50 | 0 | 15 | 10786.179 | 0.0027922548 | 0.0107965724 | 0.0073243305 | 2.9765774 | 4.30518044 | 02/01/2013 | B:\Data\MIMS\Backup\ARGONNE_13\SET_A-C005_2b.018 |  | CFF-EL-523-Half-RATE.000Rate Test at 0.05C 0.2C 0.5C 1C 2C; from 3.0 to 4.3V | 15
6676 | ARGONNE_13_SET_A-C005_2c.018 | SET | A_C005 | 2 | 2c | 17:15:55 | 1 | 2 | 841.5458 | 0.0023870856 | 0.0094995215 | 0.0086198215 | 2.49912261 | 4.30029755 | 02/12/2013 | B:\Data\MIMS\Backup\ARGONNE_13\SET_A-C005_2c.018 |  | CFF-EL-523-Half-HPPC.000HPPC with 3C Disch. Pulse 2.25C Chrg 3.0 -4.3 | 1
6677 | ARGONNE_13_SET_A-C005_2c.022 | SET | A_C005 | 2 | 2c | 17:17:49 | 1 | 2 | 812.557 | 0.0019565691 | 0.007819321 | 0.0084733349 | 1.99938964 | 4.50019074 | 02/12/2013 | B:\Data\MIMS\Backup\ARGONNE_13\SET_A-C005_2c.022 |  | CFF-EL-HE5050-Half-HPPC.000HPPC with 3C Disch. Pulse 2.25C Chrg 2.0 - 4.5 | 1
6678 | ARGONNE_13_SET_A-C005_2d.018 | SET | A_C005 | 2 | 2d | 15:46:43 | 1 | 100 | 8970.5222 | 0.0029884687 | 0.0116952416 | 0.0014411383 | 2.89417868 | 4.30014496 | 02/15/2013 | B:\Data\MIMS\Backup\ARGONNE_13\SET_A-C005_2d.018 |  | CFF-EL-523-Half-CYCLE.000Cathode 100 cycles at C/2 3.0 - 4.3V | 99
6679 | ARGONNE_13_SET_A-C005_2d.022 | SET | A_C005 | 2 | 2d | 15:50:57 | 1 | 1 | 0.6352 | 1.48167e-05 | 4.09591e-05 | 0.0014006256 | 2.5880827 | 2.97703517 | 02/15/2013 | B:\Data\MIMS\Backup\ARGONNE_13\SET_A-C005_2d.022 |  | CFF-EL-HE5050-Half-CYCLE.000Cathode 100 cycles at C/2 2.5-4.4V | 0
6680 | ARGONNE_13_SET_A-C005_3a.019 | SET | A_C005 | 3 | 3a | 16:53:45 | 0 | 4 | 5085.4897 | 0.0030564801 | 0.0118866457 | 0.0002623789 | 2.74021515 | 4.29999237 | 01/28/2013 | B:\Data\MIMS\Backup\ARGONNE_13\SET_A-C005_3a.019 | 26.2 mg | CFF-EL-523-Half-FORM.000Formation C/10 at 3.0 to 4.3 V 4 cycles | 4
6681 | ARGONNE_13_SET_A-C005_3b.019 | SET | A_C005 | 3 | 3b | 16:19:48 | 0 | 15 | 10758.6038 | 0.0027847019 | 0.0107764862 | 0.0073243305 | 2.97535668 | 4.30518044 | 02/01/2013 | B:\Data\MIMS\Backup\ARGONNE_13\SET_A-C005_3b.019 |  | CFF-EL-523-Half-RATE.000Rate Test at 0.05C 0.2C 0.5C 1C 2C; from 3.0 to 4.3V | 15
6682 | ARGONNE_13_SET_A-C005_3c.019 | SET | A_C005 | 3 | 3c | 17:16:19 | 1 | 2 | 841.7937 | 0.0023785189 | 0.0094688079 | 0.0086221103 | 2.4992752 | 4.30014496 | 02/12/2013 | B:\Data\MIMS\Backup\ARGONNE_13\SET_A-C005_3c.019 |  | CFF-EL-523-Half-HPPC.000HPPC with 3C Disch. Pulse 2.25C Chrg 3.0 -4.3 | 1
6683 | ARGONNE_13_SET_A-C005_3c.023 | SET | A_C005 | 3 | 3c | 17:18:20 | 1 | 2 | 811.633 | 0.0018858248 | 0.0075298316 | 0.0084687572 | 1.99938964 | 4.50019074 | 02/12/2013 | B:\Data\MIMS\Backup\ARGONNE_13\SET_A-C005_3c.023 |  | CFF-EL-HE5050-Half-HPPC.000HPPC with 3C Disch. Pulse 2.25C Chrg 2.0 - 4.5 | 1
6684 | ARGONNE_13_SET_A-C005_3d.019 | SET | A_C005 | 3 | 3d | 15:47:14 | 1 | 100 | 10048.2583 | 0.0029771102 | 0.0116545234 | 0.001435111 | 2.89509422 | 4.30029755 | 02/15/2013 | B:\Data\MIMS\Backup\ARGONNE_13\SET_A-C005_3d.019 |  | CFF-EL-523-Half-CYCLE.000Cathode 100 cycles at C/2 3.0 - 4.3V | 99
6685 | ARGONNE_13_SET_A-C005_4a.020 | SET | A_C005 | 4 | 4a | 16:54:16 | 0 | 4 | 5273.951 | 0.0031516325 | 0.0122556553 | 0.0002624552 | 2.9999237 | 4.29999237 | 01/28/2013 | B:\Data\MIMS\Backup\ARGONNE_13\SET_A-C005_4a.020 | 26.7 mg | CFF-EL-523-Half-FORM.000Formation C/10 at 3.0 to 4.3 V 4 cycles | 4
6686 | ARGONNE_13_SET_A-C005_4b.020 | SET | A_C005 | 4 | 4b | 16:20:17 | 0 | 15 | 11164.3447 | 0.0028929572 | 0.0111917529 | 0.0103761349 | 2.97367819 | 4.30609598 | 02/01/2013 | B:\Data\MIMS\Backup\ARGONNE_13\SET_A-C005_4b.020 |  | CFF-EL-523-Half-RATE.000Rate Test at 0.05C 0.2C 0.5C 1C 2C; from 3.0 to 4.3V | 15
6687 | ARGONNE_13_SET_A-C005_4c.020 | SET | A_C005 | 4 | 4c | 17:16:49 | 1 | 2 | 846.2028 | 0.0024635048 | 0.0098124326 | 0.0086129549 | 2.49912261 | 4.3010605 | 02/12/2013 | B:\Data\MIMS\Backup\ARGONNE_13\SET_A-C005_4c.020 |  | CFF-EL-523-Half-HPPC.000HPPC with 3C Disch. Pulse 2.25C Chrg 3.0 -4.3 | 1
6688 | ARGONNE_13_SET_A-C005_4c.024 | SET | A_C005 | 4 | 4c | 17:18:49 | 1 | 2 | 814.1072 | 0.0019865941 | 0.0079328434 | 0.0084641794 | 1.99923705 | 4.49988556 | 02/12/2013 | B:\Data\MIMS\Backup\ARGONNE_13\SET_A-C005_4c.024 |  | CFF-EL-HE5050-Half-HPPC.000HPPC with 3C Disch. Pulse 2.25C Chrg 2.0 - 4.5 | 1
6689 | ARGONNE_13_SET_A-C005_4d.020 | SET | A_C005 | 4 | 4d | 15:49:23 | 1 | 100 | 10446.8822 | 0.0030780965 | 0.0120497176 | 0.001435111 | 2.88731212 | 4.30045014 | 02/15/2013 | B:\Data\MIMS\Backup\ARGONNE_13\SET_A-C005_4d.020 |  | CFF-EL-523-Half-CYCLE.000Cathode 100 cycles at C/2 3.0 - 4.3V | 99
6690 | ARGONNE_13_SET_A-C005_5a.033 | SET | A_C005 | 5 | 5a | 16:27:03 | 0 | 4 | 4727.276 | 0.003105813 | 0.0120956547 | 0.0002866407 | 2.97642481 | 4.30029755 | 03/26/2013 | B:\Data\MIMS\Backup\ARGONNE_13\SET_A-C005_5a.033 | 26.5 mg | CFF-EL-523-Half-FORM.000Formation C/10 at 3.0 to 4.3 V 4 cycles | 4
6691 | ARGONNE_13_SET_A-C005_6a.034 | SET | A_C005 | 6 | 6a | 16:27:44 | 0 | 4 | 5749.109 | 0.0037103353 | 0.0147803094 | 0.0002862593 | 2 | 4.60074769 | 03/26/2013 | B:\Data\MIMS\Backup\ARGONNE_13\SET_A-C005_6a.034 | 26.4 mg | CFF-EL-HE5050-Half-FORM.000LMNO 5V spinel Cathode Formation C/10 at 2.0 to 4.6 V 4 cycles | 4
6692 | ARGONNE_13_SET_A-C006.022 | SET | A | 006 | C006 | 01/28/2013 16:57:18 | 0 | 0 | 0.1667 | 0 | 0 | 0 | 3.15083543 | 3.17067216 | 01/28/2013 | C:\Data\MIMS\Backup\ARGONNE_13\SET_A-C006.022 | 18.8 mg | CFF-EL-523-Half-FORM.000Formation C/10 at 3.0 to 4.3 V 4 cycles | 0
6693 | ARGONNE_13_SET_A-C006_1a.021 | SET | A_C006 | 1 | 1a | 16:55:15 | 0 | 4 | 4851.3292 | 0.0028513871 | 0.0123583983 | 0.0002417029 | 1.95101854 | 4.61356527 | 01/28/2013 | B:\Data\MIMS\Backup\ARGONNE_13\SET_A-C006_1a.021 | 18.9 mg | CFF-EL-HE5050-Half-FORM.000LMNO 5V spinel Cathode Formation C/10 at 2.0 to 4.6 V 4 cycles | 4
6694 | ARGONNE_13_SET_A-C006_1b.021 | SET | A_C006 | 1 | 1b | 16:22:23 | 0 | 15 | 10056.0342 | 0.0024453077 | 0.0094839066 | 0.0065613794 | 1.96398871 | 4.61509117 | 02/01/2013 | B:\Data\MIMS\Backup\ARGONNE_13\SET_A-C006_1b.021 |  | CFF-EL-HE5050-Half-RATE.000Rate Test at 0.05C 0.2C 0.5C 1C 2C; from 2.0 to 4.6V | 15
6695 | ARGONNE_13_SET_A-C006_1d.021 | SET | A_C006 | 1 | 1d | 15:50:22 | 1 | 100 | 13527.5988 | 0.0020705376 | 0.0080311472 | 0.0014076448 | 2.4975967 | 4.40375372 | 02/15/2013 | B:\Data\MIMS\Backup\ARGONNE_13\SET_A-C006_1d.021 |  | CFF-EL-HE5050-Half-CYCLE.000Cathode 100 cycles at C/2 2.5-4.4V | 99
6696 | ARGONNE_13_SET_A-C006_2a.022 | SET | A_C006 | 2 | 2a | 16:58:05 | 0 | 4 | 4732.318 | 0.0027845033 | 0.0120694573 | 0.0002417029 | 2 | 4.59998474 | 01/28/2013 | B:\Data\MIMS\Backup\ARGONNE_13\SET_A-C006_2a.022 | 18.8 mg | CFF-EL-HE5050-Half-FORM.000LMNO 5V spinel Cathode Formation C/10 at 2.0 to 4.6 V 4 cycles | 4
6697 | ARGONNE_13_SET_A-C006_2b.022 | SET | A_C006 | 2 | 2b | 16:21:53 | 0 | 15 | 9812.6337 | 0.0023858666 | 0.0092653338 | 0.0067902647 | 1.96658274 | 4.61326009 | 02/01/2013 | B:\Data\MIMS\Backup\ARGONNE_13\SET_A-C006_2b.022 |  | CFF-EL-HE5050-Half-RATE.000Rate Test at 0.05C 0.2C 0.5C 1C 2C; from 2.0 to 4.6V | 15
6698 | ARGONNE_13_SET_A-C006_2d.022 | SET | A_C006 | 2 | 2d | 15:52:06 | 1 | 100 | 13231.7075 | 0.0020304982 | 0.007879503 | 0.0014076448 | 2.49942779 | 4.40177005 | 02/15/2013 | B:\Data\MIMS\Backup\ARGONNE_13\SET_A-C006_2d.022 |  | CFF-EL-HE5050-Half-CYCLE.000Cathode 100 cycles at C/2 2.5-4.4V | 99
6699 | ARGONNE_13_SET_A-C006_3a.023 | SET | A_C006 | 3 | 3a | 16:58:39 | 0 | 4 | 5212.108 | 0.0038211905 | 0.0166036145 | 0.0002423896 | 2 | 4.60013733 | 01/28/2013 | B:\Data\MIMS\Backup\ARGONNE_13\SET_A-C006_3a.023 | 18.7 mg | CFF-EL-HE5050-Half-FORM.000LMNO 5V spinel Cathode Formation C/10 at 2.0 to 4.6 V 4 cycles | 4
6700 | ARGONNE_13_SET_A-C006_3b.023 | SET | A_C006 | 3 | 3b | 16:22:50 | 0 | 15 | 10844.2458 | 0.0035810135 | 0.0145020108 | 0.0057984283 | 1.9671931 | 4.61249714 | 02/01/2013 | B:\Data\MIMS\Backup\ARGONNE_13\SET_A-C006_3b.023 |  | CFF-EL-HE5050-Half-RATE.000Rate Test at 0.05C 0.2C 0.5C 1C 2C; from 2.0 to 4.6V | 15
6701 | ARGONNE_13_SET_A-C006_3d.023 | SET | A_C006 | 3 | 3d | 15:51:33 | 1 | 100 | 13342.4842 | 0.002054418 | 0.0079577 | 0.0015259022 | 2.4975967 | 4.40009155 | 02/15/2013 | B:\Data\MIMS\Backup\ARGONNE_13\SET_A-C006_3d.023 |  | CFF-EL-HE5050-Half-CYCLE.000Cathode 100 cycles at C/2 2.5-4.4V | 99
6702 | ARGONNE_13_SET_A-C006_4a.024 | SET | A_C006 | 4 | 4a | 16:59:16 | 0 | 4 | 4835.4362 | 0.0028421944 | 0.0123113837 | 0.0002412451 | 2 | 4.59998474 | 01/28/2013 | B:\Data\MIMS\Backup\ARGONNE_13\SET_A-C006_4a.024 | 18.8 mg | CFF-EL-HE5050-Half-FORM.000LMNO 5V spinel Cathode Formation C/10 at 2.0 to 4.6 V 4 cycles | 4
6703 | ARGONNE_13_SET_A-C006_4b.024 | SET | A_C006 | 4 | 4b | 16:23:19 | 0 | 15 | 10027.0833 | 0.0024377672 | 0.0094569222 | 0.0054932479 | 1.96765087 | 4.61280232 | 02/01/2013 | B:\Data\MIMS\Backup\ARGONNE_13\SET_A-C006_4b.024 |  | CFF-EL-HE5050-Half-RATE.000Rate Test at 0.05C 0.2C 0.5C 1C 2C; from 2.0 to 4.6V | 15
6704 | ARGONNE_13_SET_A-C006_4d.024 | SET | A_C006 | 4 | 4d | 15:52:32 | 1 | 100 | 13475.2333 | 0.0020809231 | 0.0080708894 | 0.0014076448 | 2.50003815 | 4.4010071 | 02/15/2013 | B:\Data\MIMS\Backup\ARGONNE_13\SET_A-C006_4d.024 |  | CFF-EL-HE5050-Half-CYCLE.000Cathode 100 cycles at C/2 2.5-4.4V | 99
6705 | ARGONNE_13_SET_A-C006_5a.035 | SET | A_C006 | 5 | 5a | 16:28:41 | 0 | 4 | 4718.6198 | 0.0030145983 | 0.013072333 | 0.0002410925 | 2 | 4.60090028 | 03/26/2013 | B:\Data\MIMS\Backup\ARGONNE_13\SET_A-C006_5a.035 | 18.2 mg Unnamed: 3 | CFF-EL-HE5050-Half-FORM.000LMNO 5V spinel Cathode Formation C/10 at 2.0 to 4.6 V 4 cycles | 4
6706 | ARGONNE_13_SET_A-C006_6a.036 | SET | A_C006 | 6 | 6a | 16:29:13 | 0 | 5 | 5643.2807 | 0.0025908373 | 0.0112152044 | 0.0008007172 | 2.50003815 | 4.54993515 | 03/26/2013 | B:\Data\MIMS\Backup\ARGONNE_13\SET_A-C006_6a.036 | 18.2 mg | CFF-EL-MERF1-Full-Form.000Formation C/10 at 2.5 to 4.55 V x 2 then C/3 to 4.5 x 2 | 5
6707 | ARGONNE_13_SET_A002_1a.021 | SET | A002 | 1 | 1a | 15:54:38 | 0 | 4 | 4806.9443 | 0.0031458052 | 0.000511964 | 0.0003117418 | 0 | 1.53414206 | 01/04/2013 | B:\Data\MIMS\Backup\ARGONNE_13\SET_A002_1a.021 |  | CFF-EL-A12-Half-FORM.000Anode Half Cell Formation C/10 at 0-1.5 V 4 cycles | 4
6708 | ARGONNE_13_SET_A002_1b.021 | SET | A002 | 1 | 1b | 10:08:27 | 0 | 12 | 5271.929 | 0.0030240081 | 0.0008945611 | 0.0058617533 | 0.00503548 | 1.52040894 | 01/09/2013 | B:\Data\MIMS\Backup\ARGONNE_13\SET_A002_1b.021 |  | CFF-EL-A12-Half-RATE.000Rate Capability at 0.2C 0.5C 1C 2C; always C/5 discharge from 0.005 to 1.5V | 12
6709 | ARGONNE_13_SET_A002_1c.021 | SET | A002 | 1 | 1c | 09:34:58 | 1 | 2 | 1338.494 | 0.0029224067 | 0.0002865279 | 0.0029009689 | 0.00503548 | 1.50514992 | 01/14/2013 | B:\Data\MIMS\Backup\ARGONNE_13\SET_A002_1c.021 |  | CFF-EL-A12-Half-HPPC.000HPPC with 1C Disch. Pulse 0.75C Chrg 0.005-1.5V | 1
6710 | ARGONNE_13_SET_A002_1d.021 | SET | A002 | 1 | 1d | 13:02:49 | 1 | 100 | 10015.5847 | 0.0024124008 | 0.0005269252 | 0.00145243 | 0.00503548 | 1.50026703 | 01/15/2013 | B:\Data\MIMS\Backup\ARGONNE_13\SET_A002_1d.021 |  | CFF-EL-A12-Half-CYCLE.000Anode 100 cycles at C/2 0.005-1.5V | 99
6711 | ARGONNE_13_SET_A002_2a.022 | SET | A002 | 2 | 2a | 15:55:12 | 0 | 4 | 4503.9375 | 0.0030007358 | 0.0004910295 | 0.0003117418 | 0 | 3.24467842 | 01/04/2013 | B:\Data\MIMS\Backup\ARGONNE_13\SET_A002_2a.022 |  | CFF-EL-A12-Half-FORM.000Anode Half Cell Formation C/10 at 0-1.5 V 4 cycles | 4
6712 | ARGONNE_13_SET_A002_2b.022 | SET | A002 | 2 | 2b | 10:09:06 | 0 | 12 | 5191.5775 | 0.0029548586 | 0.0008710497 | 0.0058731975 | 0.00503548 | 1.50026703 | 01/09/2013 | B:\Data\MIMS\Backup\ARGONNE_13\SET_A002_2b.022 |  | CFF-EL-A12-Half-RATE.000Rate Capability at 0.2C 0.5C 1C 2C; always C/5 discharge from 0.005 to 1.5V | 12
6713 | ARGONNE_13_SET_A002_2c.022 | SET | A002 | 2 | 2c | 09:35:34 | 1 | 2 | 1327.3033 | 0.0028884639 | 0.0002784114 | 0.002902266 | 0.00503548 | 1.49996185 | 01/14/2013 | B:\Data\MIMS\Backup\ARGONNE_13\SET_A002_2c.022 |  | CFF-EL-A12-Half-HPPC.000HPPC with 1C Disch. Pulse 0.75C Chrg 0.005-1.5V | 1
6714 | ARGONNE_13_SET_A002_2d.022 | SET | A002 | 2 | 2d | 13:03:17 | 1 | 100 | 9463.4775 | 0.0021959383 | 0.000481676 | 0.00145243 | 0.00488289 | 1.50041962 | 01/15/2013 | B:\Data\MIMS\Backup\ARGONNE_13\SET_A002_2d.022 |  | CFF-EL-A12-Half-CYCLE.000Anode 100 cycles at C/2 0.005-1.5V | 99
6715 | ARGONNE_13_SET_A002_3a.023 | SET | A002 | 3 | 3a | 15:55:37 | 0 | 4 | 5371.5743 | 0.0077489245 | 1.89533e-05 | 0.0003119707 | 0 | 0.04257267 | 01/04/2013 | B:\Data\MIMS\Backup\ARGONNE_13\SET_A002_3a.023 |  | CFF-EL-A12-Half-FORM.000Anode Half Cell Formation C/10 at 0-1.5 V 4 cycles | 4
6716 | ARGONNE_13_SET_A002_4a.024 | SET | A002 | 4 | 4a | 15:56:07 | 0 | 4 | 4262.1505 | 0.0029546203 | 0.0004944779 | 0.0003117418 | 0 | 3.26924544 | 01/04/2013 | B:\Data\MIMS\Backup\ARGONNE_13\SET_A002_4a.024 |  | CFF-EL-A12-Half-FORM.000Anode Half Cell Formation C/10 at 0-1.5 V 4 cycles | 4
6717 | ARGONNE_13_SET_A002_4b.024 | SET | A002 | 4 | 4b | 10:09:39 | 0 | 12 | 5201.877 | 0.0029505465 | 0.0009122729 | 0.0058731975 | 0.00503548 | 1.50041962 | 01/09/2013 | B:\Data\MIMS\Backup\ARGONNE_13\SET_A002_4b.024 |  | CFF-EL-A12-Half-RATE.000Rate Capability at 0.2C 0.5C 1C 2C; always C/5 discharge from 0.005 to 1.5V | 12
6718 | ARGONNE_13_SET_A002_4c.024 | SET | A002 | 4 | 4c | 09:36:17 | 1 | 2 | 1329.4522 | 0.002892042 | 0.0002705267 | 0.0029019608 | 0.00503548 | 1.50011444 | 01/14/2013 | B:\Data\MIMS\Backup\ARGONNE_13\SET_A002_4c.024 |  | CFF-EL-A12-Half-HPPC.000HPPC with 1C Disch. Pulse 0.75C Chrg 0.005-1.5V | 1
6719 | ARGONNE_13_SET_A002_4d.024 | SET | A002 | 4 | 4d | 13:05:22 | 1 | 100 | 8439.8657 | 0.0020376829 | 0.0004680435 | 0.00145243 | 0.00503548 | 1.50041962 | 01/15/2013 | B:\Data\MIMS\Backup\ARGONNE_13\SET_A002_4d.024 |  | CFF-EL-A12-Half-CYCLE.000Anode 100 cycles at C/2 0.005-1.5V | 99
6720 | ARGONNE_13_SET_Arg_A_1a.013 | SET | Arg_A | 1 | 1a | 16:29:11 | 0 | 4 | 3957.234 | 0.0034064562 | 0.0005641369 | 0.0003918517 | 0 | 2.61219196 | 11/30/2012 | B:\Data\MIMS\Backup\ARGONNE_13\SET_Arg_A_1a.013 | Argonne Anode vs Lithium Roundrobin test 26.4 mg 60 um Cell 1 | SET-RndRob-A-FORM-1p5.000Anode Formation C/10 at 0-1.5 V 4 cycles | 4
6721 | ARGONNE_13_SET_Arg_A_1a.040 | SET | Arg_A | 1 | 1a | 16:29:11 | 0 | 4 | 29.2232 | 8.6458e-06 | 3.5706e-06 | 0.0003916228 | 0 | 2.18112459 | 11/30/2012 | B:\Data\MIMS\Backup\ARGONNE_13\SET_Arg_A_1a.040 | Argonne Anode vs Lithium Roundrobin test 26.4 mg 60 um Cell 1 | SET-RndRob-A-FORM-1p5.000Anode Formation C/10 at 0-1.5 V 4 cycles | 4
6722 | ARGONNE_13_SET_Arg_A_1b.013 | SET | Arg_A | 1 | 1b | 12/04/2012 09:44:03 | 0 | 0 | 0.8333 | 0 | 0 | 0 | 0.96299687 | 0.964065 | 12/04/2012 | C:\Data\MIMS\Backup\ARGONNE_13\SET_Arg_A_1b.013 | Argonne Anode vs Lithium Roundrobin test 26.4 mg 60 um Cell 1 cycle life | SET-RndRob-A-RATE-1p5.000Rate Capability Test at 0.2C 0.5C 1C 2C; from 0.0 to 1.5 V | 0
6723 | ARGONNE_13_SET_Arg_A_1bb.013 | SET | Arg_A | 1 | 1bb | 09:46:54 | 0 | 2 | 1839.5993 | 0.0075996324 | 0.000695692 | 0.0028992142 | 0 | 1.49996185 | 12/04/2012 | B:\Data\MIMS\Backup\ARGONNE_13\SET_Arg_A_1bb.013 | Argonne Anode vs Lithium Roundrobin test 26.4 mg 60 um Cell 1 Rate Study | SET-RndRob-A-RATE-1p5.000Rate Capability Test at 0.2C 0.5C 1C 2C; from 0.0 to 1.5 V | 2
6724 | ARGONNE_13_SET_Arg_A_1c.013 | SET | Arg_A | 1 | 1c | 12/14/2012 11:19:37 | 1 | 1 | 0.0007 | 5.4e-09 | 1.6e-09 | 0.0006608682 | 0.29861906 | 0.29861906 | 12/14/2012 | C:\Data\MIMS\Backup\ARGONNE_13\SET_Arg_A_1c.013 |  | SET-RndRob-A-HPPC-1C-1p5.000HPPC with 1C Disch. Pulse 0.75C Chrg 0.005-1.5V | 0
6725 | ARGONNE_13_SET_Arg_A_2a.014 | SET | Arg_A | 2 | 2a | 16:29:49 | 0 | 4 | 4162.3073 | 0.0035071908 | 0.0005662549 | 0.0003922332 | 0 | 2.34882124 | 11/30/2012 | B:\Data\MIMS\Backup\ARGONNE_13\SET_Arg_A_2a.014 | Argonne Anode vs Lithium Roundrobin test 26.0 mg 60 um Cell 2 | SET-RndRob-A-FORM-1p5.000Anode Formation C/10 at 0-1.5 V 4 cycles | 4
6726 | ARGONNE_13_SET_Arg_A_2b.014 | SET | Arg_A | 2 | 2b | 09:47:43 | 0 | 2 | 1838.4925 | 0.007599594 | 0.0006795851 | 0.0017547875 | 0 | 1.49996185 | 12/04/2012 | B:\Data\MIMS\Backup\ARGONNE_13\SET_Arg_A_2b.014 | Argonne Anode vs Lithium Roundrobin test 26.0 mg 60 um Cell 2 Rate Study | SET-RndRob-A-RATE-1p5.000Rate Capability Test at 0.2C 0.5C 1C 2C; from 0.0 to 1.5 V | 2
6727 | ARGONNE_13_SET_Arg_A_3a.015 | SET | Arg_A | 3 | 3a | 16:30:32 | 0 | 4 | 4441.8045 | 0.0036454456 | 0.0005818085 | 0.0003916228 | 0 | 3.19356069 | 11/30/2012 | B:\Data\MIMS\Backup\ARGONNE_13\SET_Arg_A_3a.015 | Argonne Anode vs Lithium Roundrobin test 26.2 mg 60 um Cell 3 | SET-RndRob-A-FORM-1p5.000Anode Formation C/10 at 0-1.5 V 4 cycles | 4
6728 | ARGONNE_13_SET_Arg_A_3b.015 | SET | Arg_A | 3 | 3b | 09:48:20 | 0 | 2 | 1839.411 | 0.0075996659 | 0.0006729819 | 0.0050354772 | 0 | 1.49996185 | 12/04/2012 | B:\Data\MIMS\Backup\ARGONNE_13\SET_Arg_A_3b.015 | Argonne Anode vs Lithium Roundrobin test 26.2 mg 60 um Cell 3 rate study | SET-RndRob-A-RATE-1p5.000Rate Capability Test at 0.2C 0.5C 1C 2C; from 0.0 to 1.5 V | 2
6729 | ARGONNE_13_SET_Arg_A_4a.016 | SET | Arg_A | 4 | 4a | 16:31:04 | 0 | 4 | 4432.9425 | 0.0036714405 | 0.0005930658 | 0.0003909361 | 0 | 2.31525139 | 11/30/2012 | B:\Data\MIMS\Backup\ARGONNE_13\SET_Arg_A_4a.016 | Argonne Anode vs Lithium Roundrobin test 26.1 mg 60 um Cell 1 | SET-RndRob-A-FORM-1p5.000Anode Formation C/10 at 0-1.5 V 4 cycles | 4
6730 | ARGONNE_13_SET_Arg_A_4b.016 | SET | Arg_A | 4 | 4b | 09:49:17 | 0 | 2 | 1835.5855 | 0.0075996333 | 0.0006856686 | 0.0022125582 | 0 | 1.49996185 | 12/04/2012 | B:\Data\MIMS\Backup\ARGONNE_13\SET_Arg_A_4b.016 | Argonne Anode vs Lithium Roundrobin test 26.1 mg 60 um Cell 4 rate study | SET-RndRob-A-RATE-1p5.000Rate Capability Test at 0.2C 0.5C 1C 2C; from 0.0 to 1.5 V | 2
6731 | ARGONNE_13_SET_Arg_A_5a.013 | SET | Arg_A | 5 | 5a | 16:52:58 | 0 | 4 | 4477.8538 | 0.0037324382 | 0.0005830299 | 0.000391928 | 0 | 3.19707027 | 12/05/2012 | B:\Data\MIMS\Backup\ARGONNE_13\SET_Arg_A_5a.013 | Argonne Anode half cell 25.6 mg 59 um cell 1 | SET-RndRob-A-FORM-1p5.000Anode Formation C/10 at 0-1.5 V 4 cycles | 4
6732 | ARGONNE_13_SET_Arg_A_5bb.013 | SET | Arg_A | 5 | 5bb | 11:04:15 | 0 | 12 | 4633.71 | 0.0035257753 | 0.0011914884 | 0.0076585031 | 0.00503548 | 1.50026703 | 12/10/2012 | B:\Data\MIMS\Backup\ARGONNE_13\SET_Arg_A_5bb.013 |  | SET-RndRob-A-RATE-1p5a.000Rate Capability at 0.2C 0.5C 1C 2C; always C/5 discharge from 0.005 to 1.5V | 12
6733 | ARGONNE_13_SET_Arg_A_5cc.013 | SET | Arg_A | 5 | 5cc | 11:20:59 | 1 | 2 | 1353.024 | 0.0034522377 | 0.0003282217 | 0.0033022049 | 0.00503548 | 1.49996185 | 12/14/2012 | B:\Data\MIMS\Backup\ARGONNE_13\SET_Arg_A_5cc.013 |  | SET-RndRob-A-HPPC-1C-1p5.000HPPC with 1C Disch. Pulse 0.75C Chrg 0.005-1.5V | 1
6734 | ARGONNE_13_SET_Arg_A_5cc.014 | SET | Arg_A | 5 | 5cc | 12/14/2012 11:20:59 | 1 | 1 | 0.0007 | 5.5e-09 | 1.3e-09 | 0.0006611734 | 0.23971923 | 0.23971923 | 12/14/2012 | C:\Data\MIMS\Backup\ARGONNE_13\SET_Arg_A_5cc.014 |  | SET-RndRob-A-HPPC-1C-1p5.000HPPC with 1C Disch. Pulse 0.75C Chrg 0.005-1.5V | 0
6735 | ARGONNE_13_SET_Arg_A_5dd.013 | SET | Arg_A | 5 | 5dd | 10:58:51 | 1 | 100 | 6990.5777 | 0.0018841123 | 0.0004711161 | 0.0016524758 | 0.00503548 | 1.50041962 | 12/17/2012 | B:\Data\MIMS\Backup\ARGONNE_13\SET_Arg_A_5dd.013 |  | SET-RndRob-A-Cycle-1p5.000Anode 100 cycles at C/2 0.005-1.5V | 99
6736 | ARGONNE_13_SET_Arg_A_6a.014 | SET | Arg_A | 6 | 6a | 16:53:40 | 0 | 4 | 4392.6107 | 0.0036052083 | 0.0005776753 | 0.0003923857 | 0 | 3.15266651 | 12/05/2012 | B:\Data\MIMS\Backup\ARGONNE_13\SET_Arg_A_6a.014 | Argonne Anode half cell 25.4 mg 59 um cell 6 | SET-RndRob-A-FORM-1p5.000Anode Formation C/10 at 0-1.5 V 4 cycles | 4
6737 | ARGONNE_13_SET_Arg_A_6a.018 | SET | Arg_A | 6 | 6a | 12/05/2012 16:56:26 | 0 | 0 | 0.1667 | 0 | 0 | 0 | 3.19218738 | 3.19707027 | 12/05/2012 | C:\Data\MIMS\Backup\ARGONNE_13\SET_Arg_A_6a.018 | Sandia Anode half cell 41.5 mg 70 um cell 6 | SET-RndRob-A-FORM-1p5.000Anode Formation C/10 at 0-1.5 V 4 cycles | 0
6738 | ARGONNE_13_SET_Arg_A_6bb.014 | SET | Arg_A | 6 | 6bb | 11:05:07 | 0 | 12 | 4566.8778 | 0.0035004605 | 0.0011833185 | 0.0076241703 | 0.00503548 | 1.50041962 | 12/10/2012 | B:\Data\MIMS\Backup\ARGONNE_13\SET_Arg_A_6bb.014 | Argonne Anode half cell 25.4 mg 59 um cell 6 | SET-RndRob-A-RATE-1p5a.000Rate Capability at 0.2C 0.5C 1C 2C; always C/5 discharge from 0.005 to 1.5V | 12
6739 | ARGONNE_13_SET_Arg_A_6cc.014 | SET | Arg_A | 6 | 6cc | 11:21:25 | 1 | 2 | 1347.8512 | 0.0033443389 | 0.0003130867 | 0.0033022049 | 0.00503548 | 1.49996185 | 12/14/2012 | B:\Data\MIMS\Backup\ARGONNE_13\SET_Arg_A_6cc.014 |  | SET-RndRob-A-HPPC-1C-1p5.000HPPC with 1C Disch. Pulse 0.75C Chrg 0.005-1.5V | 1
6740 | ARGONNE_13_SET_Arg_A_6dd.014 | SET | Arg_A | 6 | 6dd | 10:59:24 | 1 | 100 | 6622.4683 | 0.0017523641 | 0.0004427391 | 0.0016524758 | 0.00503548 | 1.50057221 | 12/17/2012 | B:\Data\MIMS\Backup\ARGONNE_13\SET_Arg_A_6dd.014 |  | SET-RndRob-A-Cycle-1p5.000Anode 100 cycles at C/2 0.005-1.5V | 99
6741 | ARGONNE_13_SET_Arg_A_7a.015 | SET | Arg_A | 7 | 7a | 16:54:10 | 0 | 4 | 4459.3637 | 0.0037075482 | 0.0005887546 | 0.0003920043 | 0 | 3.02449073 | 12/05/2012 | B:\Data\MIMS\Backup\ARGONNE_13\SET_Arg_A_7a.015 | Argonne Anode half cell 25.4 mg 59 um cell 7 | SET-RndRob-A-FORM-1p5.000Anode Formation C/10 at 0-1.5 V 4 cycles | 4
6742 | ARGONNE_13_SET_Arg_A_7bb.015 | SET | Arg_A | 7 | 7bb | 11:05:47 | 0 | 12 | 4627.2323 | 0.0035258977 | 0.0012112003 | 0.0076676585 | 0.00503548 | 1.50026703 | 12/10/2012 | B:\Data\MIMS\Backup\ARGONNE_13\SET_Arg_A_7bb.015 | Argonne Anode half cell 25.4 mg 59 um cell 7 | SET-RndRob-A-RATE-1p5a.000Rate Capability at 0.2C 0.5C 1C 2C; always C/5 discharge from 0.005 to 1.5V | 12
6743 | ARGONNE_13_SET_Arg_A_7cc.015 | SET | Arg_A | 7 | 7cc | 11:21:57 | 1 | 2 | 1363.4898 | 0.0034508955 | 0.0003254655 | 0.0033012131 | 0.00503548 | 1.49996185 | 12/14/2012 | B:\Data\MIMS\Backup\ARGONNE_13\SET_Arg_A_7cc.015 |  | SET-RndRob-A-HPPC-1C-1p5.000HPPC with 1C Disch. Pulse 0.75C Chrg 0.005-1.5V | 1
6744 | ARGONNE_13_SET_Arg_A_7dd.015 | SET | Arg_A | 7 | 7dd | 11:00:02 | 1 | 100 | 6038.9397 | 0.0018677727 | 0.0004654835 | 0.0016511788 | 0.00488289 | 1.50041962 | 12/17/2012 | B:\Data\MIMS\Backup\ARGONNE_13\SET_Arg_A_7dd.015 |  | SET-RndRob-A-Cycle-1p5.000Anode 100 cycles at C/2 0.005-1.5V | 99
6745 | ARGONNE_13_SET_Arg_A_8a.016 | SET | Arg_A | 8 | 8a | 16:54:44 | 0 | 4 | 4479.0358 | 0.0037058074 | 0.0005864279 | 0.0003914702 | 0 | 3.17280842 | 12/05/2012 | B:\Data\MIMS\Backup\ARGONNE_13\SET_Arg_A_8a.016 | Argonne Anode half cell 25.5 mg 59 um cell 8 | SET-RndRob-A-FORM-1p5.000Anode Formation C/10 at 0-1.5 V 4 cycles | 4
6746 | ARGONNE_13_SET_Arg_A_8bb.016 | SET | Arg_A | 8 | 8bb | 11:12:04 | 0 | 12 | 4628.3603 | 0.0035432265 | 0.0012059086 | 0.0076539254 | 0.00503548 | 1.50011444 | 12/10/2012 | B:\Data\MIMS\Backup\ARGONNE_13\SET_Arg_A_8bb.016 | Argonne Anode half cell 25.5 mg 59 um cell 8 | SET-RndRob-A-RATE-1p5a.000Rate Capability at 0.2C 0.5C 1C 2C; always C/5 discharge from 0.005 to 1.5V | 12
6747 | ARGONNE_13_SET_Arg_A_8cc.016 | SET | Arg_A | 8 | 8cc | 11:22:30 | 1 | 2 | 1345.8395 | 0.0033670116 | 0.0003142765 | 0.0033020523 | 0.00503548 | 1.49996185 | 12/14/2012 | B:\Data\MIMS\Backup\ARGONNE_13\SET_Arg_A_8cc.016 | Argonne Anode half cell 25.5 mg 59 um cell 8 | SET-RndRob-A-HPPC-1C-1p5.000HPPC with 1C Disch. Pulse 0.75C Chrg 0.005-1.5V | 1
6748 | ARGONNE_13_SET_Arg_A_8dd.016 | SET | Arg_A | 8 | 8dd | 11:00:31 | 1 | 100 | 5926.5417 | 0.0017273069 | 0.0004411897 | 0.0016513313 | 0.00488289 | 1.50041962 | 12/17/2012 | B:\Data\MIMS\Backup\ARGONNE_13\SET_Arg_A_8dd.016 | Argonne Anode half cell 25.5 mg 59 um cell 8 | SET-RndRob-A-Cycle-1p5.000Anode 100 cycles at C/2 0.005-1.5V | 99
6749 | ARGONNE_13_SET_Arg_C_1a.001 | SET | Arg_C | 1 | 1a | 14:12:52 | 0 | 4 | 4813.9025 | 0.0035578905 | 0.0138534117 | 0.0003218891 | 2.9999237 | 4.29999237 | 11/28/2012 | B:\Data\MIMS\Backup\ARGONNE_13\SET_Arg_C_1a.001 | Argonne Cathode vs Lithium round robbin test Cell 1 Formation 31.2 mg 69 um | SET-RndRob-C-FORM-4p3.000Formation C/10 at 3.0 to 4.3 V 4 cycles | 4
6750 | ARGONNE_13_SET_Arg_C_1b.001 | SET | Arg_C | 1 | 1b | 09:10:04 | 0 | 12 | 2928.2345 | 0.0032334126 | 0.012582168 | 0.0082398718 | 2.9999237 | 4.30167086 | 12/03/2012 | B:\Data\MIMS\Backup\ARGONNE_13\SET_Arg_C_1b.001 | Argonne Cathode vs Lithium round robbin test Cell 1 Rate Study 31.2 mg 69 um | SET-RndRob-C-RATE-4p3.000Rate Capability Test at 0.2C 0.5C 1C 2C; from 3.0 to 4.3V | 12
6751 | ARGONNE_13_SET_Arg_C_1c.001 | SET | Arg_C | 1 | 1c | 17:09:19 | 1 | 2 | 889.8028 | 0.0028910417 | 0.0114418603 | 0.0084664683 | 2.9999237 | 4.29999237 | 12/05/2012 | B:\Data\MIMS\Backup\ARGONNE_13\SET_Arg_C_1c.001 | Argonne Cathode vs Lithium round robbin test Cell 1 HPPC 31.2 mg 69 um | SET-RndRob-C-HPPC_3C-4p3.000HPPC with 5C Disch. Pulse 3.75C Chrg 3.0 -4.3 | 1
6752 | ARGONNE_13_SET_Arg_C_1d.001 | SET | Arg_C | 1 | 1d | 17:02:50 | 1 | 100 | 12825.0817 | 0.003084156 | 0.012092405 | 0.0014164187 | 2.99977111 | 4.30121309 | 12/06/2012 | B:\Data\MIMS\Backup\ARGONNE_13\SET_Arg_C_1d.001 | Argonne Cathode vs Lithium round robbin test Cell 1 HPPC 31.2 mg 69 um | SET-RndRob-C-Cycle-4p3.000Cathode 100 cycles at C/2 3.0 -4.3V | 99
6753 | ARGONNE_13_SET_Arg_C_2a.002 | SET | Arg_C | 2 | 2a | 14:14:56 | 0 | 4 | 5129.8173 | 0.0037932398 | 0.0147557077 | 0.0003217365 | 2.67948425 | 4.29999237 | 11/28/2012 | B:\Data\MIMS\Backup\ARGONNE_13\SET_Arg_C_2a.002 | Argonne Cathode vs Lithium round robbin test Cell 2 Formation 31.0 mg 72 um | SET-RndRob-C-FORM-4p3.000Formation C/10 at 3.0 to 4.3 V 4 cycles | 4
6754 | ARGONNE_13_SET_Arg_C_2b.002 | SET | Arg_C | 2 | 2b | 09:11:13 | 0 | 12 | 3066.446 | 0.0034580439 | 0.0134543656 | 0.0075532158 | 2.99977111 | 4.30167086 | 12/03/2012 | B:\Data\MIMS\Backup\ARGONNE_13\SET_Arg_C_2b.002 | Argonne Cathode vs Lithium round robbin test Cell 2 Rate Study 31.0 mg 72 um | SET-RndRob-C-RATE-4p3.000Rate Capability Test at 0.2C 0.5C 1C 2C; from 3.0 to 4.3V | 12
6755 | ARGONNE_13_SET_Arg_C_2c.002 | SET | Arg_C | 2 | 2c | 17:10:38 | 1 | 2 | 901.4193 | 0.0029721128 | 0.0117836131 | 0.0084641794 | 2.9999237 | 4.30014496 | 12/05/2012 | B:\Data\MIMS\Backup\ARGONNE_13\SET_Arg_C_2c.002 | Argonne Cathode vs Lithium round robbin test Cell 2 HPPC 31.0 mg 72 um | SET-RndRob-C-HPPC_3C-4p3.000HPPC with 5C Disch. Pulse 3.75C Chrg 3.0 -4.3 | 1
6756 | ARGONNE_13_SET_Arg_C_2d.002 | SET | Arg_C | 2 | 2d | 17:03:43 | 1 | 100 | 12798.5788 | 0.0032475387 | 0.0127348257 | 0.0014207675 | 2.99916075 | 4.30197604 | 12/06/2012 | B:\Data\MIMS\Backup\ARGONNE_13\SET_Arg_C_2d.002 | Argonne Cathode vs Lithium round robbin test Cell 2 Cycle life 31.0 mg 72 um | SET-RndRob-C-Cycle-4p3.000Cathode 100 cycles at C/2 3.0 -4.3V | 99
6757 | ARGONNE_13_SET_Arg_C_3a.003 | SET | Arg_C | 3 | 3a | 14:15:45 | 0 | 4 | 5096.3372 | 0.0037721175 | 0.0146789048 | 0.000321355 | 2.9999237 | 4.29999237 | 11/28/2012 | B:\Data\MIMS\Backup\ARGONNE_13\SET_Arg_C_3a.003 | Argonne Cathode vs Lithium round robbin test Cell 3 Formation 31.0 mg 72 um | SET-RndRob-C-FORM-4p3.000Formation C/10 at 3.0 to 4.3 V 4 cycles | 4
6758 | ARGONNE_13_SET_Arg_C_3b.003 | SET | Arg_C | 3 | 3b | 09:12:11 | 0 | 12 | 3090.2317 | 0.0034002269 | 0.0132287805 | 0.0081635767 | 2.99977111 | 4.30167086 | 12/03/2012 | B:\Data\MIMS\Backup\ARGONNE_13\SET_Arg_C_3b.003 | Argonne Cathode vs Lithium round robbin test Cell 3 Rate Study 31.0 mg 72 um | SET-RndRob-C-RATE-4p3.000Rate Capability Test at 0.2C 0.5C 1C 2C; from 3.0 to 4.3V | 12
6759 | ARGONNE_13_SET_Arg_C_3c.003 | SET | Arg_C | 3 | 3c | 17:11:28 | 1 | 2 | 899.6125 | 0.0030076819 | 0.0119289737 | 0.0084664683 | 2.9999237 | 4.29999237 | 12/05/2012 | B:\Data\MIMS\Backup\ARGONNE_13\SET_Arg_C_3c.003 | Argonne Cathode vs Lithium round robbin test Cell 3 HPPC 31.0 mg 72 um | SET-RndRob-C-HPPC_3C-4p3.000HPPC with 5C Disch. Pulse 3.75C Chrg 3.0 -4.3 | 1
6760 | ARGONNE_13_SET_Arg_C_3d.003 | SET | Arg_C | 3 | 3d | 17:04:32 | 1 | 100 | 17186.32 | 0.0032360301 | 0.0127028219 | 0.0014148165 | 2.9968719 | 4.30014496 | 12/06/2012 | B:\Data\MIMS\Backup\ARGONNE_13\SET_Arg_C_3d.003 | Argonne Cathode vs Lithium round robbin test Cell 3 Cycle Life 31.0 mg 72 um | SET-RndRob-C-Cycle-4p3.000Cathode 100 cycles at C/2 3.0 -4.3V | 99
6761 | ARGONNE_13_SET_Arg_C_4a.004 | SET | Arg_C | 4 | 4a | 14:16:30 | 0 | 4 | 5101.5108 | 0.0037700396 | 0.0146605497 | 0.0003212024 | 2.99092088 | 4.29999237 | 11/28/2012 | B:\Data\MIMS\Backup\ARGONNE_13\SET_Arg_C_4a.004 | Argonne Cathode vs Lithium round robbin test Cell 4 Formation 30.9 mg 71 um | SET-RndRob-C-FORM-4p3.000Formation C/10 at 3.0 to 4.3 V 4 cycles | 4
6762 | ARGONNE_13_SET_Arg_C_4b.004 | SET | Arg_C | 4 | 4b | 09:13:11 | 0 | 12 | 3059.7333 | 0.0034208077 | 0.0133005402 | 0.0064545663 | 2.9983978 | 4.30182345 | 12/03/2012 | B:\Data\MIMS\Backup\ARGONNE_13\SET_Arg_C_4b.004 | Argonne Cathode vs Lithium round robbin test Cell 4 Rate Study 30.9 mg 71 um | SET-RndRob-C-RATE-4p3.000Rate Capability Test at 0.2C 0.5C 1C 2C; from 3.0 to 4.3V | 12
6763 | ARGONNE_13_SET_Arg_C_4c.004 | SET | Arg_C | 4 | 4c | 17:14:16 | 1 | 2 | 900.8733 | 0.003000799 | 0.0118770067 | 0.0084641794 | 2.9999237 | 4.29999237 | 12/05/2012 | B:\Data\MIMS\Backup\ARGONNE_13\SET_Arg_C_4c.004 |  | SET-RndRob-C-HPPC_3C-4p3.000HPPC with 5C Disch. Pulse 3.75C Chrg 3.0 -4.3 | 1
6764 | ARGONNE_13_SET_Arg_C_4d.004 | SET | Arg_C | 4 | 4d | 17:05:09 | 1 | 100 | 11073.0567 | 0.0032303157 | 0.0126562314 | 0.0014218357 | 2.99977111 | 4.30060273 | 12/06/2012 | B:\Data\MIMS\Backup\ARGONNE_13\SET_Arg_C_4d.004 |  | SET-RndRob-C-Cycle-4p3.000Cathode 100 cycles at C/2 3.0 -4.3V | 99
6765 | ARGONNE_13_SET_Arg_F_1a.025 | SET | Arg_F | 1 | 1a | 15:04:58 | 0 | 1 | 93.2152 | 0.0004597403 | 0.0015212065 | 0.0003215839 | 0.01937896 | 4.59159228 | 12/05/2012 | B:\Data\MIMS\Backup\ARGONNE_13\SET_Arg_F_1a.025 | Argonne Full Cell Round Robin test A: 25.5 mg 58 um C: 30.3 mg 71 um cell 1 | SET-RndRob-F-FORM-4p25.000Formation C/10 at 3.0 to 4.25 V 4 cycles | 1
6766 | ARGONNE_13_SET_Arg_F_1aa.025 | SET | Arg_F | 1 | 1aa | 16:42:08 | 0 | 4 | 4677.3365 | 0.0031635217 | 0.0119298514 | 0.0003218891 | 2.9999237 | 4.24994278 | 12/05/2012 | B:\Data\MIMS\Backup\ARGONNE_13\SET_Arg_F_1aa.025 | Argonne Full Cell Round Robin test A: 25.5 mg 58 um C: 30.3 mg 71 um cell 1 formation continuation of 1a | SET-RndRob-F-FORM-4p25.000Formation C/10 at 3.0 to 4.25 V 4 cycles | 4
6767 | ARGONNE_13_SET_Arg_F_1b.025 | SET | Arg_F | 1 | 1b | 11:28:40 | 0 | 12 | 2851.2398 | 0.0028223176 | 0.0105521193 | 0.006942855 | 2.99977111 | 4.1014725 | 12/10/2012 | B:\Data\MIMS\Backup\ARGONNE_13\SET_Arg_F_1b.025 | Argonne Full Cell Round Robin test A: 25.5 mg 58 um C: 30.3 mg 71 um cell 1 formation continuation of 1a | SET-RndRob-F-RATE-4p1.000Rate Capability Test at 0.2C 0.5C 1C 2C; from 3.0 to 4.1V | 12
6768 | ARGONNE_13_SET_Arg_F_1c.025 | SET | Arg_F | 1 | 1c | 15:54:48 | 1 | 2 | 858.562 | 0.0024934836 | 0.0094565599 | 0.0100709545 | 2.9999237 | 4.10009918 | 12/12/2012 | B:\Data\MIMS\Backup\ARGONNE_13\SET_Arg_F_1c.025 | Argonne Full Cell Round Robin test A: 25.5 mg 58 um C: 30.3 mg 71 um cell 1 formation continuation of 1a | SET-RndRob-F-HPPC-4p1.000Full Cell HPPC with 5C Disch. Pulse 3.75C Chrg 3.0 -4.1 | 1
6769 | ARGONNE_13_SET_Arg_F_1d.025 | SET | Arg_F | 1 | 1d | 14:15:05 | 0 | 200 | 51108.8743 | 0.0026660611 | 0.0099154675 | 0.0100732433 | 2.49866484 | 4.10589761 | 12/13/2012 | B:\Data\MIMS\Backup\ARGONNE_13\SET_Arg_F_1d.025 | Argonne Full Cell Round Robin test A: 25.5 mg 58 um C: 30.3 mg 71 um cell 1 formation continuation of 1a | SET-RndRob-F-Cycle-4p1.000Full: C/20 then 47 cycles at C/2 HPPC with 4C Disch. Pulse 3C Chrg 3.0 -4.1 | 200
6770 | ARGONNE_13_SET_Arg_F_1e.025 | SET | Arg_F | 1 | 1e | 14:47:55 | 0 | 200 | 45330.5767 | 0.0020060415 | 0.0075082716 | 0.0100732433 | 2.49820706 | 4.10742351 | 01/18/2013 | B:\Data\MIMS\Backup\ARGONNE_13\SET_Arg_F_1e.025 |  | SET-RndRob-F-Cycle-4p1.000Full: C/20 then 47 cycles at C/2 HPPC with 4C Disch. Pulse 3C Chrg 3.0 -4.1 | 200
6771 | ARGONNE_13_SET_Arg_F_1f.025 | SET | Arg_F | 1 | 1f | 14:55:30 | 0 | 200 | 43480.325 | 0.0033321874 | 0.0125288832 | 0.0100709545 | 1.5147631 | 4.10833906 | 02/22/2013 | B:\Data\MIMS\Backup\ARGONNE_13\SET_Arg_F_1f.025 |  | SET-RndRob-F-Cycle-4p1.000Full: C/20 then 47 cycles at C/2 HPPC with 4C Disch. Pulse 3C Chrg 3.0 -4.1 | 200
6772 | ARGONNE_13_SET_Arg_F_2a.026 | SET | Arg_F | 2 | 2a | 15:05:45 | 0 | 1 | 92.5008 | 0.0004559309 | 0.0015090064 | 0.0003209735 | 0.05813687 | 4.47806516 | 12/05/2012 | B:\Data\MIMS\Backup\ARGONNE_13\SET_Arg_F_2a.026 | Argonne Full Cell Round Robin test A: 25.9 mg 59 um C: 30.8 mg 71 um cell 2 | SET-RndRob-F-FORM-4p25.000Formation C/10 at 3.0 to 4.25 V 4 cycles | 1
6773 | ARGONNE_13_SET_Arg_F_2a.030 | SET | Arg_F | 2 | 2a | 12/05/2012 15:10:09 | 0 | 0 | 0 | 0 | 0 | 0 | 0.03219654 | 0.03219654 | 12/05/2012 | C:\Data\MIMS\Backup\ARGONNE_13\SET_Arg_F_2a.030 | Sandia Full Cell Round Robin test A: 41.5 mg 69 um C: 29.8 mg 69 um.1 cell 2 | SET-RndRob-F-FORM-4p25.000Formation C/10 at 3.0 to 4.25 V 4 cycles | 0
6774 | ARGONNE_13_SET_Arg_F_2aa.026 | SET | Arg_F | 2 | 2aa | 16:43:00 | 0 | 4 | 4681.4425 | 0.0031481678 | 0.0119925922 | 0.0003218128 | 2.9999237 | 4.24994278 | 12/05/2012 | B:\Data\MIMS\Backup\ARGONNE_13\SET_Arg_F_2aa.026 | Argonne Full Cell Round Robin test A: 25.9 mg 59 um C: 30.8 mg 71 um cell 2 formation continuation of 2a | SET-RndRob-F-FORM-4p25.000Formation C/10 at 3.0 to 4.25 V 4 cycles | 4
6775 | ARGONNE_13_SET_Arg_F_2b.026 | SET | Arg_F | 2 | 2b | 11:29:15 | 0 | 12 | 2759.5912 | 0.0027534034 | 0.0103007752 | 0.0079346914 | 2.9999237 | 4.1014725 | 12/10/2012 | B:\Data\MIMS\Backup\ARGONNE_13\SET_Arg_F_2b.026 | Argonne Full Cell Round Robin test A: 25.9 mg 59 um C: 30.8 mg 71 um cell 2 formation continuation of 2a | SET-RndRob-F-RATE-4p1.000Rate Capability Test at 0.2C 0.5C 1C 2C; from 3.0 to 4.1V | 12
6776 | ARGONNE_13_SET_Arg_F_2c.026 | SET | Arg_F | 2 | 2c | 15:55:26 | 1 | 2 | 856.1313 | 0.0024693906 | 0.009368901 | 0.0100663767 | 2.9999237 | 4.09994659 | 12/12/2012 | B:\Data\MIMS\Backup\ARGONNE_13\SET_Arg_F_2c.026 | Argonne Full Cell Round Robin test A: 25.9 mg 59 um C: 30.8 mg 71 um cell 2 formation continuation of 2a | SET-RndRob-F-HPPC-4p1.000Full Cell HPPC with 5C Disch. Pulse 3.75C Chrg 3.0 -4.1 | 1
6777 | ARGONNE_13_SET_Arg_F_2d.026 | SET | Arg_F | 2 | 2d | 14:16:18 | 0 | 200 | 50488.8643 | 0.0026796328 | 0.0099674 | 0.0100732433 | 2.49790188 | 4.1060502 | 12/13/2012 | B:\Data\MIMS\Backup\ARGONNE_13\SET_Arg_F_2d.026 | Argonne Full Cell Round Robin test A: 25.9 mg 59 um C: 30.8 mg 71 um cell 2 formation continuation of 2a | SET-RndRob-F-Cycle-4p1.000Full: C/20 then 47 cycles at C/2 HPPC with 4C Disch. Pulse 3C Chrg 3.0 -4.1 | 200
6778 | ARGONNE_13_SET_Arg_F_2e.026 | SET | Arg_F | 2 | 2e | 14:48:27 | 0 | 200 | 44245.5528 | 0.0019565377 | 0.0073266576 | 0.0100732433 | 2.49851225 | 4.10681315 | 01/18/2013 | B:\Data\MIMS\Backup\ARGONNE_13\SET_Arg_F_2e.026 |  | SET-RndRob-F-Cycle-4p1.000Full: C/20 then 47 cycles at C/2 HPPC with 4C Disch. Pulse 3C Chrg 3.0 -4.1 | 200
6779 | ARGONNE_13_SET_Arg_F_2f.026 | SET | Arg_F | 2 | 2f | 14:55:04 | 0 | 200 | 42264.9963 | 0.0018448097 | 0.0069247707 | 0.0100732433 | 1.24071107 | 4.10864424 | 02/22/2013 | B:\Data\MIMS\Backup\ARGONNE_13\SET_Arg_F_2f.026 |  | SET-RndRob-F-Cycle-4p1.000Full: C/20 then 47 cycles at C/2 HPPC with 4C Disch. Pulse 3C Chrg 3.0 -4.1 | 200
6780 | ARGONNE_13_SET_Arg_F_2f.049 | SET | Arg_F | 2 | 2f | 14:55:04 | 0 | 1 | 10.081 | 1.9e-09 | 1e-10 | 3.1701e-06 | 0.01129168 | 0.03387503 | 02/22/2013 | B:\Data\MIMS\Backup\ARGONNE_13\SET_Arg_F_2f.049 |  | SET-RndRob-F-Cycle-4p1.000Full: C/20 then 47 cycles at C/2 HPPC with 4C Disch. Pulse 3C Chrg 3.0 -4.1 | 1
6781 | ARGONNE_13_SET_Arg_F_3a.027 | SET | Arg_F | 3 | 3a | 15:06:31 | 0 | 1 | 93.0913 | 0.000452351 | 0.0015373243 | 0.0003215076 | 0.01220722 | 4.60395209 | 12/05/2012 | B:\Data\MIMS\Backup\ARGONNE_13\SET_Arg_F_3a.027 | Argonne Full Cell Round Robin test A: 25.5 mg 58 um C: 30.2 mg 71 um cell 3 | SET-RndRob-F-FORM-4p25.000Formation C/10 at 3.0 to 4.25 V 4 cycles | 1
6782 | ARGONNE_13_SET_Arg_F_3aa.027 | SET | Arg_F | 3 | 3aa | 16:43:49 | 0 | 4 | 4433.0313 | 0.0031852838 | 0.0119272193 | 0.000322118 | 2.9999237 | 4.24994278 | 12/05/2012 | B:\Data\MIMS\Backup\ARGONNE_13\SET_Arg_F_3aa.027 | Argonne Full Cell Round Robin test A: 25.5 mg 58 um C: 30.2 mg 71 um cell 3 formation continuation of 3a | SET-RndRob-F-FORM-4p25.000Formation C/10 at 3.0 to 4.25 V 4 cycles | 4
6783 | ARGONNE_13_SET_Arg_F_3b.027 | SET | Arg_F | 3 | 3b | 11:29:52 | 0 | 12 | 2939.6552 | 0.0028879883 | 0.0107843386 | 0.0080109865 | 2.9999237 | 4.10116732 | 12/10/2012 | B:\Data\MIMS\Backup\ARGONNE_13\SET_Arg_F_3b.027 | Argonne Full Cell Round Robin test A: 25.5 mg 58 um C: 30.2 mg 71 um cell 3 rate study continuation of 3a | SET-RndRob-F-RATE-4p1.000Rate Capability Test at 0.2C 0.5C 1C 2C; from 3.0 to 4.1V | 12
6784 | ARGONNE_13_SET_Arg_F_3c.027 | SET | Arg_F | 3 | 3c | 15:56:00 | 1 | 2 | 863.024 | 0.0026326396 | 0.0099622734 | 0.0100709545 | 2.9999237 | 4.10009918 | 12/12/2012 | B:\Data\MIMS\Backup\ARGONNE_13\SET_Arg_F_3c.027 | Argonne Full Cell Round Robin test A: 25.5 mg 58 um C: 30.2 mg 71 um cell 3 rate study continuation of 3a | SET-RndRob-F-HPPC-4p1.000Full Cell HPPC with 5C Disch. Pulse 3.75C Chrg 3.0 -4.1 | 1
6785 | ARGONNE_13_SET_Arg_F_3d.027 | SET | Arg_F | 3 | 3d | 14:17:08 | 0 | 200 | 61953.7588 | 0.0029411157 | 0.0109039129 | 0.0100732433 | 2.50003815 | 4.10589761 | 12/13/2012 | B:\Data\MIMS\Backup\ARGONNE_13\SET_Arg_F_3d.027 | Argonne Full Cell Round Robin test A: 25.5 mg 58 um C: 30.2 mg 71 um cell 3 rate study continuation of 3a | SET-RndRob-F-Cycle-4p1.000Full: C/20 then 47 cycles at C/2 HPPC with 4C Disch. Pulse 3C Chrg 3.0 -4.1 | 200
6786 | ARGONNE_13_SET_Arg_F_3e.027 | SET | Arg_F | 3 | 3e | 09:30:39 | 0 | 200 | 56811.1942 | 0.0025491338 | 0.0094816853 | 0.0100732433 | 2.50003815 | 4.10727092 | 01/28/2013 | B:\Data\MIMS\Backup\ARGONNE_13\SET_Arg_F_3e.027 |  | SET-RndRob-F-Cycle-4p1.000Full: C/20 then 47 cycles at C/2 HPPC with 4C Disch. Pulse 3C Chrg 3.0 -4.1 | 200
6787 | ARGONNE_13_SET_Arg_F_4a.028 | SET | Arg_F | 4 | 4a | 15:07:11 | 0 | 1 | 91.2757 | 0.0004493978 | 0.0015104922 | 0.000321355 | 0.04928664 | 4.54062715 | 12/05/2012 | B:\Data\MIMS\Backup\ARGONNE_13\SET_Arg_F_4a.028 | Argonne Full Cell Round Robin test A: 25.5 mg 58 um C: 30.1 mg 71 um cell 4 | SET-RndRob-F-FORM-4p25.000Formation C/10 at 3.0 to 4.25 V 4 cycles | 1
6788 | ARGONNE_13_SET_Arg_F_4aa.028 | SET | Arg_F | 4 | 4aa | 16:44:33 | 0 | 4 | 4527.375 | 0.0030966726 | 0.0116336081 | 0.0003214313 | 2.9999237 | 4.24994278 | 12/05/2012 | B:\Data\MIMS\Backup\ARGONNE_13\SET_Arg_F_4aa.028 | Argonne Full Cell Round Robin test A: 25.5 mg 58 um C: 30.1 mg 71 um cell 4 formation continuation of 4a | SET-RndRob-F-FORM-4p25.000Formation C/10 at 3.0 to 4.25 V 4 cycles | 4
6789 | ARGONNE_13_SET_Arg_F_4b.028 | SET | Arg_F | 4 | 4b | 11:30:26 | 0 | 12 | 2834.2628 | 0.002783633 | 0.0104058971 | 0.0066376745 | 2.99977111 | 4.10131991 | 12/10/2012 | B:\Data\MIMS\Backup\ARGONNE_13\SET_Arg_F_4b.028 | Argonne Full Cell Round Robin test A: 25.5 mg 58 um C: 30.1 mg 71 um cell 4 continuation of 4a | SET-RndRob-F-RATE-4p1.000Rate Capability Test at 0.2C 0.5C 1C 2C; from 3.0 to 4.1V | 12
6790 | ARGONNE_13_SET_Arg_F_4c.028 | SET | Arg_F | 4 | 4c | 15:56:47 | 1 | 2 | 857.764 | 0.0025594848 | 0.0096843122 | 0.0100663767 | 2.9999237 | 4.09994659 | 12/12/2012 | B:\Data\MIMS\Backup\ARGONNE_13\SET_Arg_F_4c.028 | Argonne Full Cell Round Robin test A: 25.5 mg 58 um C: 30.1 mg 71 um cell 4 continuation of 4a | SET-RndRob-F-HPPC-4p1.000Full Cell HPPC with 5C Disch. Pulse 3.75C Chrg 3.0 -4.1 | 1
6791 | ARGONNE_13_SET_Arg_F_4d.028 | SET | Arg_F | 4 | 4d | 14:17:52 | 0 | 200 | 50554.58 | 0.0026817966 | 0.0099615645 | 0.0100709545 | 2.49897002 | 4.10635538 | 12/13/2012 | B:\Data\MIMS\Backup\ARGONNE_13\SET_Arg_F_4d.028 | Argonne Full Cell Round Robin test A: 25.5 mg 58 um C: 30.1 mg 71 um cell 4 continuation of 4a | SET-RndRob-F-Cycle-4p1.000Full: C/20 then 47 cycles at C/2 HPPC with 4C Disch. Pulse 3C Chrg 3.0 -4.1 | 200
6792 | ARGONNE_13_SET_Arg_F_4e.028 | SET | Arg_F | 4 | 4e | 14:48:55 | 0 | 200 | 43800.5488 | 0.0019783346 | 0.0073992184 | 0.0107690547 | 2.44647898 | 4.21301595 | 01/18/2013 | B:\Data\MIMS\Backup\ARGONNE_13\SET_Arg_F_4e.028 |  | SET-RndRob-F-Cycle-4p1.000Full: C/20 then 47 cycles at C/2 HPPC with 4C Disch. Pulse 3C Chrg 3.0 -4.1 | 200
6793 | ARGONNE_13_SET_Arg_F_4f.028 | SET | Arg_F | 4 | 4f | 14:56:00 | 0 | 200 | 41079.2403 | 0.0017912275 | 0.006733022 | 0.0100709545 | 1.21004044 | 4.16250858 | 02/22/2013 | B:\Data\MIMS\Backup\ARGONNE_13\SET_Arg_F_4f.028 |  | SET-RndRob-F-Cycle-4p1.000Full: C/20 then 47 cycles at C/2 HPPC with 4C Disch. Pulse 3C Chrg 3.0 -4.1 | 200
6794 | ARGONNE_13_SET_B12_C_1a.030 | SET | B12_C | 1 | 1a | 16:21:28 | 0 | 4 | 5006.5725 | 0.0056614632 | 0.02437152 | 0.0004821088 | 1.98611429 | 4.60349432 | 03/26/2013 | B:\Data\MIMS\Backup\ARGONNE_13\SET_B12_C_1a.030 | 29.9 mg | CFF-EL-HE5050-Half-FORM.000LMNO 5V spinel Cathode Formation C/10 at 2.0 to 4.6 V 4 cycles | 4
6795 | ARGONNE_13_SET_B12_C_2a.031 | SET | B12_C | 2 | 2a | 16:22:00 | 0 | 4 | 5011.1147 | 0.00567133 | 0.0244268511 | 0.0004822614 | 2 | 4.59998474 | 03/26/2013 | B:\Data\MIMS\Backup\ARGONNE_13\SET_B12_C_2a.031 | 30.0 mg | CFF-EL-HE5050-Half-FORM.000LMNO 5V spinel Cathode Formation C/10 at 2.0 to 4.6 V 4 cycles | 4
6796 | ARGONNE_13_SET_B12_C_3a.032 | SET | B12_C | 3 | 3a | 16:22:32 | 0 | 4 | 4898.4967 | 0.0055595436 | 0.0239505324 | 0.0004814221 | 2 | 4.59998474 | 03/26/2013 | B:\Data\MIMS\Backup\ARGONNE_13\SET_B12_C_3a.032 | 29.9 mg | CFF-EL-HE5050-Half-FORM.000LMNO 5V spinel Cathode Formation C/10 at 2.0 to 4.6 V 4 cycles | 4
6797 | ARGONNE_13_SET_C003A-1c.017 | SET | C003A | 1 | 1c | 09:31:19 | 1 | 1 | 1.2768 | 5.63862e-05 | 0.0002262101 | 0.0026501106 | 3.96765087 | 4.13397421 | 01/14/2013 | B:\Data\MIMS\Backup\ARGONNE_13\SET_C003A-1c.017 |  | CFF-EL-5Vspin-Half-HPPC.000HPPC with 3C Disch. Pulse 2.25C Chrg 3.5 - 4.95 | 0
6798 | ARGONNE_13_SET_C003A-3c.019 | SET | C003A | 3 | 3c | 01/14/2013 09:32:37 | 1 | 1 | 0.0007 | 2.21e-08 | 9.95e-08 | 0.0026495766 | 4.5273518 | 4.5273518 | 01/14/2013 | C:\Data\MIMS\Backup\ARGONNE_13\SET_C003A-3c.019 |  | CFF-EL-5Vspin-Half-HPPC.000HPPC with 3C Disch. Pulse 2.25C Chrg 3.5 - 4.95 | 0
6799 | ARGONNE_13_SET_C003A.019 | SET | C003A | 003 | C003A | 01/09/2013 10:06:23 | 0 | 0 | 0.1667 | 0 | 0 | 0 | 3.91088731 | 3.9110399 | 01/09/2013 | C:\Data\MIMS\Backup\ARGONNE_13\SET_C003A.019 |  | CFF-EL-5Vspin-Half-RATE.000Rate Capability Test at 0.2C 0.5C 1C 2C; from 3.5 to 4.95V | 0
6800 | ARGONNE_13_SET_C003A_1a.017 | SET | C003A | 1 | 1a | 15:51:48 | 0 | 4 | 4788.6875 | 0.0029374032 | 0.0136566869 | 0.000281529 | 1.99862669 | 4.9500267 | 01/04/2013 | B:\Data\MIMS\Backup\ARGONNE_13\SET_C003A_1a.017 |  | CFF-EL-5Vspin-Half-FORM.000LMNO 5V spinel Cathode Formation C/10 at 3.5 to 4.95 V 4 cycles | 4
6801 | ARGONNE_13_SET_C003A_1b.017 | SET | C003A | 1 | 1b | 10:05:19 | 0 | 12 | 3156.5512 | 0.0027638301 | 0.0129817167 | 0.0066376745 | 2.814374 | 4.9517052 | 01/09/2013 | B:\Data\MIMS\Backup\ARGONNE_13\SET_C003A_1b.017 |  | CFF-EL-5Vspin-Half-RATE.000Rate Capability Test at 0.2C 0.5C 1C 2C; from 3.5 to 4.95V | 12
6802 | ARGONNE_13_SET_C003A_1c.017 | SET | C003A | 1 | 1c | 09:33:19 | 1 | 2 | 857.0567 | 0.0027024077 | 0.0129081546 | 0.0080201419 | 3.49996185 | 4.99336233 | 01/14/2013 | B:\Data\MIMS\Backup\ARGONNE_13\SET_C003A_1c.017 |  | CFF-EL-5Vspin-Half-HPPC.000HPPC with 3C Disch. Pulse 2.25C Chrg 3.5 - 4.95 | 1
6803 | ARGONNE_13_SET_C003A_1d.017 | SET | C003A | 1 | 1d | 12:59:58 | 1 | 100 | 15879.1982 | 0.0027301568 | 0.0128557502 | 0.0013321126 | 1.80117494 | 4.95185779 | 01/15/2013 | B:\Data\MIMS\Backup\ARGONNE_13\SET_C003A_1d.017 |  | CFF-EL-5Vspin-Half-CYCLE.000Cathode 100 cycles at C/2 4.2 - 4.95V | 99
6804 | ARGONNE_13_SET_C003A_1d.023 | SET | C003A | 1 | 1d | 01/15/2013 12:59:58 | 1 | 1 | 0.0002 | 0 | 0 | 0 | 0 | 0 | 01/15/2013 | C:\Data\MIMS\Backup\ARGONNE_13\SET_C003A_1d.023 |  | CFF-EL-5Vspin-Half-CYCLE.000Cathode 100 cycles at C/2 4.2 - 4.95V | 0
6805 | ARGONNE_13_SET_C003A_2a.018 | SET | C003A | 2 | 2a | 15:52:26 | 0 | 4 | 4763.1402 | 0.0029208691 | 0.0135922826 | 0.0002813001 | 3.24788281 | 4.9500267 | 01/04/2013 | B:\Data\MIMS\Backup\ARGONNE_13\SET_C003A_2a.018 |  | CFF-EL-5Vspin-Half-FORM.000LMNO 5V spinel Cathode Formation C/10 at 3.5 to 4.95 V 4 cycles | 4
6806 | ARGONNE_13_SET_C003A_2b.018 | SET | C003A | 2 | 2b | 10:05:56 | 0 | 12 | 3121.2252 | 0.0027448178 | 0.0128305324 | 0.0096894789 | 3.49980926 | 4.95155261 | 01/09/2013 | B:\Data\MIMS\Backup\ARGONNE_13\SET_C003A_2b.018 |  | CFF-EL-5Vspin-Half-RATE.000Rate Capability Test at 0.2C 0.5C 1C 2C; from 3.5 to 4.95V | 12
6807 | ARGONNE_13_SET_C003A_2c.018 | SET | C003A | 2 | 2c | 09:31:55 | 1 | 2 | 864.0385 | 0.0026654334 | 0.0127053318 | 0.0080224308 | 3.49996185 | 4.96238651 | 01/14/2013 | B:\Data\MIMS\Backup\ARGONNE_13\SET_C003A_2c.018 |  | CFF-EL-5Vspin-Half-HPPC.000HPPC with 3C Disch. Pulse 2.25C Chrg 3.5 - 4.95 | 1
6808 | ARGONNE_13_SET_C003A_2d.018 | SET | C003A | 2 | 2d | 13:00:58 | 1 | 100 | 16791.1382 | 0.0026976055 | 0.0126860452 | 0.0013321126 | 3.91317617 | 4.95063706 | 01/15/2013 | B:\Data\MIMS\Backup\ARGONNE_13\SET_C003A_2d.018 |  | CFF-EL-5Vspin-Half-CYCLE.000Cathode 100 cycles at C/2 4.2 - 4.95V | 99
6809 | ARGONNE_13_SET_C003A_3a.019 | SET | C003A | 3 | 3a | 15:52:57 | 0 | 4 | 4742.1833 | 0.0029029507 | 0.0135172502 | 0.0002819867 | 3.22041657 | 4.9500267 | 01/04/2013 | B:\Data\MIMS\Backup\ARGONNE_13\SET_C003A_3a.019 |  | CFF-EL-5Vspin-Half-FORM.000LMNO 5V spinel Cathode Formation C/10 at 3.5 to 4.95 V 4 cycles | 4
6810 | ARGONNE_13_SET_C003A_3b.019 | SET | C003A | 3 | 3b | 10:07:07 | 0 | 12 | 3114.4953 | 0.0027351088 | 0.0128333899 | 0.0077821012 | 3.49980926 | 4.95155261 | 01/09/2013 | B:\Data\MIMS\Backup\ARGONNE_13\SET_C003A_3b.019 |  | CFF-EL-5Vspin-Half-RATE.000Rate Capability Test at 0.2C 0.5C 1C 2C; from 3.5 to 4.95V | 12
6811 | ARGONNE_13_SET_C003A_3c.019 | SET | C003A | 3 | 3c | 09:33:52 | 1 | 2 | 861.7807 | 0.0026589616 | 0.0126812005 | 0.0080201419 | 3.49996185 | 4.96757458 | 01/14/2013 | B:\Data\MIMS\Backup\ARGONNE_13\SET_C003A_3c.019 |  | CFF-EL-5Vspin-Half-HPPC.000HPPC with 3C Disch. Pulse 2.25C Chrg 3.5 - 4.95 | 1
6812 | ARGONNE_13_SET_C003A_3d.019 | SET | C003A | 3 | 3d | 13:01:34 | 1 | 100 | 16619.7903 | 0.002694333 | 0.0126738612 | 0.0013321126 | 3.9079881 | 4.95033188 | 01/15/2013 | B:\Data\MIMS\Backup\ARGONNE_13\SET_C003A_3d.019 |  | CFF-EL-5Vspin-Half-CYCLE.000Cathode 100 cycles at C/2 4.2 - 4.95V | 99
6813 | ARGONNE_13_SET_C003a_4a.020 | SET | C003a | 4 | 4a | 15:54:01 | 0 | 4 | 4754.7037 | 0.002917161 | 0.0135677877 | 0.0002816052 | 3.29320211 | 4.9500267 | 01/04/2013 | B:\Data\MIMS\Backup\ARGONNE_13\SET_C003a_4a.020 |  | CFF-EL-5Vspin-Half-FORM.000LMNO 5V spinel Cathode Formation C/10 at 3.5 to 4.95 V 4 cycles | 4
6814 | ARGONNE_13_SET_C003A_4b.020 | SET | C003A | 4 | 4b | 10:07:50 | 0 | 12 | 3123.3387 | 0.0027423438 | 0.0128306348 | 0.0091554131 | 3.49996185 | 4.9517052 | 01/09/2013 | B:\Data\MIMS\Backup\ARGONNE_13\SET_C003A_4b.020 |  | CFF-EL-5Vspin-Half-RATE.000Rate Capability Test at 0.2C 0.5C 1C 2C; from 3.5 to 4.95V | 12
6815 | ARGONNE_13_SET_C003A_4c.020 | SET | C003A | 4 | 4c | 09:34:27 | 1 | 2 | 860.2257 | 0.0026653581 | 0.0127133837 | 0.0080201419 | 3.49996185 | 4.97261006 | 01/14/2013 | B:\Data\MIMS\Backup\ARGONNE_13\SET_C003A_4c.020 |  | CFF-EL-5Vspin-Half-HPPC.000HPPC with 3C Disch. Pulse 2.25C Chrg 3.5 - 4.95 | 1
6816 | ARGONNE_13_SET_C003A_4d.020 | SET | C003A | 4 | 4d | 13:02:13 | 1 | 100 | 13683.8282 | 0.0027497266 | 0.0134805144 | 0.0013385977 | 1.42702373 | 4.95521477 | 01/15/2013 | B:\Data\MIMS\Backup\ARGONNE_13\SET_C003A_4d.020 |  | CFF-EL-5Vspin-Half-CYCLE.000Cathode 100 cycles at C/2 4.2 - 4.95V | 99
6817 | ARGONNE_13_SET_LN-26_1a.013 | SET | LN_26 | 1 | 1a | 14:37:43 | 0 | 4 | 4759.2255 | 0.0028804705 | 0.0123689214 | 0.000251545 | 2 | 4.59998474 | 03/07/2013 | B:\Data\MIMS\Backup\ARGONNE_13\SET_LN-26_1a.013 | LN-26 20.4 mg | CFF-EL-HE5050-Half-FORM.000LMNO 5V spinel Cathode Formation C/10 at 2.0 to 4.6 V 4 cycles | 4
6818 | ARGONNE_13_SET_LN-26_1b.013 | SET | LN_26 | 1 | 1b | 12:45:03 | 0 | 15 | 3072.1987 | 0.0023090498 | 0.0090360888 | 0.0064087892 | 2 | 4.602121 | 03/11/2013 | B:\Data\MIMS\Backup\ARGONNE_13\SET_LN-26_1b.013 |  | CFF-EL-MERF1-Half-RATE.000Rate Test at 0.333C 1C 2; from 2.0 to 4.6V | 15
6819 | ARGONNE_13_SET_LN-26_1c.013 | SET | LN_26 | 1 | 1c | 15:24:18 | 1 | 2 | 858.7843 | 0.0021766473 | 0.0085962564 | 0.0060723278 | 2 | 4.50003815 | 03/18/2013 | B:\Data\MIMS\Backup\ARGONNE_13\SET_LN-26_1c.013 |  | CFF-EL-HE5050-Half-HPPC.000HPPC with 3C Disch. Pulse 2.25C Chrg 2.0 - 4.5 | 1
6820 | ARGONNE_13_SET_LN-26_1d.013 | SET | LN_26 | 1 | 1d | 09:23:38 | 1 | 2 | 221.4882 | 0.0019978096 | 0.007588265 | 0.0006673533 | 2.50003815 | 4.30304417 | 03/22/2013 | B:\Data\MIMS\Backup\ARGONNE_13\SET_LN-26_1d.013 |  | CFF-EL-MERF1-Half-Cycle.000Cathode 100 cycles at C/3 2.5-4.4V | 1
6821 | ARGONNE_13_SET_LN-26_1dd.013 | SET | LN_26 | 1 | 1dd | 13:05:44 | 1 | 1 | 0.0007 | 8.3e-09 | 3.22e-08 | 0.001 | 3.88677806 | 3.88677806 | 03/22/2013 | B:\Data\MIMS\Backup\ARGONNE_13\SET_LN-26_1dd.013 |  | CFF-EL-HE5050-Half-CYCLE.000Cathode 100 cycles at C/2 2.5-4.4V | 0
6822 | ARGONNE_13_SET_LN-26_1ddd.013 | SET | LN_26 | 1 | 1ddd | 13:06:36 | 1 | 14 | 3150.8075 | 0.0013865187 | 0.0049411005 | 0.000670634 | 1.85122454 | 4.03067063 | 03/22/2013 | B:\Data\MIMS\Backup\ARGONNE_13\SET_LN-26_1ddd.013 |  | CFF-EL-MERF1-Half-Cycle.000Cathode 100 cycles at C/3 2.5-4.4V | 13
6823 | ARGONNE_13_SET_LN-26_1e.013 | SET | LN_26 | 1 | 1e | 16:39:04 | 1 | 30 | 10043.7318 | 0.0020259071 | 0.0078445458 | 0.0006684215 | 2.50003815 | 4.40009155 | 03/25/2013 | B:\Data\MIMS\Backup\ARGONNE_13\SET_LN-26_1e.013 |  | CFF-EL-MERF1-Half-Cycle.000Cathode 100 cycles at C/3 2.5-4.4V | 29
6824 | ARGONNE_13_SET_LN-26_2a.014 | SET | LN_26 | 2 | 2a | 14:38:17 | 0 | 4 | 4725.9602 | 0.0028568661 | 0.0122757588 | 0.0002516976 | 2 | 4.59998474 | 03/07/2013 | B:\Data\MIMS\Backup\ARGONNE_13\SET_LN-26_2a.014 | LN-26 20.2 mg | CFF-EL-HE5050-Half-FORM.000LMNO 5V spinel Cathode Formation C/10 at 2.0 to 4.6 V 4 cycles | 4
6825 | ARGONNE_13_SET_LN-26_2b.014 | SET | LN_26 | 2 | 2b | 12:45:30 | 0 | 15 | 3043.8463 | 0.0022930245 | 0.008973058 | 0.0040032044 | 2 | 4.60166323 | 03/11/2013 | B:\Data\MIMS\Backup\ARGONNE_13\SET_LN-26_2b.014 |  | CFF-EL-MERF1-Half-RATE.000Rate Test at 0.333C 1C 2; from 2.0 to 4.6V | 15
6826 | ARGONNE_13_SET_LN-26_2c.014 | SET | LN_26 | 2 | 2c | 15:24:48 | 1 | 2 | 858.04 | 0.0021668852 | 0.0085591837 | 0.0060723278 | 2 | 4.50019074 | 03/18/2013 | B:\Data\MIMS\Backup\ARGONNE_13\SET_LN-26_2c.014 |  | CFF-EL-HE5050-Half-HPPC.000HPPC with 3C Disch. Pulse 2.25C Chrg 2.0 - 4.5 | 1
6827 | ARGONNE_13_SET_LN-26_2d.014 | SET | LN_26 | 2 | 2d | 09:24:24 | 1 | 2 | 220.5558 | 0.0019978048 | 0.0075859802 | 0.0006674296 | 2.50003815 | 4.30075532 | 03/22/2013 | B:\Data\MIMS\Backup\ARGONNE_13\SET_LN-26_2d.014 |  | CFF-EL-MERF1-Half-Cycle.000Cathode 100 cycles at C/3 2.5-4.4V | 1
6828 | ARGONNE_13_SET_LN-26_2ddd.014 | SET | LN_26 | 2 | 2ddd | 13:06:59 | 1 | 14 | 3153.669 | 0.0013731683 | 0.0049466451 | 0.000670634 | 1.85290303 | 4.03555352 | 03/22/2013 | B:\Data\MIMS\Backup\ARGONNE_13\SET_LN-26_2ddd.014 |  | CFF-EL-MERF1-Half-Cycle.000Cathode 100 cycles at C/3 2.5-4.4V | 13
6829 | ARGONNE_13_SET_LN-26_2e.014 | SET | LN_26 | 2 | 2e | 16:39:40 | 1 | 30 | 10045.037 | 0.0020196818 | 0.0078431731 | 0.000671931 | 2.50003815 | 4.40024414 | 03/25/2013 | B:\Data\MIMS\Backup\ARGONNE_13\SET_LN-26_2e.014 |  | CFF-EL-MERF1-Half-Cycle.000Cathode 100 cycles at C/3 2.5-4.4V | 29
6830 | ARGONNE_13_SET_LN-26_3a.015 | SET | LN_26 | 3 | 3a | 14:39:00 | 0 | 4 | 4754.9423 | 0.002876092 | 0.0123546725 | 0.0002517739 | 2 | 4.59998474 | 03/07/2013 | B:\Data\MIMS\Backup\ARGONNE_13\SET_LN-26_3a.015 | LN-26 20.3 mg | CFF-EL-HE5050-Half-FORM.000LMNO 5V spinel Cathode Formation C/10 at 2.0 to 4.6 V 4 cycles | 4
6831 | ARGONNE_13_SET_LN-26_3b.015 | SET | LN_26 | 3 | 3b | 12:46:12 | 0 | 15 | 3846.9463 | 0.0065673684 | 0.0288944546 | 0.0040032044 | 1.99984741 | 4.60181582 | 03/11/2013 | B:\Data\MIMS\Backup\ARGONNE_13\SET_LN-26_3b.015 |  | CFF-EL-MERF1-Half-RATE.000Rate Test at 0.333C 1C 2; from 2.0 to 4.6V | 15
6832 | ARGONNE_13_SET_LN-26_3c.015 | SET | LN_26 | 3 | 3c | 15:25:28 | 1 | 2 | 950.7385 | 0.0046527927 | 0.0183397703 | 0.0060677501 | 1.10597391 | 4.50064851 | 03/18/2013 | B:\Data\MIMS\Backup\ARGONNE_13\SET_LN-26_3c.015 |  | CFF-EL-HE5050-Half-HPPC.000HPPC with 3C Disch. Pulse 2.25C Chrg 2.0 - 4.5 | 1
6833 | ARGONNE_13_SET_LN-26_3d.015 | SET | LN_26 | 3 | 3d | 09:25:28 | 1 | 2 | 217.6292 | 0.0019977317 | 0.0077402891 | 0.0006683452 | 2.49118791 | 4.39993896 | 03/22/2013 | B:\Data\MIMS\Backup\ARGONNE_13\SET_LN-26_3d.015 |  | CFF-EL-MERF1-Half-Cycle.000Cathode 100 cycles at C/3 2.5-4.4V | 1
6834 | ARGONNE_13_SET_LN-26_3dd.015 | SET | LN_26 | 3 | 3dd | 13:07:23 | 1 | 14 | 3045.722 | 0.001341593 | 0.005010469 | 0.000670634 | 1.87777523 | 4.15350576 | 03/22/2013 | B:\Data\MIMS\Backup\ARGONNE_13\SET_LN-26_3dd.015 |  | CFF-EL-MERF1-Half-Cycle.000Cathode 100 cycles at C/3 2.5-4.4V | 13
6835 | ARGONNE_13_SET_LN-26_3e.015 | SET | LN_26 | 3 | 3e | 16:40:04 | 1 | 32 | 10041.9262 | 0.001831806 | 0.0071271354 | 0.0006729229 | 2.49378195 | 4.40009155 | 03/25/2013 | B:\Data\MIMS\Backup\ARGONNE_13\SET_LN-26_3e.015 |  | CFF-EL-MERF1-Half-Cycle.000Cathode 100 cycles at C/3 2.5-4.4V | 31
6836 | ARGONNE_13_SET_LN-26_F_1a.021 | SET | LN | 1 | 1a | 16:09:49 | 0 | 5 | 5694.1558 | 0.002782627 | 0.0115293487 | 0.0008348974 | 0.14953841 | 4.56244755 | 03/26/2013 | B:\Data\MIMS\Backup\ARGONNE_13\SET_LN-26_F_1a.021 | C: 20.3 A: 22.7 mg | CFF-EL-MERF1-Full-Form.000Formation C/10 at 2.5 to 4.55 V x 2 then C/3 to 4.5 x 2 | 5
6837 | ARGONNE_13_SET_LN-26_F_2a.022 | SET | LN | 2 | 2a | 16:11:10 | 0 | 5 | 5565.3367 | 0.0027013877 | 0.011183462 | 0.0008377203 | 0.07598993 | 4.54993515 | 03/26/2013 | B:\Data\MIMS\Backup\ARGONNE_13\SET_LN-26_F_2a.022 | C: 20.2 mg A: 22.5 mg | CFF-EL-MERF1-Full-Form.000Formation C/10 at 2.5 to 4.55 V x 2 then C/3 to 4.5 x 2 | 5
6838 | ARGONNE_13_SET_LN-26_F_3a.023 | SET | LN | 3 | 3a | 16:11:56 | 0 | 5 | 5536.478 | 0.0026618282 | 0.0110153995 | 0.0012207218 | 0.06408789 | 4.55008774 | 03/26/2013 | B:\Data\MIMS\Backup\ARGONNE_13\SET_LN-26_F_3a.023 | C 20.2 mg A 22.5 mg | CFF-EL-MERF1-Full-Form.000Formation C/10 at 2.5 to 4.55 V x 2 then C/3 to 4.5 x 2 | 5
6839 | ARGONNE_13_SET_LN-27_1a.016 | SET | LN_27 | 1 | 1a | 14:40:11 | 0 | 4 | 4363.3162 | 0.0026391837 | 0.0113196641 | 0.0002513161 | 2 | 4.59998474 | 03/07/2013 | B:\Data\MIMS\Backup\ARGONNE_13\SET_LN-27_1a.016 | LN-27 19.3 mg | CFF-EL-HE5050-Half-FORM.000LMNO 5V spinel Cathode Formation C/10 at 2.0 to 4.6 V 4 cycles | 4
6840 | ARGONNE_13_SET_LN-27_1b.016 | SET | LN_27 | 1 | 1b | 12:46:48 | 0 | 15 | 2756.4388 | 0.0020933616 | 0.00825828 | 0.0063324941 | 2 | 4.60013733 | 03/11/2013 | B:\Data\MIMS\Backup\ARGONNE_13\SET_LN-27_1b.016 |  | CFF-EL-MERF1-Half-RATE.000Rate Test at 0.333C 1C 2; from 2.0 to 4.6V | 15
6841 | ARGONNE_13_SET_LN-27_1b.019 | SET | LN_27 | 1 | 1b | 12:48:32 | 0 | 15 | 2760.9667 | 0.0020704807 | 0.008172198 | 0.0051880674 | 1.99984741 | 4.60196841 | 03/11/2013 | B:\Data\MIMS\Backup\ARGONNE_13\SET_LN-27_1b.019 |  | CFF-EL-MERF1-Half-RATE.000Rate Test at 0.333C 1C 2; from 2.0 to 4.6V | 15
6842 | ARGONNE_13_SET_LN-27_1c.016 | SET | LN_27 | 1 | 1c | 03/18/2013 15:26:01 | 0 | 0 | 0 | 0 | 0 | 0 | 3.6911574 | 3.6911574 | 03/18/2013 | C:\Data\MIMS\Backup\ARGONNE_13\SET_LN-27_1c.016 |  | CFF-EL-HE5050-Half-RATE.000Rate Test at 0.05C 0.2C 0.5C 1C 2C; from 2.0 to 4.6V | 0
6843 | ARGONNE_13_SET_LN-27_1cc.016 | SET | LN_27 | 1 | 1cc | 15:26:51 | 1 | 2 | 884.2562 | 0.0017961157 | 0.0071159621 | 0.0051590753 | 2 | 4.50003815 | 03/18/2013 | B:\Data\MIMS\Backup\ARGONNE_13\SET_LN-27_1cc.016 |  | CFF-EL-HE5050-Half-HPPC.000HPPC with 3C Disch. Pulse 2.25C Chrg 2.0 - 4.5 | 1
6844 | ARGONNE_13_SET_LN-27_1d.016 | SET | LN_27 | 1 | 1d | 09:25:55 | 1 | 2 | 221.1083 | 0.001698207 | 0.0065140253 | 0.0005663386 | 2.50003815 | 4.36789502 | 03/22/2013 | B:\Data\MIMS\Backup\ARGONNE_13\SET_LN-27_1d.016 |  | CFF-EL-MERF1-Half-Cycle.000Cathode 100 cycles at C/3 2.5-4.4V | 1
6845 | ARGONNE_13_SET_LN-27_1dd.016 | SET | LN_27 | 1 | 1dd | 13:07:57 | 1 | 14 | 3155.0012 | 0.0014944987 | 0.0052511734 | 0.0005673304 | 1.72259098 | 4.09002823 | 03/22/2013 | B:\Data\MIMS\Backup\ARGONNE_13\SET_LN-27_1dd.016 |  | CFF-EL-MERF1-Half-Cycle.000Cathode 100 cycles at C/3 2.5-4.4V | 13
6846 | ARGONNE_13_SET_LN-27_1e.016 | SET | LN_27 | 1 | 1e | 16:40:49 | 1 | 28 | 10040.0395 | 0.0017606041 | 0.0068300347 | 0.0005725948 | 2.50003815 | 4.40009155 | 03/25/2013 | B:\Data\MIMS\Backup\ARGONNE_13\SET_LN-27_1e.016 |  | CFF-EL-MERF1-Half-Cycle.000Cathode 100 cycles at C/3 2.5-4.4V | 27
6847 | ARGONNE_13_SET_LN-27_2a.017 | SET | LN_27 | 2 | 2a | 14:40:49 | 0 | 4 | 4299.2707 | 0.0026061992 | 0.011174146 | 0.0002524605 | 2 | 4.59998474 | 03/07/2013 | B:\Data\MIMS\Backup\ARGONNE_13\SET_LN-27_2a.017 | LN-27 19.1 mg | CFF-EL-HE5050-Half-FORM.000LMNO 5V spinel Cathode Formation C/10 at 2.0 to 4.6 V 4 cycles | 4
6848 | ARGONNE_13_SET_LN-27_2b.017 | SET | LN_27 | 2 | 2b | 12:47:16 | 0 | 15 | 3224.354 | 0.0041845785 | 0.0185919881 | 0.0057221332 | 1.99984741 | 4.60196841 | 03/11/2013 | B:\Data\MIMS\Backup\ARGONNE_13\SET_LN-27_2b.017 |  | CFF-EL-MERF1-Half-RATE.000Rate Test at 0.333C 1C 2; from 2.0 to 4.6V | 15
6849 | ARGONNE_13_SET_LN-27_2b.020 | SET | LN_27 | 2 | 2b | 12:49:22 | 0 | 15 | 2844.9088 | 0.0021525206 | 0.0084825666 | 0.0061036088 | 2 | 4.60181582 | 03/11/2013 | B:\Data\MIMS\Backup\ARGONNE_13\SET_LN-27_2b.020 |  | CFF-EL-MERF1-Half-RATE.000Rate Test at 0.333C 1C 2; from 2.0 to 4.6V | 15
6850 | ARGONNE_13_SET_LN-27_2c.017 | SET | LN_27 | 2 | 2c | 15:27:29 | 1 | 2 | 829.2407 | 0.0016438347 | 0.0066225588 | 0.0081734951 | 1.99984741 | 4.50019074 | 03/18/2013 | B:\Data\MIMS\Backup\ARGONNE_13\SET_LN-27_2c.017 |  | CFF-EL-HE5050-Half-HPPC.000HPPC with 3C Disch. Pulse 2.25C Chrg 2.0 - 4.5 | 1
6851 | ARGONNE_13_SET_LN-27_2d.017 | SET | LN_27 | 2 | 2d | 09:26:21 | 1 | 2 | 221.1405 | 0.001698207 | 0.0064608539 | 0.0005678645 | 2.50003815 | 4.28885328 | 03/22/2013 | B:\Data\MIMS\Backup\ARGONNE_13\SET_LN-27_2d.017 |  | CFF-EL-MERF1-Half-Cycle.000Cathode 100 cycles at C/3 2.5-4.4V | 1
6852 | ARGONNE_13_SET_LN-27_2dd.017 | SET | LN_27 | 2 | 2dd | 13:08:33 | 1 | 13 | 3043.0798 | 0.0012840226 | 0.0043779204 | 0.0005678645 | 1.77126726 | 4.03830014 | 03/22/2013 | B:\Data\MIMS\Backup\ARGONNE_13\SET_LN-27_2dd.017 |  | CFF-EL-MERF1-Half-Cycle.000Cathode 100 cycles at C/3 2.5-4.4V | 12
6853 | ARGONNE_13_SET_LN-27_2e.017 | SET | LN_27 | 2 | 2e | 16:41:15 | 1 | 30 | 10041.9017 | 0.0017307124 | 0.0067272041 | 0.0005699245 | 2.50003815 | 4.40009155 | 03/25/2013 | B:\Data\MIMS\Backup\ARGONNE_13\SET_LN-27_2e.017 |  | CFF-EL-MERF1-Half-Cycle.000Cathode 100 cycles at C/3 2.5-4.4V | 29
6854 | ARGONNE_13_SET_LN-27_3a.018 | SET | LN_27 | 3 | 3a | 14:41:49 | 0 | 4 | 4333.9845 | 0.0026253425 | 0.0112572363 | 0.000251545 | 2 | 4.59998474 | 03/07/2013 | B:\Data\MIMS\Backup\ARGONNE_13\SET_LN-27_3a.018 | LN-27 19.2 mg | CFF-EL-HE5050-Half-FORM.000LMNO 5V spinel Cathode Formation C/10 at 2.0 to 4.6 V 4 cycles | 4
6855 | ARGONNE_13_SET_LN-27_3c.018 | SET | LN_27 | 3 | 3c | 15:28:06 | 1 | 2 | 871.353 | 0.001807953 | 0.0071894859 | 0.0051705196 | 2 | 4.50003815 | 03/18/2013 | B:\Data\MIMS\Backup\ARGONNE_13\SET_LN-27_3c.018 |  | CFF-EL-HE5050-Half-HPPC.000HPPC with 3C Disch. Pulse 2.25C Chrg 2.0 - 4.5 | 1
6856 | ARGONNE_13_SET_LN-27_3d.018 | SET | LN_27 | 3 | 3d | 09:27:10 | 1 | 2 | 219.3543 | 0.0016981969 | 0.0065143298 | 0.0005676356 | 2.50003815 | 4.35309377 | 03/22/2013 | B:\Data\MIMS\Backup\ARGONNE_13\SET_LN-27_3d.018 |  | CFF-EL-MERF1-Half-Cycle.000Cathode 100 cycles at C/3 2.5-4.4V | 1
6857 | ARGONNE_13_SET_LN-27_3dd.018 | SET | LN_27 | 3 | 3dd | 13:08:58 | 1 | 13 | 3043.771 | 0.0013824922 | 0.0048090431 | 0.0005687037 | 1.74059663 | 4.03402762 | 03/22/2013 | B:\Data\MIMS\Backup\ARGONNE_13\SET_LN-27_3dd.018 |  | CFF-EL-MERF1-Half-Cycle.000Cathode 100 cycles at C/3 2.5-4.4V | 12
6858 | ARGONNE_13_SET_LN-27_3e.018 | SET | LN_27 | 3 | 3e | 16:41:44 | 1 | 29 | 10043.0922 | 0.0017328826 | 0.0067340977 | 0.0005715267 | 2.50003815 | 4.40009155 | 03/25/2013 | B:\Data\MIMS\Backup\ARGONNE_13\SET_LN-27_3e.018 |  | CFF-EL-MERF1-Half-Cycle.000Cathode 100 cycles at C/3 2.5-4.4V | 28
6859 | ARGONNE_13_SET_LN-27_F_1a.024 | SET | LN | 1 | 1a | 16:12:55 | 0 | 5 | 5435.0575 | 0.0026243585 | 0.0108618976 | 0.0008345922 | 0.07598993 | 4.54993515 | 03/26/2013 | B:\Data\MIMS\Backup\ARGONNE_13\SET_LN-27_F_1a.024 | C: 19.4 A 22.3 mg | CFF-EL-MERF1-Full-Form.000Formation C/10 at 2.5 to 4.55 V x 2 then C/3 to 4.5 x 2 | 5
6860 | ARGONNE_13_SET_LN-27_F_1a.025 | SET | LN | 1 | 1a | 16:13:28 | 0 | 5 | 5330.4462 | 0.0024896885 | 0.010290257 | 0.000833753 | 0.10910201 | 4.55008774 | 03/26/2013 | B:\Data\MIMS\Backup\ARGONNE_13\SET_LN-27_F_1a.025 | C: 19.0 A 22.5 mg | CFF-EL-MERF1-Full-Form.000Formation C/10 at 2.5 to 4.55 V x 2 then C/3 to 4.5 x 2 | 5
6861 | ARGONNE_13_SET_LN-27_F_3a.026 | SET | LN | 3 | 3a | 16:14:30 | 0 | 5 | 5127.0167 | 0.0024180097 | 0.0099809062 | 0.0008354314 | 0.24551766 | 4.55008774 | 03/26/2013 | B:\Data\MIMS\Backup\ARGONNE_13\SET_LN-27_F_3a.026 | C: 19.0 A 22.5 mg | CFF-EL-MERF1-Full-Form.000Formation C/10 at 2.5 to 4.55 V x 2 then C/3 to 4.5 x 2 | 5
6862 | ARGONNE_13_SET_LN-28_1a.019 | SET | LN_28 | 1 | 1a | 14:43:12 | 0 | 4 | 4308.3048 | 0.0026027346 | 0.0111558167 | 0.0002519265 | 1.99786374 | 4.60090028 | 03/07/2013 | B:\Data\MIMS\Backup\ARGONNE_13\SET_LN-28_1a.019 | LN-28 20.1 mg | CFF-EL-HE5050-Half-FORM.000LMNO 5V spinel Cathode Formation C/10 at 2.0 to 4.6 V 4 cycles | 4
6863 | ARGONNE_13_SET_LN-28_1b.019 | SET | LN_28 | 1 | 1b | 12:48:32 | 0 | 15 | 2760.9667 | 0.0020704807 | 0.008172198 | 0.0051880674 | 1.99984741 | 4.60196841 | 03/11/2013 | B:\Data\MIMS\Backup\ARGONNE_13\SET_LN-28_1b.019 |  | CFF-EL-MERF1-Half-RATE.000Rate Test at 0.333C 1C 2; from 2.0 to 4.6V | 15
6864 | ARGONNE_13_SET_LN-28_1c.019 | SET | LN_28 | 1 | 1c | 15:28:43 | 1 | 2 | 869.7657 | 0.001814258 | 0.007213198 | 0.0051728084 | 2 | 4.50034333 | 03/18/2013 | B:\Data\MIMS\Backup\ARGONNE_13\SET_LN-28_1c.019 |  | CFF-EL-HE5050-Half-HPPC.000HPPC with 3C Disch. Pulse 2.25C Chrg 2.0 - 4.5 | 1
6865 | ARGONNE_13_SET_LN-28_1d.019 | SET | LN_28 | 1 | 1d | 09:27:52 | 1 | 2 | 219.2972 | 0.0016982131 | 0.0065195604 | 0.0005676356 | 2.50003815 | 4.36377508 | 03/22/2013 | B:\Data\MIMS\Backup\ARGONNE_13\SET_LN-28_1d.019 |  | CFF-EL-MERF1-Half-Cycle.000Cathode 100 cycles at C/3 2.5-4.4V | 1
6866 | ARGONNE_13_SET_LN-28_1dd.019 | SET | LN_28 | 1 | 1dd | 13:09:32 | 1 | 13 | 3044.198 | 0.0014368263 | 0.005032404 | 0.0005685512 | 1.72793164 | 4.05676356 | 03/22/2013 | B:\Data\MIMS\Backup\ARGONNE_13\SET_LN-28_1dd.019 |  | CFF-EL-MERF1-Half-Cycle.000Cathode 100 cycles at C/3 2.5-4.4V | 12
6867 | ARGONNE_13_SET_LN-28_1e.019 | SET | LN_28 | 1 | 1e | 16:42:21 | 1 | 29 | 10042.355 | 0.0017407353 | 0.0067609584 | 0.0005719081 | 2.50003815 | 4.40009155 | 03/25/2013 | B:\Data\MIMS\Backup\ARGONNE_13\SET_LN-28_1e.019 |  | CFF-EL-MERF1-Half-Cycle.000Cathode 100 cycles at C/3 2.5-4.4V | 28
6868 | ARGONNE_13_SET_LN-28_2a.020 | SET | LN_28 | 2 | 2a | 14:44:00 | 0 | 4 | 4479.9125 | 0.0027046565 | 0.0115886099 | 0.0002524605 | 1.99984741 | 4.59998474 | 03/07/2013 | B:\Data\MIMS\Backup\ARGONNE_13\SET_LN-28_2a.020 | LN-28 20.5 mg | CFF-EL-HE5050-Half-FORM.000LMNO 5V spinel Cathode Formation C/10 at 2.0 to 4.6 V 4 cycles | 4
6869 | ARGONNE_13_SET_LN-28_2b.020 | SET | LN_28 | 2 | 2b | 12:49:22 | 0 | 15 | 2844.9088 | 0.0021525206 | 0.0084825666 | 0.0061036088 | 2 | 4.60181582 | 03/11/2013 | B:\Data\MIMS\Backup\ARGONNE_13\SET_LN-28_2b.020 |  | CFF-EL-MERF1-Half-RATE.000Rate Test at 0.333C 1C 2; from 2.0 to 4.6V | 15
6870 | ARGONNE_13_SET_LN-28_2c.020 | SET | LN_28 | 2 | 2c | 15:29:23 | 1 | 2 | 881.0845 | 0.0018678156 | 0.0074020753 | 0.0051659419 | 2 | 4.50019074 | 03/18/2013 | B:\Data\MIMS\Backup\ARGONNE_13\SET_LN-28_2c.020 |  | CFF-EL-HE5050-Half-HPPC.000HPPC with 3C Disch. Pulse 2.25C Chrg 2.0 - 4.5 | 1
6871 | ARGONNE_13_SET_LN-28_2d.020 | SET | LN_28 | 2 | 2d | 09:28:17 | 1 | 2 | 219.3682 | 0.0016981953 | 0.0064791294 | 0.0005671015 | 2.50003815 | 4.32822156 | 03/22/2013 | B:\Data\MIMS\Backup\ARGONNE_13\SET_LN-28_2d.020 |  | CFF-EL-MERF1-Half-Cycle.000Cathode 100 cycles at C/3 2.5-4.4V | 1
6872 | ARGONNE_13_SET_LN-28_2dd.020 | SET | LN_28 | 2 | 2dd | 13:09:55 | 1 | 14 | 3153.4703 | 0.0015355143 | 0.0054074712 | 0.0005684749 | 1.71770809 | 4.11032273 | 03/22/2013 | B:\Data\MIMS\Backup\ARGONNE_13\SET_LN-28_2dd.020 |  | CFF-EL-MERF1-Half-Cycle.000Cathode 100 cycles at C/3 2.5-4.4V | 13
6873 | ARGONNE_13_SET_LN-28_2e.020 | SET | LN_28 | 2 | 2e | 16:42:50 | 1 | 27 | 10041.181 | 0.0018169298 | 0.0070513055 | 0.0005684749 | 2.50003815 | 4.40009155 | 03/25/2013 | B:\Data\MIMS\Backup\ARGONNE_13\SET_LN-28_2e.020 |  | CFF-EL-MERF1-Half-Cycle.000Cathode 100 cycles at C/3 2.5-4.4V | 26
6874 | ARGONNE_13_SET_LN-28_3a.021 | SET | LN_28 | 3 | 3a | 14:44:36 | 0 | 4 | 5568.6267 | 0.0062497234 | 0.0167096638 | 0.0002513924 | 1.60585946 | 4.1326009 | 03/07/2013 | B:\Data\MIMS\Backup\ARGONNE_13\SET_LN-28_3a.021 | LN-28 20.0 mg | CFF-EL-HE5050-Half-FORM.000LMNO 5V spinel Cathode Formation C/10 at 2.0 to 4.6 V 4 cycles | 4
6875 | ARGONNE_13_SET_LN-28_F_1a.027 | SET | LN | 1 | 1a | 16:15:30 | 0 | 5 | 5391.9403 | 0.0025820857 | 0.0106729015 | 0.0008342107 | 0.45044633 | 4.55008774 | 03/26/2013 | B:\Data\MIMS\Backup\ARGONNE_13\SET_LN-28_F_1a.027 | C 20.3 A 22.6 mg | CFF-EL-MERF1-Full-Form.000Formation C/10 at 2.5 to 4.55 V x 2 then C/3 to 4.5 x 2 | 5
6876 | ARGONNE_13_SET_LN-28_F_2a.028 | SET | LN | 2 | 2a | 16:16:54 | 0 | 5 | 5354.3175 | 0.0025764985 | 0.0106393529 | 0.0008354314 | 0.08972305 | 4.54993515 | 03/26/2013 | B:\Data\MIMS\Backup\ARGONNE_13\SET_LN-28_F_2a.028 | C: 20.2 mg A: 22.4 mg | CFF-EL-MERF1-Full-Form.000Formation C/10 at 2.5 to 4.55 V x 2 then C/3 to 4.5 x 2 | 5
6877 | ARGONNE_13_SET_LN-28_F_3a.029 | SET | LN | 3 | 3a | 16:17:34 | 0 | 5 | 5204.3083 | 0.0024965803 | 0.0103002227 | 0.0008354314 | 0.03875792 | 4.54993515 | 03/26/2013 | B:\Data\MIMS\Backup\ARGONNE_13\SET_LN-28_F_3a.029 | C: 20.3 mg A: 22.3 mg | CFF-EL-MERF1-Full-Form.000Formation C/10 at 2.5 to 4.55 V x 2 then C/3 to 4.5 x 2 | 5
6878 | ARGONNE_13_SET_LN2487-15_200um_1a.061 | SET | LN2487 | 1 | 1a | 15:17:42 | 0 | 1 | 1287.871 | 0.0019640383 | 0.0005199764 | 0.0001911192 | 0.05004959 | 3.16441596 | 02/13/2013 | B:\Data\MIMS\Backup\ARGONNE_13\SET_LN2487-15_200um_1a.061 |  | JK_CSi_SingleForm.000Anode Half Cell Formation C/20 rate 1 cycle | 1
6879 | ARGONNE_13_SET_LN2487-15_200um_1b.061 | SET | LN2487 | 1 | 1b | 15:26:31 | 1 | 34 | 63408.8375 | 0.0028044587 | 0.0007847484 | 9.0071e-05 | 0.03402762 | 1.57625696 | 02/15/2013 | B:\Data\MIMS\Backup\ARGONNE_13\SET_LN2487-15_200um_1b.061 |  | JK-CSi-Half-Co20Cycle.000Anode 100 cycles at C/20 0.05-1.5V | 33
6880 | ARGONNE_13_SET_LN2487-15_200um_2a.062 | SET | LN2487 | 2 | 2a | 15:18:13 | 0 | 1 | 1016.0273 | 0.0014617134 | 0.0004916966 | 0.0001912718 | 0.05004959 | 3.21049821 | 02/13/2013 | B:\Data\MIMS\Backup\ARGONNE_13\SET_LN2487-15_200um_2a.062 |  | JK_CSi_SingleForm.000Anode Half Cell Formation C/20 rate 1 cycle | 1
6881 | ARGONNE_13_SET_LN2487-15_200um_2b.062 | SET | LN2487 | 2 | 2b | 15:27:12 | 1 | 78 | 63408.3078 | 0.0022608154 | 0.0006619118 | 0.0001824216 | 0.05004959 | 1.58358129 | 02/15/2013 | B:\Data\MIMS\Backup\ARGONNE_13\SET_LN2487-15_200um_2b.062 |  | JK-CSi-Half-Co10Cycle.000Anode 100 cycles at C/10 0.05-1.5V | 77
6882 | ARGONNE_13_SET_LN2487-15_200um_3a.063 | SET | LN2487 | 3 | 3a | 15:18:43 | 0 | 1 | 1188.5883 | 0.0017813242 | 0.0005129233 | 0.0001914244 | 0.04028382 | 3.16350042 | 02/13/2013 | B:\Data\MIMS\Backup\ARGONNE_13\SET_LN2487-15_200um_3a.063 |  | JK_CSi_SingleForm.000Anode Half Cell Formation C/20 rate 1 cycle | 1
6883 | ARGONNE_13_SET_LN2487-15_200um_3b.063 | SET | LN2487 | 3 | 3b | 15:27:49 | 1 | 100 | 34426.5397 | 0.0014425842 | 0.0004471241 | 0.0003617151 | 0.05004959 | 1.5210193 | 02/15/2013 | B:\Data\MIMS\Backup\ARGONNE_13\SET_LN2487-15_200um_3b.063 |  | JK-CSi-Half-Co5Cycle.000Anode 100 cycles at C/5 0.05-1.5V | 99
6884 | ARGONNE_13_SET_LN2487-15_200um_3c.063 | SET | LN2487 | 3 | 3c | 10:03:19 | 1 | 90 | 26351.1887 | 0.0010639051 | 0.0002860928 | 0.0003617151 | 0.05004959 | 1.53215839 | 03/13/2013 | B:\Data\MIMS\Backup\ARGONNE_13\SET_LN2487-15_200um_3c.063 |  | JK-CSi-Half-Co5Cycle.000Anode 100 cycles at C/5 0.05-1.5V | 89
6885 | ARGONNE_13_SET_LN_27_3b.018 | SET | LN_27 | 3 | 3b | 12:47:58 | 0 | 15 | 2746.3878 | 0.0020725549 | 0.0081722442 | 0.0054932479 | 2 | 4.60181582 | 03/11/2013 | B:\Data\MIMS\Backup\ARGONNE_13\SET_LN_27_3b.018 |  | CFF-EL-MERF1-Half-RATE.000Rate Test at 0.333C 1C 2; from 2.0 to 4.6V | 15
6886 | ARGONNE_13_SET_Oak_A_1a.021 | SET | Oak_A | 1 | 1a | 16:38:02 | 0 | 4 | 5095.6923 | 0.0042545543 | 0.0006670124 | 0.0003917754 | 0 | 2.98496986 | 11/30/2012 | B:\Data\MIMS\Backup\ARGONNE_13\SET_Oak_A_1a.021 | Oak Ridge Anode vs Lithium Roundrobin test 27.1 mg 67 um Cell 1 | SET-RndRob-A-FORM-1p5.000Anode Formation C/10 at 0-1.5 V 4 cycles | 4
6887 | ARGONNE_13_SET_Oak_A_1b.021 | SET | Oak_A | 1 | 1b | 09:54:51 | 0 | 2 | 1830.8648 | 0.0075996557 | 0.0007775568 | 0.0028229191 | 0 | 1.51186389 | 12/04/2012 | B:\Data\MIMS\Backup\ARGONNE_13\SET_Oak_A_1b.021 | Oak Ridge Anode vs Lithium Roundrobin test 27.1 mg 67 um Cell 1 rate study | SET-RndRob-A-RATE-1p5.000Rate Capability Test at 0.2C 0.5C 1C 2C; from 0.0 to 1.5 V | 2
6888 | ARGONNE_13_SET_Oak_A_2a.022 | SET | Oak_A | 2 | 2a | 16:38:49 | 0 | 4 | 5204.4805 | 0.0043855858 | 0.000673342 | 0.0003921569 | 0 | 3.04539559 | 11/30/2012 | B:\Data\MIMS\Backup\ARGONNE_13\SET_Oak_A_2a.022 | Oak Ridge Anode vs Lithium Roundrobin test 26.6 mg 68 um Cell 2 | SET-RndRob-A-FORM-1p5.000Anode Formation C/10 at 0-1.5 V 4 cycles | 4
6889 | ARGONNE_13_SET_Oak_A_2b.022 | SET | Oak_A | 2 | 2b | 09:55:32 | 0 | 2 | 1829.5627 | 0.0075996484 | 0.0007807687 | 0.0028229191 | 0 | 1.49996185 | 12/04/2012 | B:\Data\MIMS\Backup\ARGONNE_13\SET_Oak_A_2b.022 | Oak Ridge Anode vs Lithium Roundrobin test 26.6 mg 68 um Cell 2 Rate Study | SET-RndRob-A-RATE-1p5.000Rate Capability Test at 0.2C 0.5C 1C 2C; from 0.0 to 1.5 V | 2
6890 | ARGONNE_13_SET_Oak_A_3a.023 | SET | Oak_A | 3 | 3a | 16:39:42 | 0 | 4 | 5130.5973 | 0.0042273755 | 0.0006709634 | 0.0003918517 | 0 | 2.96299687 | 11/30/2012 | B:\Data\MIMS\Backup\ARGONNE_13\SET_Oak_A_3a.023 | Oak Ridge Anode vs Lithium Roundrobin test 26.9 mg 69 um Cell 3 | SET-RndRob-A-FORM-1p5.000Anode Formation C/10 at 0-1.5 V 4 cycles | 4
6891 | ARGONNE_13_SET_Oak_A_3b.023 | SET | Oak_A | 3 | 3b | 09:56:21 | 0 | 2 | 1828.2718 | 0.0075996589 | 0.0007732998 | 0.0032043946 | 0 | 1.49996185 | 12/04/2012 | B:\Data\MIMS\Backup\ARGONNE_13\SET_Oak_A_3b.023 | Oak Ridge Anode vs Lithium Roundrobin test 26.9 mg 69 um Cell 3 rate study | SET-RndRob-A-RATE-1p5.000Rate Capability Test at 0.2C 0.5C 1C 2C; from 0.0 to 1.5 V | 2
6892 | ARGONNE_13_SET_Oak_A_4a.024 | SET | Oak_A | 4 | 4a | 16:40:15 | 0 | 4 | 5225.0767 | 0.0043700026 | 0.0006894741 | 0.0003920806 | 0 | 2.57999542 | 11/30/2012 | B:\Data\MIMS\Backup\ARGONNE_13\SET_Oak_A_4a.024 | Oak Ridge Anode vs Lithium Roundrobin test 26.8 mg 67 um Cell 4 | SET-RndRob-A-FORM-1p5.000Anode Formation C/10 at 0-1.5 V 4 cycles | 4
6893 | ARGONNE_13_SET_Oak_A_4b.024 | SET | Oak_A | 4 | 4b | 09:57:05 | 0 | 2 | 1830.6848 | 0.0075996415 | 0.0008054169 | 0.0023651484 | 0 | 1.49996185 | 12/04/2012 | B:\Data\MIMS\Backup\ARGONNE_13\SET_Oak_A_4b.024 | Oak Ridge Anode vs Lithium Roundrobin test 26.8 mg 67 um Cell 4 rate study | SET-RndRob-A-RATE-1p5.000Rate Capability Test at 0.2C 0.5C 1C 2C; from 0.0 to 1.5 V | 2
6894 | ARGONNE_13_SET_Oak_A_5a.021 | SET | Oak_A | 5 | 5a | 16:59:41 | 0 | 4 | 5167.1852 | 0.0043418938 | 0.000673653 | 0.0003915465 | 0 | 2.22049287 | 12/05/2012 | B:\Data\MIMS\Backup\ARGONNE_13\SET_Oak_A_5a.021 | Oakridge Anode half cell 27.0 mg 65 um cell 5 | SET-RndRob-A-FORM-1p5.000Anode Formation C/10 at 0-1.5 V 4 cycles | 4
6895 | ARGONNE_13_SET_Oak_A_5b.021 | SET | Oak_A | 5 | 5b | 11:00:17 | 0 | 0 | 1.9638 | 0 | 0 | 0 | 1.09483482 | 1.10185397 | 12/10/2012 | B:\Data\MIMS\Backup\ARGONNE_13\SET_Oak_A_5b.021 | Oakridge Anode half cell 27.0 mg 65 um cell 5 | SET-RndRob-A-RATE-1p5a.000Rate Capability at 0.2C 0.5C 1C 2C; always C/5 discharge from 0.005 to 1.5V | 0
6896 | ARGONNE_13_SET_Oak_A_5bb.021 | SET | Oak_A | 5 | 5bb | 11:23:23 | 0 | 12 | 5363.2218 | 0.0041089765 | 0.0014871983 | 0.0076562142 | 0.00503548 | 1.50942245 | 12/10/2012 | B:\Data\MIMS\Backup\ARGONNE_13\SET_Oak_A_5bb.021 | Oakridge Anode half cell 27.0 mg 65 um cell 5 | SET-RndRob-A-RATE-1p5a.000Rate Capability at 0.2C 0.5C 1C 2C; always C/5 discharge from 0.005 to 1.5V | 12
6897 | ARGONNE_13_SET_Oak_A_5cc.021 | SET | Oak_A | 5 | 5cc | 11:25:52 | 1 | 2 | 1349.4988 | 0.00389656 | 0.0003605733 | 0.0038003357 | 0.00503548 | 1.50362402 | 12/14/2012 | B:\Data\MIMS\Backup\ARGONNE_13\SET_Oak_A_5cc.021 | Oakridge Anode half cell 27.0 mg 65 um cell 5 | SET-RndRob-A-HPPC-1C-1p5.000HPPC with 1C Disch. Pulse 0.75C Chrg 0.005-1.5V | 1
6898 | ARGONNE_13_SET_Oak_A_5dd.021 | SET | Oak_A | 5 | 5dd | 11:05:47 | 0 | 4 | 4160.6457 | 0.0040973609 | 0.0006811711 | 0.0003823911 | 0 | 1.51415274 | 12/17/2012 | B:\Data\MIMS\Backup\ARGONNE_13\SET_Oak_A_5dd.021 |  | SET-RndRob-A-FORM-1p5.000Anode Formation C/10 at 0-1.5 V 4 cycles | 4
6899 | ARGONNE_13_SET_Oak_A_6a.022 | SET | Oak_A | 6 | 6a | 17:00:18 | 0 | 4 | 5263.124 | 0.0043951805 | 0.0006906962 | 0.000392462 | 0 | 2.93537804 | 12/05/2012 | B:\Data\MIMS\Backup\ARGONNE_13\SET_Oak_A_6a.022 | Oakridge Anode half cell 27.3 mg 67 um cell 6 | SET-RndRob-A-FORM-1p5.000Anode Formation C/10 at 0-1.5 V 4 cycles | 4
6900 | ARGONNE_13_SET_Oak_A_6bb.022 | SET | Oak_A | 6 | 6bb | 11:23:52 | 0 | 12 | 5483.9342 | 0.0041689445 | 0.0014994081 | 0.0076722362 | 0.00503548 | 1.50041962 | 12/10/2012 | B:\Data\MIMS\Backup\ARGONNE_13\SET_Oak_A_6bb.022 |  | SET-RndRob-A-RATE-1p5a.000Rate Capability at 0.2C 0.5C 1C 2C; always C/5 discharge from 0.005 to 1.5V | 12
6901 | ARGONNE_13_SET_Oak_A_6cc.022 | SET | Oak_A | 6 | 6cc | 11:26:17 | 1 | 2 | 1352.4357 | 0.0039991348 | 0.0003733425 | 0.0038020905 | 0.00503548 | 1.49996185 | 12/14/2012 | B:\Data\MIMS\Backup\ARGONNE_13\SET_Oak_A_6cc.022 |  | SET-RndRob-A-HPPC-1C-1p5.000HPPC with 1C Disch. Pulse 0.75C Chrg 0.005-1.5V | 1
6902 | ARGONNE_13_SET_Oak_A_6dd.022 | SET | Oak_A | 6 | 6dd | 11:06:17 | 1 | 100 | 4496.5042 | 0.0019965861 | 0.0005243341 | 0.0019021897 | 0.00396735 | 1.50041962 | 12/17/2012 | B:\Data\MIMS\Backup\ARGONNE_13\SET_Oak_A_6dd.022 |  | SET-RndRob-A-Cycle-1p5.000Anode 100 cycles at C/2 0.005-1.5V | 99
6903 | ARGONNE_13_SET_Oak_A_7a.023 | SET | Oak_A | 7 | 7a | 17:00:50 | 0 | 4 | 5157.2798 | 0.004325486 | 0.0006707458 | 0.0003923095 | 0 | 2.47760739 | 12/05/2012 | B:\Data\MIMS\Backup\ARGONNE_13\SET_Oak_A_7a.023 | Oakridge Anode half cell 27.5 mg 66 um cell 7 | SET-RndRob-A-FORM-1p5.000Anode Formation C/10 at 0-1.5 V 4 cycles | 4
6904 | ARGONNE_13_SET_Oak_A_7bb.023 | SET | Oak_A | 7 | 7bb | 11:24:34 | 0 | 12 | 5382.004 | 0.0040943581 | 0.0014683392 | 0.0076585031 | 0.00503548 | 1.50041962 | 12/10/2012 | B:\Data\MIMS\Backup\ARGONNE_13\SET_Oak_A_7bb.023 |  | SET-RndRob-A-RATE-1p5a.000Rate Capability at 0.2C 0.5C 1C 2C; always C/5 discharge from 0.005 to 1.5V | 12
6905 | ARGONNE_13_SET_Oak_A_7cc.023 | SET | Oak_A | 7 | 7cc | 11:26:49 | 1 | 2 | 1342.016 | 0.0038888905 | 0.0003567258 | 0.0038009461 | 0.00503548 | 1.49996185 | 12/14/2012 | B:\Data\MIMS\Backup\ARGONNE_13\SET_Oak_A_7cc.023 |  | SET-RndRob-A-HPPC-1C-1p5.000HPPC with 1C Disch. Pulse 0.75C Chrg 0.005-1.5V | 1
6906 | ARGONNE_13_SET_Oak_A_7dd.023 | SET | Oak_A | 7 | 7dd | 11:06:42 | 1 | 100 | 4439.8217 | 0.0018442575 | 0.0004940558 | 0.0019014267 | 0.00488289 | 1.50041962 | 12/17/2012 | B:\Data\MIMS\Backup\ARGONNE_13\SET_Oak_A_7dd.023 |  | SET-RndRob-A-Cycle-1p5.000Anode 100 cycles at C/2 0.005-1.5V | 99
6907 | ARGONNE_13_SET_Oak_A_8a.024 | SET | Oak_A | 8 | 8a | 17:01:46 | 0 | 4 | 5321.5745 | 0.0045167001 | 0.0006996852 | 0.0003913939 | 0 | 1.99130236 | 12/05/2012 | B:\Data\MIMS\Backup\ARGONNE_13\SET_Oak_A_8a.024 | Oakridge Anode half cell 27.2 mg 67 um cell 8 | SET-RndRob-A-FORM-1p5.000Anode Formation C/10 at 0-1.5 V 4 cycles | 4
6908 | ARGONNE_13_SET_Oak_A_8bb.024 | SET | Oak_A | 8 | 8bb | 11:25:12 | 0 | 12 | 5402.8095 | 0.0041679459 | 0.0017078326 | 0.0076653696 | 0.00503548 | 1.50026703 | 12/10/2012 | B:\Data\MIMS\Backup\ARGONNE_13\SET_Oak_A_8bb.024 | Oakridge Anode half cell 27.2 mg 67 um cell 8 | SET-RndRob-A-RATE-1p5a.000Rate Capability at 0.2C 0.5C 1C 2C; always C/5 discharge from 0.005 to 1.5V | 12
6909 | ARGONNE_13_SET_Oak_A_8cc.024 | SET | Oak_A | 8 | 8cc | 11:27:23 | 1 | 2 | 1345.3932 | 0.0038290399 | 0.000342431 | 0.0038014038 | 0.00503548 | 1.49996185 | 12/14/2012 | B:\Data\MIMS\Backup\ARGONNE_13\SET_Oak_A_8cc.024 |  | SET-RndRob-A-HPPC-1C-1p5.000HPPC with 1C Disch. Pulse 0.75C Chrg 0.005-1.5V | 1
6910 | ARGONNE_13_SET_Oak_A_8dd.024 | SET | Oak_A | 8 | 8dd | 11:07:08 | 1 | 100 | 4769.2682 | 0.0012603193 | 0.0003995909 | 0.001902266 | 0.00503548 | 1.50041962 | 12/17/2012 | B:\Data\MIMS\Backup\ARGONNE_13\SET_Oak_A_8dd.024 |  | SET-RndRob-A-Cycle-1p5.000Anode 100 cycles at C/2 0.005-1.5V | 99
6911 | ARGONNE_13_SET_Oak_C_1a.009 | SET | Oak_C | 1 | 1a | 14:26:34 | 0 | 4 | 5054.2452 | 0.0037458656 | 0.0145978091 | 0.0003216602 | 2.9999237 | 4.29999237 | 11/28/2012 | B:\Data\MIMS\Backup\ARGONNE_13\SET_Oak_C_1a.009 | Oakridge Cathode vs Lithium round robbin test Cell 1 Formation 28.4 mg 65 um | SET-RndRob-C-FORM-4p3.000Formation C/10 at 3.0 to 4.3 V 4 cycles | 4
6912 | ARGONNE_13_SET_Oak_C_1b.009 | SET | Oak_C | 1 | 1b | 09:18:44 | 0 | 12 | 3009.3553 | 0.0034009645 | 0.0132254243 | 0.006459144 | 2.9999237 | 4.30167086 | 12/03/2012 | B:\Data\MIMS\Backup\ARGONNE_13\SET_Oak_C_1b.009 | Oakridge Cathode vs Lithium round robbin test Cell 1 Rate Study 28.4 mg 65 um | SET-RndRob-C-RATE-4p3.000Rate Capability Test at 0.2C 0.5C 1C 2C; from 3.0 to 4.3V | 12
6913 | ARGONNE_13_SET_Oak_C_1c.009 | SET | Oak_C | 1 | 1c | 17:18:27 | 1 | 2 | 901.1413 | 0.0028950663 | 0.0114754105 | 0.0084641794 | 2.9999237 | 4.30014496 | 12/05/2012 | B:\Data\MIMS\Backup\ARGONNE_13\SET_Oak_C_1c.009 | Oakridge Cathode vs Lithium round robbin test Cell 1 HPPC 28.4 mg 65 um | SET-RndRob-C-HPPC_3C-4p3.000HPPC with 5C Disch. Pulse 3.75C Chrg 3.0 -4.3 | 1
6914 | ARGONNE_13_SET_Oak_C_1d.009 | SET | Oak_C | 1 | 1d | 17:09:40 | 1 | 100 | 8455.2705 | 0.0031805088 | 0.012471007 | 0.0014076448 | 2.95155261 | 4.30685893 | 12/06/2012 | B:\Data\MIMS\Backup\ARGONNE_13\SET_Oak_C_1d.009 | Oakridge Cathode vs Lithium round robbin test Cell 1 Cycle Life 28.4 mg 65 um | SET-RndRob-C-Cycle-4p3.000Cathode 100 cycles at C/2 3.0 -4.3V | 99
6915 | ARGONNE_13_SET_Oak_C_2a.010 | SET | Oak_C | 2 | 2a | 14:27:32 | 0 | 4 | 4841.8633 | 0.0035777888 | 0.0139469003 | 0.0003218128 | 2.98039216 | 4.29999237 | 11/28/2012 | B:\Data\MIMS\Backup\ARGONNE_13\SET_Oak_C_2a.010 | Oakridge Cathode vs Lithium round robbin test Cell 2 Formation 30.1 mg 70 um | SET-RndRob-C-FORM-4p3.000Formation C/10 at 3.0 to 4.3 V 4 cycles | 4
6916 | ARGONNE_13_SET_Oak_C_2b.010 | SET | Oak_C | 2 | 2b | 09:19:22 | 0 | 12 | 2917.3858 | 0.0032990868 | 0.0128362052 | 0.0064682994 | 2.9890898 | 4.30167086 | 12/03/2012 | B:\Data\MIMS\Backup\ARGONNE_13\SET_Oak_C_2b.010 | akridge Cathode vs Lithium round robbin test Cell 2 Rate Study 30.1 mg 70 um | SET-RndRob-C-RATE-4p3.000Rate Capability Test at 0.2C 0.5C 1C 2C; from 3.0 to 4.3V | 12
6917 | ARGONNE_13_SET_Oak_C_2c.010 | SET | Oak_C | 2 | 2c | 17:19:12 | 1 | 2 | 898.471 | 0.0028938263 | 0.011459629 | 0.0084664683 | 2.9999237 | 4.29999237 | 12/05/2012 | B:\Data\MIMS\Backup\ARGONNE_13\SET_Oak_C_2c.010 | akridge Cathode vs Lithium round robbin test Cell 2 HPPC 30.1 mg 70 um | SET-RndRob-C-HPPC_3C-4p3.000HPPC with 5C Disch. Pulse 3.75C Chrg 3.0 -4.3 | 1
6918 | ARGONNE_13_SET_Oak_C_2d.010 | SET | Oak_C | 2 | 2d | 17:10:25 | 1 | 100 | 14191.4675 | 0.0031049586 | 0.0121772215 | 0.0014182498 | 2.99977111 | 4.30014496 | 12/06/2012 | B:\Data\MIMS\Backup\ARGONNE_13\SET_Oak_C_2d.010 | akridge Cathode vs Lithium round robbin test Cell 2 Cycle Life 30.1 mg 70 um | SET-RndRob-C-Cycle-4p3.000Cathode 100 cycles at C/2 3.0 -4.3V | 99
6919 | ARGONNE_13_SET_Oak_C_3a.011 | SET | Oak_C | 3 | 3a | 14:28:46 | 0 | 4 | 5013.537 | 0.0036847177 | 0.014354508 | 0.0003224231 | 2.9999237 | 4.29999237 | 11/28/2012 | B:\Data\MIMS\Backup\ARGONNE_13\SET_Oak_C_3a.011 | Oakridge Cathode vs Lithium round robbin test Cell 3 Formation 29.0 mg 64 um | SET-RndRob-C-FORM-4p3.000Formation C/10 at 3.0 to 4.3 V 4 cycles | 4
6920 | ARGONNE_13_SET_Oak_C_3b.011 | SET | Oak_C | 3 | 3b | 09:20:02 | 0 | 12 | 2968.4 | 0.003401907 | 0.0132292558 | 0.0078583963 | 2.99977111 | 4.30182345 | 12/03/2012 | B:\Data\MIMS\Backup\ARGONNE_13\SET_Oak_C_3b.011 | Oakridge Cathode vs Lithium round robbin test Cell 3 Rate Study 29.0 mg 64 um | SET-RndRob-C-RATE-4p3.000Rate Capability Test at 0.2C 0.5C 1C 2C; from 3.0 to 4.3V | 12
6921 | ARGONNE_13_SET_Oak_C_3c.011 | SET | Oak_C | 3 | 3c | 17:19:51 | 1 | 2 | 904.4393 | 0.0029195493 | 0.0115694104 | 0.0084687572 | 2.9999237 | 4.30029755 | 12/05/2012 | B:\Data\MIMS\Backup\ARGONNE_13\SET_Oak_C_3c.011 | Oakridge Cathode vs Lithium round robbin test Cell 3 HPPC 29.0 mg 64 um | SET-RndRob-C-HPPC_3C-4p3.000HPPC with 5C Disch. Pulse 3.75C Chrg 3.0 -4.3 | 1
6922 | ARGONNE_13_SET_Oak_C_3d.011 | SET | Oak_C | 3 | 3d | 17:11:10 | 1 | 100 | 15959.3718 | 0.0031791201 | 0.0124626266 | 0.0014120699 | 2.99458305 | 4.30228122 | 12/06/2012 | B:\Data\MIMS\Backup\ARGONNE_13\SET_Oak_C_3d.011 | Oakridge Cathode vs Lithium round robbin test Cell 3 Cycle life 29.0 mg 64 um | SET-RndRob-C-Cycle-4p3.000Cathode 100 cycles at C/2 3.0 -4.3V | 99
6923 | ARGONNE_13_SET_Oak_C_4a.012 | SET | Oak_C | 4 | 4a | 14:29:32 | 0 | 4 | 5151.6217 | 0.0037853621 | 0.0147382307 | 0.0003218128 | 2.9999237 | 4.29999237 | 11/28/2012 | B:\Data\MIMS\Backup\ARGONNE_13\SET_Oak_C_4a.012 | Oakridge Cathode vs Lithium round robbin test Cell 4 Formation 29.4 mg 68 um | SET-RndRob-C-FORM-4p3.000Formation C/10 at 3.0 to 4.3 V 4 cycles | 4
6924 | ARGONNE_13_SET_Oak_C_4b.012 | SET | Oak_C | 4 | 4b | 09:20:44 | 0 | 12 | 3037.8713 | 0.0034795306 | 0.0135343944 | 0.0064660105 | 2.9999237 | 4.30182345 | 12/03/2012 | B:\Data\MIMS\Backup\ARGONNE_13\SET_Oak_C_4b.012 | Oakridge Cathode vs Lithium round robbin test Cell 4 Rate Study 29.4 mg 68 um | SET-RndRob-C-RATE-4p3.000Rate Capability Test at 0.2C 0.5C 1C 2C; from 3.0 to 4.3V | 12
6925 | ARGONNE_13_SET_Oak_C_4c.012 | SET | Oak_C | 4 | 4c | 17:20:33 | 1 | 2 | 905.6417 | 0.0029337586 | 0.0116422376 | 0.008471046 | 2.9999237 | 4.30014496 | 12/05/2012 | B:\Data\MIMS\Backup\ARGONNE_13\SET_Oak_C_4c.012 | Oakridge Cathode vs Lithium round robbin test Cell 4 HPPC 29.4 mg 68 um | SET-RndRob-C-HPPC_3C-4p3.000HPPC with 5C Disch. Pulse 3.75C Chrg 3.0 -4.3 | 1
6926 | ARGONNE_13_SET_Oak_C_4d.012 | SET | Oak_C | 4 | 4d | 17:11:54 | 1 | 100 | 11798.4677 | 0.0032525086 | 0.0127537046 | 0.0014380102 | 2.99107347 | 4.30182345 | 12/06/2012 | B:\Data\MIMS\Backup\ARGONNE_13\SET_Oak_C_4d.012 | Oakridge Cathode vs Lithium round robbin test Cell 4 Cycle LIfe 29.4 mg 68 um | SET-RndRob-C-Cycle-4p3.000Cathode 100 cycles at C/2 3.0 -4.3V | 99
6927 | ARGONNE_13_SET_Oak_F_1a.033 | SET | Oak_F | 1 | 1a | 15:14:50 | 0 | 4 | 4612.0725 | 0.0034954326 | 0.013207391 | 0.0003214313 | 0.07110704 | 4.25207904 | 12/05/2012 | B:\Data\MIMS\Backup\ARGONNE_13\SET_Oak_F_1a.033 | Oakridge Full Cell Round Robin test A: 27.0 mg 66 um C: 29.5 mg 66 um.1 cell 1 | SET-RndRob-F-FORM-4p25.000Formation C/10 at 3.0 to 4.25 V 4 cycles | 4
6928 | ARGONNE_13_SET_Oak_F_1b.033 | SET | Oak_F | 1 | 1b | 11:35:57 | 0 | 12 | 2712.4222 | 0.0027062625 | 0.010125371 | 0.0070191501 | 2.98725872 | 4.10131991 | 12/10/2012 | B:\Data\MIMS\Backup\ARGONNE_13\SET_Oak_F_1b.033 | akridge Full Cell Round Robin test A: 27.0 mg 66 um C: 29.5 mg 66 um.1 cell 1 | SET-RndRob-F-RATE-4p1.000Rate Capability Test at 0.2C 0.5C 1C 2C; from 3.0 to 4.1V | 12
6929 | ARGONNE_13_SET_Oak_F_1C.033 | SET | Oak_F | 1 | 1C | 16:00:07 | 1 | 2 | 849.4003 | 0.0023630628 | 0.0089496356 | 0.0100595102 | 2.99977111 | 4.10025177 | 12/12/2012 | B:\Data\MIMS\Backup\ARGONNE_13\SET_Oak_F_1C.033 | akridge Full Cell Round Robin test A: 27.0 mg 66 um C: 29.5 mg 66 um.1 cell 1 | SET-RndRob-F-HPPC-4p1.000Full Cell HPPC with 5C Disch. Pulse 3.75C Chrg 3.0 -4.1 | 1
6930 | ARGONNE_13_SET_Oak_F_1d.033 | SET | Oak_F | 1 | 1d | 14:23:24 | 0 | 200 | 44189.7833 | 0.0024444414 | 0.009101676 | 0.0100732433 | 2.49317159 | 4.11444266 | 12/13/2012 | B:\Data\MIMS\Backup\ARGONNE_13\SET_Oak_F_1d.033 | akridge Full Cell Round Robin test A: 27.0 mg 66 um C: 29.5 mg 66 um.1 cell 1 | SET-RndRob-F-Cycle-4p1.000Full: C/20 then 47 cycles at C/2 HPPC with 4C Disch. Pulse 3C Chrg 3.0 -4.1 | 200
6931 | ARGONNE_13_SET_Oak_F_1e.033 | SET | Oak_F | 1 | 1e | 14:50:20 | 0 | 200 | 37405.4715 | 0.001678612 | 0.0063242303 | 0.0100732433 | 2.49408713 | 4.12130922 | 01/18/2013 | B:\Data\MIMS\Backup\ARGONNE_13\SET_Oak_F_1e.033 |  | SET-RndRob-F-Cycle-4p1.000Full: C/20 then 47 cycles at C/2 HPPC with 4C Disch. Pulse 3C Chrg 3.0 -4.1 | 200
6932 | ARGONNE_13_SET_Oak_F_1f.033 | SET | Oak_F | 1 | 1f | 15:34:38 | 0 | 200 | 35243.6748 | 0.0015439298 | 0.0058322551 | 0.0100732433 | 2.49088273 | 4.10986496 | 02/15/2013 | B:\Data\MIMS\Backup\ARGONNE_13\SET_Oak_F_1f.033 |  | SET-RndRob-F-Cycle-4p1.000Full: C/20 then 47 cycles at C/2 HPPC with 4C Disch. Pulse 3C Chrg 3.0 -4.1 | 200
6933 | ARGONNE_13_SET_Oak_F_2a.034 | SET | Oak_F | 2 | 2a | 15:15:49 | 0 | 4 | 4293.9913 | 0.0030723346 | 0.0115813459 | 0.0003223468 | 0.10162509 | 4.24994278 | 12/05/2012 | B:\Data\MIMS\Backup\ARGONNE_13\SET_Oak_F_2a.034 | Oakridge Full Cell Round Robin test A: 27.1 mg 67 um C: 28.5 mg 67 um.1 cell 2 | SET-RndRob-F-FORM-4p25.000Formation C/10 at 3.0 to 4.25 V 4 cycles | 4
6934 | ARGONNE_13_SET_Oak_F_2b.034 | SET | Oak_F | 2 | 2b | 11:39:49 | 0 | 12 | 2647.8295 | 0.0026009699 | 0.0096715515 | 0.0077058061 | 2.9999237 | 4.10086213 | 12/10/2012 | B:\Data\MIMS\Backup\ARGONNE_13\SET_Oak_F_2b.034 | Oakridge Full Cell Round Robin test A: 27.1 mg 67 um C: 28.5 mg 67 um.1 cell 2 | SET-RndRob-F-RATE-4p1.000Rate Capability Test at 0.2C 0.5C 1C 2C; from 3.0 to 4.1V | 12
6935 | ARGONNE_13_SET_Oak_F_2c.034 | SET | Oak_F | 2 | 2c | 16:00:42 | 1 | 2 | 859.7295 | 0.002551629 | 0.0096535659 | 0.0100686656 | 2.9999237 | 4.10009918 | 12/12/2012 | B:\Data\MIMS\Backup\ARGONNE_13\SET_Oak_F_2c.034 | Oakridge Full Cell Round Robin test A: 27.1 mg 67 um C: 28.5 mg 67 um.1 cell 2 | SET-RndRob-F-HPPC-4p1.000Full Cell HPPC with 5C Disch. Pulse 3.75C Chrg 3.0 -4.1 | 1
6936 | ARGONNE_13_SET_Oak_F_2d.034 | SET | Oak_F | 2 | 2d | 14:23:57 | 0 | 200 | 48156.4962 | 0.0028130844 | 0.0104328689 | 0.0100732433 | 2.49423972 | 4.21316854 | 12/13/2012 | B:\Data\MIMS\Backup\ARGONNE_13\SET_Oak_F_2d.034 | Oakridge Full Cell Round Robin test A: 27.1 mg 67 um C: 28.5 mg 67 um.1 cell 2 | SET-RndRob-F-Cycle-4p1.000Full: C/20 then 47 cycles at C/2 HPPC with 4C Disch. Pulse 3C Chrg 3.0 -4.1 | 200
6937 | ARGONNE_13_SET_Oak_F_2e.034 | SET | Oak_F | 2 | 2e | 14:51:09 | 0 | 200 | 35165.5343 | 0.0017441241 | 0.0065604392 | 0.0100732433 | 2.22125582 | 4.1075761 | 01/18/2013 | B:\Data\MIMS\Backup\ARGONNE_13\SET_Oak_F_2e.034 |  | SET-RndRob-F-Cycle-4p1.000Full: C/20 then 47 cycles at C/2 HPPC with 4C Disch. Pulse 3C Chrg 3.0 -4.1 | 200
6938 | ARGONNE_13_SET_Oak_F_2f.034 | SET | Oak_F | 2 | 2f | 15:35:18 | 0 | 200 | 33619.718 | 0.0014212633 | 0.0053809554 | 0.0102243076 | 2.41397726 | 4.27817197 | 02/15/2013 | B:\Data\MIMS\Backup\ARGONNE_13\SET_Oak_F_2f.034 |  | SET-RndRob-F-Cycle-4p1.000Full: C/20 then 47 cycles at C/2 HPPC with 4C Disch. Pulse 3C Chrg 3.0 -4.1 | 200
6939 | ARGONNE_13_SET_Oak_F_3a.035 | SET | Oak_F | 3 | 3a | 15:16:39 | 0 | 4 | 4419.0808 | 0.0035564088 | 0.0133386338 | 0.0003212024 | 0.07278553 | 4.24994278 | 12/05/2012 | B:\Data\MIMS\Backup\ARGONNE_13\SET_Oak_F_3a.035 | Oakridge Full Cell Round Robin test A: 27.4 mg 67 um C: 28.5 mg 66 um cell 3 | SET-RndRob-F-FORM-4p25.000Formation C/10 at 3.0 to 4.25 V 4 cycles | 4
6940 | ARGONNE_13_SET_Oak_F_3b.035 | SET | Oak_F | 3 | 3b | 11:37:16 | 0 | 12 | 2511.1947 | 0.0024697054 | 0.009234948 | 0.0060677501 | 2.9999237 | 4.10131991 | 12/10/2012 | B:\Data\MIMS\Backup\ARGONNE_13\SET_Oak_F_3b.035 | Oakridge Full Cell Round Robin test A: 27.4 mg 67 um C: 28.5 mg 66 um cell 3 | SET-RndRob-F-RATE-4p1.000Rate Capability Test at 0.2C 0.5C 1C 2C; from 3.0 to 4.1V | 12
6941 | ARGONNE_13_SET_Oak_F_3c.035 | SET | Oak_F | 3 | 3c | 16:01:14 | 1 | 2 | 858.4612 | 0.0024912394 | 0.0094249292 | 0.0100732433 | 2.9999237 | 4.09994659 | 12/12/2012 | B:\Data\MIMS\Backup\ARGONNE_13\SET_Oak_F_3c.035 | Oakridge Full Cell Round Robin test A: 27.4 mg 67 um C: 28.5 mg 66 um cell 3 | SET-RndRob-F-HPPC-4p1.000Full Cell HPPC with 5C Disch. Pulse 3.75C Chrg 3.0 -4.1 | 1
6942 | ARGONNE_13_SET_Oak_F_3d.035 | SET | Oak_F | 3 | 3d | 14:24:32 | 0 | 200 | 60682.5587 | 0.002807579 | 0.0104136159 | 0.0100732433 | 2.50003815 | 4.1060502 | 12/13/2012 | B:\Data\MIMS\Backup\ARGONNE_13\SET_Oak_F_3d.035 | Oakridge Full Cell Round Robin test A: 27.4 mg 67 um C: 28.5 mg 66 um cell 3 | SET-RndRob-F-Cycle-4p1.000Full: C/20 then 47 cycles at C/2 HPPC with 4C Disch. Pulse 3C Chrg 3.0 -4.1 | 200
6943 | ARGONNE_13_SET_Oak_F_3e.035 | SET | Oak_F | 3 | 3e | 09:31:12 | 0 | 200 | 56623.2003 | 0.0025012474 | 0.0092902216 | 0.0100732433 | 2.50003815 | 4.10727092 | 01/28/2013 | B:\Data\MIMS\Backup\ARGONNE_13\SET_Oak_F_3e.035 |  | SET-RndRob-F-Cycle-4p1.000Full: C/20 then 47 cycles at C/2 HPPC with 4C Disch. Pulse 3C Chrg 3.0 -4.1 | 200
6944 | ARGONNE_13_SET_Oak_F_4a.036 | SET | Oak_F | 4 | 4a | 15:17:38 | 0 | 4 | 4656.8952 | 0.0035255674 | 0.0132859988 | 0.0003224231 | 0.10772869 | 4.24994278 | 12/05/2012 | B:\Data\MIMS\Backup\ARGONNE_13\SET_Oak_F_4a.036 | Oakridge Full Cell Round Robin test A: 26.9 mg 69 um C: 28.7 mg 66 um cell 4 | SET-RndRob-F-FORM-4p25.000Formation C/10 at 3.0 to 4.25 V 4 cycles | 4
6945 | ARGONNE_13_SET_Oak_F_4b.036 | SET | Oak_F | 4 | 4b | 11:37:47 | 0 | 12 | 2641.8448 | 0.0026473202 | 0.0098941352 | 0.0061036088 | 2.9999237 | 4.10131991 | 12/10/2012 | B:\Data\MIMS\Backup\ARGONNE_13\SET_Oak_F_4b.036 | Oakridge Full Cell Round Robin test A: 26.9 mg 69 um C: 28.7 mg 66 um cell 4 | SET-RndRob-F-RATE-4p1.000Rate Capability Test at 0.2C 0.5C 1C 2C; from 3.0 to 4.1V | 12
6946 | ARGONNE_13_SET_Oak_F_4c.036 | SET | Oak_F | 4 | 4c | 16:01:49 | 1 | 2 | 855.5225 | 0.0024324644 | 0.0092189691 | 0.0100709545 | 2.9999237 | 4.09994659 | 12/12/2012 | B:\Data\MIMS\Backup\ARGONNE_13\SET_Oak_F_4c.036 | Oakridge Full Cell Round Robin test A: 26.9 mg 69 um C: 28.7 mg 66 um cell 4 | SET-RndRob-F-HPPC-4p1.000Full Cell HPPC with 5C Disch. Pulse 3.75C Chrg 3.0 -4.1 | 1
6947 | ARGONNE_13_SET_Oak_F_4d.036 | SET | Oak_F | 4 | 4d | 14:25:03 | 0 | 200 | 49093.1468 | 0.0026612862 | 0.0098854053 | 0.0100663767 | 2.49835966 | 4.26016632 | 12/13/2012 | B:\Data\MIMS\Backup\ARGONNE_13\SET_Oak_F_4d.036 | Oakridge Full Cell Round Robin test A: 26.9 mg 69 um C: 28.7 mg 66 um cell 4 | SET-RndRob-F-Cycle-4p1.000Full: C/20 then 47 cycles at C/2 HPPC with 4C Disch. Pulse 3C Chrg 3.0 -4.1 | 200
6948 | ARGONNE_13_SET_Oak_F_4e.036 | SET | Oak_F | 4 | 4e | 14:51:59 | 0 | 200 | 46410.8377 | 0.0020261561 | 0.0075798772 | 0.0100732433 | 2.49774929 | 4.10727092 | 01/18/2013 | B:\Data\MIMS\Backup\ARGONNE_13\SET_Oak_F_4e.036 |  | SET-RndRob-F-Cycle-4p1.000Full: C/20 then 47 cycles at C/2 HPPC with 4C Disch. Pulse 3C Chrg 3.0 -4.1 | 200
6949 | ARGONNE_13_SET_Oak_F_4f.036 | SET | Oak_F | 4 | 4f | 14:57:03 | 0 | 200 | 41063.6677 | 0.0019649473 | 0.0073568156 | 0.0100686656 | 1.33455406 | 4.10833906 | 02/22/2013 | B:\Data\MIMS\Backup\ARGONNE_13\SET_Oak_F_4f.036 |  | SET-RndRob-F-Cycle-4p1.000Full: C/20 then 47 cycles at C/2 HPPC with 4C Disch. Pulse 3C Chrg 3.0 -4.1 | 200
6950 | ARGONNE_13_SET_S-A001-3a.011 | SET | S_A001 | 3 | 3a | 17:11:48 | 0 | 4 | 5467.6843 | 0.0032423695 | 0.0005328979 | 0.0002824445 | 0 | 2.54016938 | 01/15/2013 | B:\Data\MIMS\Backup\ARGONNE_13\SET_S-A001-3a.011 | 24.8 mg | CFF-EL-A12-Half-FORM.000Anode Half Cell Formation C/10 at 0-1.5 V 4 cycles | 4
6951 | ARGONNE_13_SET_S-A001_1a.009 | SET | S_A001 | 1 | 1a | 17:10:39 | 0 | 4 | 5563.9772 | 0.0033400299 | 0.0005342968 | 0.0002823682 | 0 | 2.57648585 | 01/15/2013 | B:\Data\MIMS\Backup\ARGONNE_13\SET_S-A001_1a.009 | 24.6 mg | CFF-EL-A12-Half-FORM.000Anode Half Cell Formation C/10 at 0-1.5 V 4 cycles | 4
6952 | ARGONNE_13_SET_S-A001_1b.009 | SET | S_A001 | 1 | 1b | 13:31:29 | 0 | 14 | 8088.112 | 0.0032009455 | 0.0009821018 | 0.0056694896 | 0.00503548 | 1.5007248 | 01/21/2013 | B:\Data\MIMS\Backup\ARGONNE_13\SET_S-A001_1b.009 |  | CFF-EL-A12-Half-RATE-C24.000Rate Test of 0.05C 0.2C 0.5C 1C 2C; always C/5 discharge from 0.005 to 1.5V | 14
6953 | ARGONNE_13_SET_S-A001_1c.009 | SET | S_A001 | 1 | 1c | 10:16:19 | 1 | 2 | 1325.118 | 0.0030866044 | 0.0003008476 | 0.003100557 | 0.00503548 | 1.49996185 | 01/28/2013 | B:\Data\MIMS\Backup\ARGONNE_13\SET_S-A001_1c.009 |  | CFF-EL-A12-Half-HPPC.000HPPC with 1C Disch. Pulse 0.75C Chrg 0.005-1.5V | 1
6954 | ARGONNE_13_SET_S-A001_1d.009 | SET | S_A001 | 1 | 1d | 15:21:47 | 1 | 100 | 7554.5995 | 0.0017447235 | 0.0004386201 | 0.0015524529 | 0.00503548 | 1.50026703 | 01/30/2013 | B:\Data\MIMS\Backup\ARGONNE_13\SET_S-A001_1d.009 |  | CFF-EL-A12-Half-CYCLE.000Anode 100 cycles at C/2 0.005-1.5V | 99
6955 | ARGONNE_13_SET_S-A001_2a.010 | SET | S_A001 | 2 | 2a | 17:11:07 | 0 | 1 | 977.001 | 0.0045262319 | 7.5255e-06 | 0.0003055619 | 0 | 0.00732433 | 01/15/2013 | B:\Data\MIMS\Backup\ARGONNE_13\SET_S-A001_2a.010 | 24.8 mg | CFF-EL-A12-Half-FORM.000Anode Half Cell Formation C/10 at 0-1.5 V 4 cycles | 1
6956 | ARGONNE_13_SET_S-A001_3b.011 | SET | S_A001 | 3 | 3b | 13:32:11 | 0 | 14 | 8082.575 | 0.0031982468 | 0.0009690401 | 0.0056534676 | 0.00503548 | 1.50041962 | 01/21/2013 | B:\Data\MIMS\Backup\ARGONNE_13\SET_S-A001_3b.011 |  | CFF-EL-A12-Half-RATE-C24.000Rate Test of 0.05C 0.2C 0.5C 1C 2C; always C/5 discharge from 0.005 to 1.5V | 14
6957 | ARGONNE_13_SET_S-A001_3c.011 | SET | S_A001 | 3 | 3c | 10:16:58 | 1 | 2 | 1326.2168 | 0.0030941884 | 0.000310072 | 0.0031004044 | 0.00503548 | 1.49996185 | 01/28/2013 | B:\Data\MIMS\Backup\ARGONNE_13\SET_S-A001_3c.011 |  | CFF-EL-A12-Half-HPPC.000HPPC with 1C Disch. Pulse 0.75C Chrg 0.005-1.5V | 1
6958 | ARGONNE_13_SET_S-A001_3d.011 | SET | S_A001 | 3 | 3d | 15:22:26 | 1 | 100 | 9008.5742 | 0.0020465394 | 0.0004829807 | 0.0015523766 | 0.00503548 | 1.50026703 | 01/30/2013 | B:\Data\MIMS\Backup\ARGONNE_13\SET_S-A001_3d.011 |  | CFF-EL-A12-Half-CYCLE.000Anode 100 cycles at C/2 0.005-1.5V | 99
6959 | ARGONNE_13_SET_S-A001_4a.012 | SET | S_A001 | 4 | 4a | 17:12:20 | 0 | 4 | 6885.0663 | 0.006999322 | 0.0017368012 | 0.000281529 | 0 | 1.49996185 | 01/15/2013 | B:\Data\MIMS\Backup\ARGONNE_13\SET_S-A001_4a.012 | 24.7mg | CFF-EL-A12-Half-FORM.000Anode Half Cell Formation C/10 at 0-1.5 V 4 cycles | 4
6960 | ARGONNE_13_SET_S-A001_4b.012 | SET | S_A001 | 4 | 4b | 13:33:51 | 0 | 14 | 7979.5137 | 0.0031321821 | 0.0009718583 | 0.005662623 | 0.00503548 | 1.50026703 | 01/21/2013 | B:\Data\MIMS\Backup\ARGONNE_13\SET_S-A001_4b.012 |  | CFF-EL-A12-Half-RATE-C24.000Rate Test of 0.05C 0.2C 0.5C 1C 2C; always C/5 discharge from 0.005 to 1.5V | 14
6961 | ARGONNE_13_SET_S-A001_4c.012 | SET | S_A001 | 4 | 4c | 10:17:59 | 1 | 2 | 1321.7435 | 0.0030664899 | 0.0003052645 | 0.003101854 | 0.00503548 | 1.49996185 | 01/28/2013 | B:\Data\MIMS\Backup\ARGONNE_13\SET_S-A001_4c.012 |  | CFF-EL-A12-Half-HPPC.000HPPC with 1C Disch. Pulse 0.75C Chrg 0.005-1.5V | 1
6962 | ARGONNE_13_SET_S-A001_4d.012 | SET | S_A001 | 4 | 4d | 15:23:09 | 1 | 100 | 10418.2642 | 0.0021398009 | 0.0005119699 | 0.0015524529 | 0.00503548 | 1.50011444 | 01/30/2013 | B:\Data\MIMS\Backup\ARGONNE_13\SET_S-A001_4d.012 |  | CFF-EL-A12-Half-CYCLE.000Anode 100 cycles at C/2 0.005-1.5V | 99
6963 | ARGONNE_13_SET_S-C001-4b.016 | SET | S_C001 | 4 | 4b | 13:37:09 | 0 | 15 | 6213.4788 | 0.0024189474 | 0.009531218 | 0.0054360266 | 2 | 4.60028992 | 01/21/2013 | B:\Data\MIMS\Backup\ARGONNE_13\SET_S-C001-4b.016 |  | CFF-EL-HE5050-Half-RATE.000Rate Test at 0.05C 0.2C 0.5C 1C 2C; from 2.0 to 4.6V | 15
6964 | ARGONNE_13_SET_S-C001_1a.013 | SET | S_C001 | 1 | 1a | 14:51:58 | 0 | 1 | 1457.416 | 0.0065353454 | 0.0076776012 | 0.0002716869 | 0.72007324 | 3.82360571 | 01/16/2013 | B:\Data\MIMS\Backup\ARGONNE_13\SET_S-C001_1a.013 | 19.2 mg | CFF-EL-HE5050-Half-FORM.000LMNO 5V spinel Cathode Formation C/10 at 2.0 to 4.6 V 4 cycles | 1
6965 | ARGONNE_13_SET_S-C001_2a.014 | SET | S_C001 | 2 | 2a | 14:52:55 | 0 | 4 | 4728.4358 | 0.0031875054 | 0.0138328366 | 0.0002724498 | 2 | 4.59998474 | 01/16/2013 | B:\Data\MIMS\Backup\ARGONNE_13\SET_S-C001_2a.014 | 19.2 mg | CFF-EL-HE5050-Half-FORM.000LMNO 5V spinel Cathode Formation C/10 at 2.0 to 4.6 V 4 cycles | 4
6966 | ARGONNE_13_SET_S-C001_2b.014 | SET | S_C001 | 2 | 2b | 13:35:45 | 0 | 15 | 6227.3633 | 0.0024336453 | 0.0096226185 | 0.0052643626 | 2 | 4.60181582 | 01/21/2013 | B:\Data\MIMS\Backup\ARGONNE_13\SET_S-C001_2b.014 |  | CFF-EL-HE5050-Half-RATE.000Rate Test at 0.05C 0.2C 0.5C 1C 2C; from 2.0 to 4.6V | 15
6967 | ARGONNE_13_SET_S-C001_2c.014 | SET | S_C001 | 2 | 2c | 09:42:25 | 1 | 2 | 851.8543 | 0.0020819072 | 0.0083774014 | 0.0063721675 | 2 | 4.50019074 | 01/28/2013 | B:\Data\MIMS\Backup\ARGONNE_13\SET_S-C001_2c.014 |  | CFF-EL-HE5050-Half-HPPC.000HPPC with 3C Disch. Pulse 2.25C Chrg 2.0 - 4.5 | 1
6968 | ARGONNE_13_SET_S-C001_2d.014 | SET | S_C001 | 2 | 2d | 15:23:48 | 1 | 76 | 16900.3073 | 0.0022190147 | 0.008667439 | 0.0010070954 | 2.49485008 | 4.40009155 | 01/30/2013 | B:\Data\MIMS\Backup\ARGONNE_13\SET_S-C001_2d.014 |  | CFF-EL-HE5050-Half-CYCLE.000Cathode 100 cycles at C/2 2.5-4.4V | 75
6969 | ARGONNE_13_SET_S-C001_3a.015 | SET | S_C001 | 3 | 3a | 14:53:57 | 0 | 4 | 4672.6855 | 0.0031317464 | 0.0135943768 | 0.0002716869 | 2 | 4.60013733 | 01/16/2013 | B:\Data\MIMS\Backup\ARGONNE_13\SET_S-C001_3a.015 | 19.1 mg | CFF-EL-HE5050-Half-FORM.000LMNO 5V spinel Cathode Formation C/10 at 2.0 to 4.6 V 4 cycles | 4
6970 | ARGONNE_13_SET_S-C001_3b.015 | SET | S_C001 | 3 | 3b | 13:36:28 | 0 | 15 | 6207.3307 | 0.0024137963 | 0.0095489823 | 0.0095368887 | 2 | 4.60151064 | 01/21/2013 | B:\Data\MIMS\Backup\ARGONNE_13\SET_S-C001_3b.015 |  | CFF-EL-HE5050-Half-RATE.000Rate Test at 0.05C 0.2C 0.5C 1C 2C; from 2.0 to 4.6V | 15
6971 | ARGONNE_13_SET_S-C001_3c.015 | SET | S_C001 | 3 | 3c | 09:42:56 | 1 | 2 | 851.0233 | 0.0020566328 | 0.0082713033 | 0.0063698787 | 1.99984741 | 4.50003815 | 01/28/2013 | B:\Data\MIMS\Backup\ARGONNE_13\SET_S-C001_3c.015 |  | CFF-EL-HE5050-Half-HPPC.000HPPC with 3C Disch. Pulse 2.25C Chrg 2.0 - 4.5 | 1
6972 | ARGONNE_13_SET_S-C001_3d.015 | SET | S_C001 | 3 | 3d | 15:24:19 | 1 | 77 | 16900.061 | 0.0021669673 | 0.008458493 | 0.0010070954 | 2.49225605 | 4.40009155 | 01/30/2013 | B:\Data\MIMS\Backup\ARGONNE_13\SET_S-C001_3d.015 |  | CFF-EL-HE5050-Half-CYCLE.000Cathode 100 cycles at C/2 2.5-4.4V | 76
6973 | ARGONNE_13_SET_S-C001_4a.016 | SET | S_C001 | 4 | 4a | 14:54:36 | 0 | 4 | 4656.3713 | 0.0031187088 | 0.0135494342 | 0.0002719158 | 2 | 4.60028992 | 01/16/2013 | B:\Data\MIMS\Backup\ARGONNE_13\SET_S-C001_4a.016 | 19.1 mg | CFF-EL-HE5050-Half-FORM.000LMNO 5V spinel Cathode Formation C/10 at 2.0 to 4.6 V 4 cycles | 4
6974 | ARGONNE_13_SET_S-C001_4c.016 | SET | S_C001 | 4 | 4c | 09:43:34 | 1 | 2 | 851.029 | 0.00204272 | 0.0082154991 | 0.0063675898 | 2 | 4.50003815 | 01/28/2013 | B:\Data\MIMS\Backup\ARGONNE_13\SET_S-C001_4c.016 |  | CFF-EL-HE5050-Half-HPPC.000HPPC with 3C Disch. Pulse 2.25C Chrg 2.0 - 4.5 | 1
6975 | ARGONNE_13_SET_S-C001_4d.016 | SET | S_C001 | 4 | 4d | 15:24:44 | 1 | 77 | 16899.5795 | 0.0021365859 | 0.0083398023 | 0.0010070954 | 2.49042496 | 4.40009155 | 01/30/2013 | B:\Data\MIMS\Backup\ARGONNE_13\SET_S-C001_4d.016 |  | CFF-EL-HE5050-Half-CYCLE.000Cathode 100 cycles at C/2 2.5-4.4V | 76
6976 | ARGONNE_13_SET_San_1a.017 | SET | San | 1 | 1a | 16:32:36 | 0 | 0 | 0.6667 | 0 | 0 | 0 | 3.18364233 | 3.21889067 | 11/30/2012 | B:\Data\MIMS\Backup\ARGONNE_13\SET_San_1a.017 | Sandia Anode vs Lithium Roundrobin test 41.0 mg 69 um Cell 1 | SET-RndRob-A-FORM-1p5.000Anode Formation C/10 at 0-1.5 V 4 cycles | 0
6977 | ARGONNE_13_SET_San_A_1a.017 | SET | San_A | 1 | 1a | 16:35:35 | 0 | 4 | 4060.4412 | 0.0034859492 | 0.0005770543 | 0.0003916228 | 0 | 3.19142443 | 11/30/2012 | B:\Data\MIMS\Backup\ARGONNE_13\SET_San_A_1a.017 | Sandia Anode vs Lithium Roundrobin test 41.0 mg 69 um Cell 1 | SET-RndRob-A-FORM-1p5.000Anode Formation C/10 at 0-1.5 V 4 cycles | 4
6978 | ARGONNE_13_SET_San_A_1b.017 | SET | San_A | 1 | 1b | 09:50:26 | 0 | 2 | 1834.8198 | 0.0075996538 | 0.0007064943 | 0.0016784924 | 0 | 1.49996185 | 12/04/2012 | B:\Data\MIMS\Backup\ARGONNE_13\SET_San_A_1b.017 | Sandia Anode vs Lithium Roundrobin test 41.0 mg 69 um Cell 1 rate study | SET-RndRob-A-RATE-1p5.000Rate Capability Test at 0.2C 0.5C 1C 2C; from 0.0 to 1.5 V | 2
6979 | ARGONNE_13_SET_San_A_1b.019 | SET | San_A | 1 | 1b | 12/04/2012 09:51:58 | 0 | 0 | 0.1667 | 0 | 0 | 0 | 0.98619059 | 0.98619059 | 12/04/2012 | C:\Data\MIMS\Backup\ARGONNE_13\SET_San_A_1b.019 | Sandia Anode vs Lithium Roundrobin test 41.0 mg 68 um Cell 3 | SET-RndRob-A-RATE-1p5.000Rate Capability Test at 0.2C 0.5C 1C 2C; from 0.0 to 1.5 V | 0
6980 | ARGONNE_13_SET_San_A_2a.018 | SET | San_A | 2 | 2a | 16:33:12 | 0 | 4 | 4168.3903 | 0.0035057774 | 0.0005808478 | 0.0003920043 | 0 | 2.92118715 | 11/30/2012 | B:\Data\MIMS\Backup\ARGONNE_13\SET_San_A_2a.018 | Sandia Anode vs Lithium Roundrobin test 41.0 mg 69 um Cell 2 | SET-RndRob-A-FORM-1p5.000Anode Formation C/10 at 0-1.5 V 4 cycles | 4
6981 | ARGONNE_13_SET_San_A_2b.018 | SET | San_A | 2 | 2b | 09:51:20 | 0 | 2 | 1836.3318 | 0.0075996632 | 0.0007054565 | 0.0032806897 | 0 | 1.49996185 | 12/04/2012 | B:\Data\MIMS\Backup\ARGONNE_13\SET_San_A_2b.018 | Sandia Anode vs Lithium Roundrobin test 41.0 mg 69 um Cell 2 rate study | SET-RndRob-A-RATE-1p5.000Rate Capability Test at 0.2C 0.5C 1C 2C; from 0.0 to 1.5 V | 2
6982 | ARGONNE_13_SET_San_A_3a.019 | SET | San_A | 3 | 3a | 16:36:09 | 0 | 4 | 4390.49 | 0.0037428879 | 0.0005890521 | 0.0003920043 | 0 | 3.19249256 | 11/30/2012 | B:\Data\MIMS\Backup\ARGONNE_13\SET_San_A_3a.019 | Sandia Anode vs Lithium Roundrobin test 41.0 mg 68 um Cell 3 | SET-RndRob-A-FORM-1p5.000Anode Formation C/10 at 0-1.5 V 4 cycles | 4
6983 | ARGONNE_13_SET_San_A_3b.019 | SET | San_A | 3 | 3b | 09:53:07 | 0 | 2 | 1832.6905 | 0.0075996822 | 0.000701713 | 0.0054169528 | 0 | 1.50011444 | 12/04/2012 | B:\Data\MIMS\Backup\ARGONNE_13\SET_San_A_3b.019 | Sandia Anode vs Lithium Roundrobin test 41.0 mg 69 um Cell 3 rate study | SET-RndRob-A-RATE-1p5.000Rate Capability Test at 0.2C 0.5C 1C 2C; from 0.0 to 1.5 V | 2
6984 | ARGONNE_13_SET_San_A_4a.020 | SET | San_A | 4 | 4a | 16:36:42 | 0 | 4 | 4453.9558 | 0.003717104 | 0.0005879341 | 0.0003910887 | 0 | 3.24788281 | 11/30/2012 | B:\Data\MIMS\Backup\ARGONNE_13\SET_San_A_4a.020 | Sandia Anode vs Lithium Roundrobin test 41.0 mg 69 um Cell 4 | SET-RndRob-A-FORM-1p5.000Anode Formation C/10 at 0-1.5 V 4 cycles | 4
6985 | ARGONNE_13_SET_San_A_4b.020 | SET | San_A | 4 | 4b | 09:53:52 | 0 | 2 | 1832.8268 | 0.0075996583 | 0.0007005891 | 0.003509575 | 0 | 1.49996185 | 12/04/2012 | B:\Data\MIMS\Backup\ARGONNE_13\SET_San_A_4b.020 | Sandia Anode vs Lithium Roundrobin test 41.0 mg 69 um Cell 4 rate study | SET-RndRob-A-RATE-1p5.000Rate Capability Test at 0.2C 0.5C 1C 2C; from 0.0 to 1.5 V | 2
6986 | ARGONNE_13_SET_San_A_5a.017 | SET | San_A | 5 | 5a | 16:55:50 | 0 | 4 | 4611.7153 | 0.003948937 | 0.0006052058 | 0.0003916228 | 0 | 2.94773785 | 12/05/2012 | B:\Data\MIMS\Backup\ARGONNE_13\SET_San_A_5a.017 | Sandia Anode half cell 41.5 mg 69 um cell 5 | SET-RndRob-A-FORM-1p5.000Anode Formation C/10 at 0-1.5 V 4 cycles | 4
6987 | ARGONNE_13_SET_San_A_5b.017 | SET | San_A | 5 | 5b | 10:57:30 | 0 | 1 | 4.5238 | 2.52348e-05 | 1.74488e-05 | 0.0006011292 | 0.14633402 | 1.0186923 | 12/10/2012 | B:\Data\MIMS\Backup\ARGONNE_13\SET_San_A_5b.017 | Sandia Anode half cell 41.5 mg 69 um cell 5 | SET-RndRob-A-RATE-1p5a.000Rate Capability at 0.2C 0.5C 1C 2C; always C/5 discharge from 0.005 to 1.5V | 1
6988 | ARGONNE_13_SET_San_A_5bb.017 | SET | San_A | 5 | 5bb | 11:20:01 | 0 | 12 | 4698.5725 | 0.0035963202 | 0.0012973929 | 0.0076424811 | 0.00503548 | 1.50026703 | 12/10/2012 | B:\Data\MIMS\Backup\ARGONNE_13\SET_San_A_5bb.017 |  | SET-RndRob-A-RATE-1p5a.000Rate Capability at 0.2C 0.5C 1C 2C; always C/5 discharge from 0.005 to 1.5V | 12
6989 | ARGONNE_13_SET_San_A_5cc.017 | SET | San_A | 5 | 5cc | 11:23:24 | 1 | 2 | 1347.4928 | 0.0034144802 | 0.0003166617 | 0.003300679 | 0.00503548 | 1.49996185 | 12/14/2012 | B:\Data\MIMS\Backup\ARGONNE_13\SET_San_A_5cc.017 |  | SET-RndRob-A-HPPC-1C-1p5.000HPPC with 1C Disch. Pulse 0.75C Chrg 0.005-1.5V | 1
6990 | ARGONNE_13_SET_San_A_5dd.017 | SET | San_A | 5 | 5dd | 11:01:02 | 1 | 100 | 6054.8437 | 0.0016755335 | 0.000440437 | 0.0016511788 | 0.00503548 | 1.50026703 | 12/17/2012 | B:\Data\MIMS\Backup\ARGONNE_13\SET_San_A_5dd.017 |  | SET-RndRob-A-Cycle-1p5.000Anode 100 cycles at C/2 0.005-1.5V | 99
6991 | ARGONNE_13_SET_San_A_6a.018 | SET | San_A | 6 | 6a | 16:57:25 | 0 | 4 | 4622.6053 | 0.0039128014 | 0.0005989104 | 0.0003915465 | 0 | 3.20424201 | 12/05/2012 | B:\Data\MIMS\Backup\ARGONNE_13\SET_San_A_6a.018 | Sandia Anode half cell 41.5 mg 70 um cell 6 | SET-RndRob-A-FORM-1p5.000Anode Formation C/10 at 0-1.5 V 4 cycles | 4
6992 | ARGONNE_13_SET_San_A_6b.018 | SET | San_A | 6 | 6b | 10:58:24 | 0 | 1 | 3.6652 | 1.66488e-05 | 1.23793e-05 | 0.0006010529 | 0.62851911 | 1.02876326 | 12/10/2012 | B:\Data\MIMS\Backup\ARGONNE_13\SET_San_A_6b.018 | Sandia Anode half cell 41.5 mg 70 um cell 6 | SET-RndRob-A-RATE-1p5a.000Rate Capability at 0.2C 0.5C 1C 2C; always C/5 discharge from 0.005 to 1.5V | 1
6993 | ARGONNE_13_SET_San_A_6bb.018 | SET | San_A | 6 | 6bb | 11:21:00 | 0 | 12 | 4830.1428 | 0.003666568 | 0.0013113424 | 0.0076562142 | 0.00503548 | 1.50026703 | 12/10/2012 | B:\Data\MIMS\Backup\ARGONNE_13\SET_San_A_6bb.018 | Sandia Anode half cell 41.5 mg 70 um cell 6 | SET-RndRob-A-RATE-1p5a.000Rate Capability at 0.2C 0.5C 1C 2C; always C/5 discharge from 0.005 to 1.5V | 12
6994 | ARGONNE_13_SET_San_A_6cc.018 | SET | San_A | 6 | 6cc | 11:23:50 | 1 | 2 | 1367.0258 | 0.003579479 | 0.0003397199 | 0.0033018997 | 0.00503548 | 1.49996185 | 12/14/2012 | B:\Data\MIMS\Backup\ARGONNE_13\SET_San_A_6cc.018 |  | SET-RndRob-A-HPPC-1C-1p5.000HPPC with 1C Disch. Pulse 0.75C Chrg 0.005-1.5V | 1
6995 | ARGONNE_13_SET_San_A_6dd.018 | SET | San_A | 6 | 6dd | 11:01:31 | 1 | 100 | 7221.2642 | 0.002096367 | 0.0005060657 | 0.0016524758 | 0.00503548 | 1.50041962 | 12/17/2012 | B:\Data\MIMS\Backup\ARGONNE_13\SET_San_A_6dd.018 |  | SET-RndRob-A-Cycle-1p5.000Anode 100 cycles at C/2 0.005-1.5V | 99
6996 | ARGONNE_13_SET_San_A_7a.019 | SET | San_A | 7 | 7a | 16:58:09 | 0 | 4 | 4494.1647 | 0.003809962 | 0.0005906158 | 0.000391928 | 0 | 3.17128252 | 12/05/2012 | B:\Data\MIMS\Backup\ARGONNE_13\SET_San_A_7a.019 | Sandia Anode half cell 41.5 mg 69 um cell 7 | SET-RndRob-A-FORM-1p5.000Anode Formation C/10 at 0-1.5 V 4 cycles | 4
6997 | ARGONNE_13_SET_San_A_7b.019 | SET | San_A | 7 | 7b | 10:59:01 | 0 | 1 | 3.1108 | 1.11058e-05 | 8.6632e-06 | 0.0006018158 | 0.67124437 | 1.01670863 | 12/10/2012 | B:\Data\MIMS\Backup\ARGONNE_13\SET_San_A_7b.019 | Sandia Anode half cell 41.5 mg 69 um cell 7 | SET-RndRob-A-RATE-1p5a.000Rate Capability at 0.2C 0.5C 1C 2C; always C/5 discharge from 0.005 to 1.5V | 1
6998 | ARGONNE_13_SET_San_A_7bb.019 | SET | San_A | 7 | 7bb | 11:21:39 | 0 | 12 | 4606.0615 | 0.003528982 | 0.0012217177 | 0.0076493477 | 0.00503548 | 1.50026703 | 12/10/2012 | B:\Data\MIMS\Backup\ARGONNE_13\SET_San_A_7bb.019 | Sandia Anode half cell 41.5 mg 69 um cell 7 | SET-RndRob-A-RATE-1p5a.000Rate Capability at 0.2C 0.5C 1C 2C; always C/5 discharge from 0.005 to 1.5V | 12
6999 | ARGONNE_13_SET_San_A_7cc.019 | SET | San_A | 7 | 7cc | 11:24:20 | 1 | 2 | 1348.3663 | 0.0033863281 | 0.0003144359 | 0.0033005264 | 0.00503548 | 1.49996185 | 12/14/2012 | B:\Data\MIMS\Backup\ARGONNE_13\SET_San_A_7cc.019 | Sandia Anode half cell 41.5 mg 69 um cell 7 | SET-RndRob-A-HPPC-1C-1p5.000HPPC with 1C Disch. Pulse 0.75C Chrg 0.005-1.5V | 1
7000 | ARGONNE_13_SET_San_A_7dd.019 | SET | San_A | 7 | 7dd | 11:01:54 | 1 | 100 | 6633.9195 | 0.0017362673 | 0.0004443812 | 0.0016517128 | 0.00503548 | 1.50041962 | 12/17/2012 | B:\Data\MIMS\Backup\ARGONNE_13\SET_San_A_7dd.019 |  | SET-RndRob-A-Cycle-1p5.000Anode 100 cycles at C/2 0.005-1.5V | 99
7001 | ARGONNE_13_SET_San_A_8a.020 | SET | San_A | 8 | 8a | 16:58:36 | 0 | 4 | 4435.1713 | 0.0037686479 | 0.0006054071 | 0.0003914702 | 0 | 3.13389792 | 12/05/2012 | B:\Data\MIMS\Backup\ARGONNE_13\SET_San_A_8a.020 | Sandia Anode half cell 41.5 mg 68 um cell 8 | SET-RndRob-A-FORM-1p5.000Anode Formation C/10 at 0-1.5 V 4 cycles | 4
7002 | ARGONNE_13_SET_San_A_8b.020 | SET | San_A | 8 | 8b | 10:59:33 | 0 | 1 | 2.626 | 6.2578e-06 | 5.2961e-06 | 0.0006004425 | 0.74830243 | 1.02571145 | 12/10/2012 | B:\Data\MIMS\Backup\ARGONNE_13\SET_San_A_8b.020 | Sandia Anode half cell 41.5 mg 68 um cell 8 | SET-RndRob-A-RATE-1p5a.000Rate Capability at 0.2C 0.5C 1C 2C; always C/5 discharge from 0.005 to 1.5V | 1
7003 | ARGONNE_13_SET_San_A_8bb.020 | SET | San_A | 8 | 8bb | 11:22:11 | 0 | 12 | 4815.135 | 0.0036730936 | 0.0013081795 | 0.0076653696 | 0.00503548 | 1.50026703 | 12/10/2012 | B:\Data\MIMS\Backup\ARGONNE_13\SET_San_A_8bb.020 | Sandia Anode half cell 41.5 mg 68 um cell 8 | SET-RndRob-A-RATE-1p5a.000Rate Capability at 0.2C 0.5C 1C 2C; always C/5 discharge from 0.005 to 1.5V | 12
7004 | ARGONNE_13_SET_San_A_8cc.020 | SET | San_A | 8 | 8cc | 11:25:17 | 1 | 2 | 1357.3585 | 0.0035513346 | 0.0003355474 | 0.0033015183 | 0.00503548 | 1.49996185 | 12/14/2012 | B:\Data\MIMS\Backup\ARGONNE_13\SET_San_A_8cc.020 | Sandia Anode half cell 41.5 mg 68 um cell 8 | SET-RndRob-A-HPPC-1C-1p5.000HPPC with 1C Disch. Pulse 0.75C Chrg 0.005-1.5V | 1
7005 | ARGONNE_13_SET_San_A_8dd.020 | SET | San_A | 8 | 8dd | 11:04:52 | 1 | 100 | 6593.3008 | 0.0019715449 | 0.000485162 | 0.0016524758 | 0.00503548 | 1.50041962 | 12/17/2012 | B:\Data\MIMS\Backup\ARGONNE_13\SET_San_A_8dd.020 |  | SET-RndRob-A-Cycle-1p5.000Anode 100 cycles at C/2 0.005-1.5V | 99
7006 | ARGONNE_13_SET_San_C_1a.005 | SET | San_C | 1 | 1a | 14:18:48 | 0 | 4 | 4920.9798 | 0.0035827634 | 0.0139119886 | 0.0003215076 | 2.9999237 | 4.29999237 | 11/28/2012 | B:\Data\MIMS\Backup\ARGONNE_13\SET_San_C_1a.005 | Sandia Cathode vs Lithium round robbin test Cell 1 Formation 30.9 mg 65 um | SET-RndRob-C-FORM-4p3.000Formation C/10 at 3.0 to 4.3 V 4 cycles | 4
7007 | ARGONNE_13_SET_San_C_1b.005 | SET | San_C | 1 | 1b | 09:15:10 | 0 | 12 | 3037.7663 | 0.0033122527 | 0.0128675136 | 0.008392462 | 2.99961852 | 4.30167086 | 12/03/2012 | B:\Data\MIMS\Backup\ARGONNE_13\SET_San_C_1b.005 | Sandia Cathode vs Lithium round robbin test Cell 1 Rate Study 30.9 mg 65 um | SET-RndRob-C-RATE-4p3.000Rate Capability Test at 0.2C 0.5C 1C 2C; from 3.0 to 4.3V | 12
7008 | ARGONNE_13_SET_San_C_1c.005 | SET | San_C | 1 | 1c | 17:14:56 | 1 | 2 | 871.3985 | 0.00294876 | 0.0116781537 | 0.008471046 | 2.9999237 | 4.30029755 | 12/05/2012 | B:\Data\MIMS\Backup\ARGONNE_13\SET_San_C_1c.005 | Sandia Cathode vs Lithium round robbin test Cell 1 Rate Study 30.9 mg 65 um | SET-RndRob-C-HPPC_3C-4p3.000HPPC with 5C Disch. Pulse 3.75C Chrg 3.0 -4.3 | 1
7009 | ARGONNE_13_SET_San_C_1d.005 | SET | San_C | 1 | 1d | 17:05:57 | 1 | 100 | 11269.3652 | 0.0031296095 | 0.0122717463 | 0.0014076448 | 2.90226596 | 4.30029755 | 12/06/2012 | B:\Data\MIMS\Backup\ARGONNE_13\SET_San_C_1d.005 | Sandia Cathode vs Lithium round robbin test Cell 1 Cycle Life 30.9 mg 65 um | SET-RndRob-C-Cycle-4p3.000Cathode 100 cycles at C/2 3.0 -4.3V | 99
7010 | ARGONNE_13_SET_San_C_2a.006 | SET | San_C | 2 | 2a | 14:21:11 | 0 | 4 | 5013.789 | 0.0036504141 | 0.014179798 | 0.0003216602 | 2.98771649 | 4.30029755 | 11/28/2012 | B:\Data\MIMS\Backup\ARGONNE_13\SET_San_C_2a.006 | Sandia Cathode vs Lithium round robbin test Cell 2 Formation 30.9 mg 65 um | SET-RndRob-C-FORM-4p3.000Formation C/10 at 3.0 to 4.3 V 4 cycles | 4
7011 | ARGONNE_13_SET_San_C_2b.006 | SET | San_C | 2 | 2b | 09:15:55 | 0 | 12 | 3105.351 | 0.003360741 | 0.0130556322 | 0.0082398718 | 2.99458305 | 4.30151827 | 12/03/2012 | B:\Data\MIMS\Backup\ARGONNE_13\SET_San_C_2b.006 | Sandia Cathode vs Lithium round robbin test Cell 2 Rate Study 30.9 mg 65 um | SET-RndRob-C-RATE-4p3.000Rate Capability Test at 0.2C 0.5C 1C 2C; from 3.0 to 4.3V | 12
7012 | ARGONNE_13_SET_San_C_2c.006 | SET | San_C | 2 | 2c | 17:15:33 | 1 | 2 | 864.4025 | 0.0030047286 | 0.0119039451 | 0.0084733349 | 2.9999237 | 4.29999237 | 12/05/2012 | B:\Data\MIMS\Backup\ARGONNE_13\SET_San_C_2c.006 | Sandia Cathode vs Lithium round robbin test Cell 2 Rate Study 30.9 mg 65 um | SET-RndRob-C-HPPC_3C-4p3.000HPPC with 5C Disch. Pulse 3.75C Chrg 3.0 -4.3 | 1
7013 | ARGONNE_13_SET_San_C_2d.006 | SET | San_C | 2 | 2d | 17:07:03 | 1 | 100 | 9465.4452 | 0.0031900738 | 0.0125057341 | 0.0014076448 | 2.88685435 | 4.30029755 | 12/06/2012 | B:\Data\MIMS\Backup\ARGONNE_13\SET_San_C_2d.006 | Sandia Cathode vs Lithium round robbin test Cell 2 Cycle Life 30.9 mg 65 um | SET-RndRob-C-Cycle-4p3.000Cathode 100 cycles at C/2 3.0 -4.3V | 99
7014 | ARGONNE_13_SET_San_C_3aaa.007 | SET | San_C | 3 | 3aaa | 14:32:11 | 0 | 4 | 4924.24 | 0.0035824949 | 0.0139260973 | 0.0003223468 | 2.9999237 | 4.29999237 | 11/28/2012 | B:\Data\MIMS\Backup\ARGONNE_13\SET_San_C_3aaa.007 | Sandia Cathode vs Lithium round robbin test Cell 3 Formation 31.1 mg 64 um | SET-RndRob-C-FORM-4p3.000Formation C/10 at 3.0 to 4.3 V 4 cycles | 4
7015 | ARGONNE_13_SET_San_C_3b.007 | SET | San_C | 3 | 3b | 09:16:46 | 0 | 12 | 3046.3525 | 0.0033156773 | 0.0128789721 | 0.0077821012 | 2.9999237 | 4.30182345 | 12/03/2012 | B:\Data\MIMS\Backup\ARGONNE_13\SET_San_C_3b.007 | Sandia Cathode vs Lithium round robbin test Cell 3 Rate Study 31.1 mg 64 um contiuation of 3aaa | SET-RndRob-C-RATE-4p3.000Rate Capability Test at 0.2C 0.5C 1C 2C; from 3.0 to 4.3V | 12
7016 | ARGONNE_13_SET_San_C_3c.007 | SET | San_C | 3 | 3c | 17:16:50 | 1 | 2 | 865.0743 | 0.0029545023 | 0.0116996336 | 0.0084687572 | 2.9999237 | 4.30014496 | 12/05/2012 | B:\Data\MIMS\Backup\ARGONNE_13\SET_San_C_3c.007 | andia Cathode vs Lithium round robbin test Cell 3 HPPC 31.1 mg 64 um contiuation of 3aaa | SET-RndRob-C-HPPC_3C-4p3.000HPPC with 5C Disch. Pulse 3.75C Chrg 3.0 -4.3 | 1
7017 | ARGONNE_13_SET_San_C_3d.007 | SET | San_C | 3 | 3d | 17:07:59 | 1 | 100 | 8820.1843 | 0.0031425125 | 0.0123158114 | 0.0014076448 | 2.89219501 | 4.30014496 | 12/06/2012 | B:\Data\MIMS\Backup\ARGONNE_13\SET_San_C_3d.007 | andia Cathode vs Lithium round robbin test Cell 3 Cycle life 31.1 mg 64 um contiuation of 3aaa | SET-RndRob-C-Cycle-4p3.000Cathode 100 cycles at C/2 3.0 -4.3V | 99
7018 | ARGONNE_13_SET_San_C_4a.008 | SET | San_C | 4 | 4a | 14:22:25 | 0 | 4 | 4925.0118 | 0.0035804915 | 0.0139063339 | 0.0003215839 | 2.9999237 | 4.29999237 | 11/28/2012 | B:\Data\MIMS\Backup\ARGONNE_13\SET_San_C_4a.008 | Sandia Cathode vs Lithium round robbin test Cell 4 Formation 31.0 mg 64 um | SET-RndRob-C-FORM-4p3.000Formation C/10 at 3.0 to 4.3 V 4 cycles | 4
7019 | ARGONNE_13_SET_San_C_4b.008 | SET | San_C | 4 | 4b | 09:17:33 | 0 | 12 | 3039.5732 | 0.0033174853 | 0.0128841067 | 0.0064614328 | 2.9999237 | 4.30167086 | 12/03/2012 | B:\Data\MIMS\Backup\ARGONNE_13\SET_San_C_4b.008 | Sandia Cathode vs Lithium round robbin test Cell 4 Rate Study 31.0 mg 64 um | SET-RndRob-C-RATE-4p3.000Rate Capability Test at 0.2C 0.5C 1C 2C; from 3.0 to 4.3V | 12
7020 | ARGONNE_13_SET_San_C_4c.008 | SET | San_C | 4 | 4c | 17:17:26 | 1 | 2 | 871.1652 | 0.0029525311 | 0.0116881254 | 0.0084687572 | 2.9999237 | 4.30014496 | 12/05/2012 | B:\Data\MIMS\Backup\ARGONNE_13\SET_San_C_4c.008 | Sandia Cathode vs Lithium round robbin test Cell 4 HPPC 31.0 mg 64 um | SET-RndRob-C-HPPC_3C-4p3.000HPPC with 5C Disch. Pulse 3.75C Chrg 3.0 -4.3 | 1
7021 | ARGONNE_13_SET_San_C_4d.008 | SET | San_C | 4 | 4d | 17:08:53 | 1 | 100 | 9731.2305 | 0.0031365085 | 0.0122928425 | 0.0014076448 | 2.86198215 | 4.30029755 | 12/06/2012 | B:\Data\MIMS\Backup\ARGONNE_13\SET_San_C_4d.008 | Sandia Cathode vs Lithium round robbin test Cell 4 Life Cycle 31.0 mg 64 um | SET-RndRob-C-Cycle-4p3.000Cathode 100 cycles at C/2 3.0 -4.3V | 99
7022 | ARGONNE_13_SET_San_C_5a.013 | SET | San_C | 5 | 5a | 16:40:42 | 0 | 4 | 4352.5282 | 0.0032414496 | 0.0125998509 | 0.0003217365 | 2.71168078 | 4.29999237 | 02/11/2013 | B:\Data\MIMS\Backup\ARGONNE_13\SET_San_C_5a.013 |  | SET-RndRob-C-FORM-4p3.000Formation C/10 at 3.0 to 4.3 V 4 cycles | 4
7023 | ARGONNE_13_SET_San_C_5b.013 | SET | San_C | 5 | 5b | 15:42:21 | 0 | 12 | 2585.8118 | 0.0028961511 | 0.0112835522 | 0.008392462 | 2.99977111 | 4.30167086 | 02/15/2013 | B:\Data\MIMS\Backup\ARGONNE_13\SET_San_C_5b.013 |  | SET-RndRob-C-RATE-4p3.000Rate Capability Test at 0.2C 0.5C 1C 2C; from 3.0 to 4.3V | 12
7024 | ARGONNE_13_SET_San_C_5b.015 | SET | San_C | 5 | 5b | 02/15/2013 15:42:21 | 0 | 0 | 0 | 0 | 0 | 0 | 3.63454643 | 3.63454643 | 02/15/2013 | C:\Data\MIMS\Backup\ARGONNE_13\SET_San_C_5b.015 |  | SET-RndRob-C-RATE-4p3.000Rate Capability Test at 0.2C 0.5C 1C 2C; from 3.0 to 4.3V | 0
7025 | ARGONNE_13_SET_San_C_5c.013 | SET | San_C | 5 | 5c | 15:14:20 | 1 | 2 | 866.3048 | 0.0025537969 | 0.010134014 | 0.008471046 | 2.49881743 | 4.29999237 | 02/19/2013 | B:\Data\MIMS\Backup\ARGONNE_13\SET_San_C_5c.013 |  | SET-RndRob-C-HPPC_3C-4p3.000HPPC with 3C Disch. Pulse 2.25C Chrg 3.0 -4.3 | 1
7026 | ARGONNE_13_SET_San_C_5d.013 | SET | San_C | 5 | 5d | 14:42:20 | 1 | 100 | 12954.4435 | 0.0031861104 | 0.0124387833 | 0.0012565805 | 2.76890211 | 4.30029755 | 02/22/2013 | B:\Data\MIMS\Backup\ARGONNE_13\SET_San_C_5d.013 |  | SET-RndRob-C-Cycle-4p3.000Cathode 100 cycles at C/2 3.0 -4.3V | 99
7027 | ARGONNE_13_SET_San_C_6a.014 | SET | San_C | 6 | 6a | 16:41:15 | 0 | 4 | 4309.3802 | 0.0031999243 | 0.0124735827 | 0.0003217365 | 2.9999237 | 4.29999237 | 02/11/2013 | B:\Data\MIMS\Backup\ARGONNE_13\SET_San_C_6a.014 |  | SET-RndRob-C-FORM-4p3.000Formation C/10 at 3.0 to 4.3 V 4 cycles | 4
7028 | ARGONNE_13_SET_San_C_6b.014 | SET | San_C | 6 | 6b | 15:43:26 | 0 | 12 | 2527.3907 | 0.0028783569 | 0.0112184751 | 0.0084687572 | 2.99977111 | 4.30167086 | 02/15/2013 | B:\Data\MIMS\Backup\ARGONNE_13\SET_San_C_6b.014 |  | SET-RndRob-C-RATE-4p3.000Rate Capability Test at 0.2C 0.5C 1C 2C; from 3.0 to 4.3V | 12
7029 | ARGONNE_13_SET_San_C_6c.014 | SET | San_C | 6 | 6c | 15:14:49 | 1 | 2 | 872.8062 | 0.0025392247 | 0.0100693244 | 0.0084733349 | 2.50003815 | 4.29999237 | 02/19/2013 | B:\Data\MIMS\Backup\ARGONNE_13\SET_San_C_6c.014 |  | SET-RndRob-C-HPPC_3C-4p3.000HPPC with 3C Disch. Pulse 2.25C Chrg 3.0 -4.3 | 1
7030 | ARGONNE_13_SET_San_C_6d.014 | SET | San_C | 6 | 6d | 14:42:42 | 1 | 100 | 16149.5182 | 0.0031358675 | 0.0122428765 | 0.0012611582 | 2.84763867 | 4.30014496 | 02/22/2013 | B:\Data\MIMS\Backup\ARGONNE_13\SET_San_C_6d.014 |  | SET-RndRob-C-Cycle-4p3.000Cathode 100 cycles at C/2 3.0 -4.3V | 99
7031 | ARGONNE_13_SET_San_C_7a.015 | SET | San_C | 7 | 7a | 16:41:35 | 0 | 4 | 4315.3875 | 0.00320436 | 0.0124908521 | 0.0003215076 | 2.9999237 | 4.29999237 | 02/11/2013 | B:\Data\MIMS\Backup\ARGONNE_13\SET_San_C_7a.015 |  | SET-RndRob-C-FORM-4p3.000Formation C/10 at 3.0 to 4.3 V 4 cycles | 4
7032 | ARGONNE_13_SET_San_C_7b.015 | SET | San_C | 7 | 7b | 15:43:43 | 0 | 12 | 2538.5633 | 0.002890392 | 0.0112601876 | 0.0083161669 | 2.99977111 | 4.30182345 | 02/15/2013 | B:\Data\MIMS\Backup\ARGONNE_13\SET_San_C_7b.015 |  | SET-RndRob-C-RATE-4p3.000Rate Capability Test at 0.2C 0.5C 1C 2C; from 3.0 to 4.3V | 12
7033 | ARGONNE_13_SET_San_C_7c.015 | SET | San_C | 7 | 7c | 15:15:17 | 1 | 2 | 872.6457 | 0.0025512158 | 0.0101175469 | 0.0084664683 | 2.4992752 | 4.29999237 | 02/19/2013 | B:\Data\MIMS\Backup\ARGONNE_13\SET_San_C_7c.015 |  | SET-RndRob-C-HPPC_3C-4p3.000HPPC with 3C Disch. Pulse 2.25C Chrg 3.0 -4.3 | 1
7034 | ARGONNE_13_SET_San_C_7d.015 | SET | San_C | 7 | 7d | 14:43:22 | 1 | 100 | 13266.852 | 0.0031383783 | 0.0122549516 | 0.0012618448 | 2.93812467 | 4.30029755 | 02/22/2013 | B:\Data\MIMS\Backup\ARGONNE_13\SET_San_C_7d.015 |  | SET-RndRob-C-Cycle-4p3.000Cathode 100 cycles at C/2 3.0 -4.3V | 99
7035 | ARGONNE_13_SET_San_C_8a.016 | SET | San_C | 8 | 8a | 16:41:56 | 0 | 4 | 4215.3162 | 0.0031323237 | 0.012197253 | 0.0003217365 | 2.86762799 | 4.29999237 | 02/11/2013 | B:\Data\MIMS\Backup\ARGONNE_13\SET_San_C_8a.016 |  | SET-RndRob-C-FORM-4p3.000Formation C/10 at 3.0 to 4.3 V 4 cycles | 4
7036 | ARGONNE_13_SET_San_C_8b.016 | SET | San_C | 8 | 8b | 15:44:07 | 0 | 12 | 2532.6847 | 0.0028044505 | 0.0109250403 | 0.0077821012 | 2.99977111 | 4.30167086 | 02/15/2013 | B:\Data\MIMS\Backup\ARGONNE_13\SET_San_C_8b.016 |  | SET-RndRob-C-RATE-4p3.000Rate Capability Test at 0.2C 0.5C 1C 2C; from 3.0 to 4.3V | 12
7037 | ARGONNE_13_SET_San_C_8c.016 | SET | San_C | 8 | 8c | 15:15:39 | 1 | 2 | 857.405 | 0.0024483434 | 0.0097312544 | 0.0084596017 | 2.50003815 | 4.30014496 | 02/19/2013 | B:\Data\MIMS\Backup\ARGONNE_13\SET_San_C_8c.016 |  | SET-RndRob-C-HPPC_3C-4p3.000HPPC with 3C Disch. Pulse 2.25C Chrg 3.0 -4.3 | 1
7038 | ARGONNE_13_SET_San_C_8d.016 | SET | San_C | 8 | 8d | 14:43:49 | 1 | 100 | 16083.0492 | 0.0031102057 | 0.0121529496 | 0.0012588693 | 2.84473945 | 4.30014496 | 02/22/2013 | B:\Data\MIMS\Backup\ARGONNE_13\SET_San_C_8d.016 |  | SET-RndRob-C-Cycle-4p3.000Cathode 100 cycles at C/2 3.0 -4.3V | 99
7039 | ARGONNE_13_SET_San_F_1a.029 | SET | San_F | 1 | 1a | 15:08:32 | 0 | 1 | 91.254 | 0.0004426111 | 0.0014761896 | 0.0003209735 | 0 | 4.56687266 | 12/05/2012 | B:\Data\MIMS\Backup\ARGONNE_13\SET_San_F_1a.029 | Sandia Full Cell Round Robin test A: 41.4 mg 69 um C: 29.8 mg 65 um cell 1 | SET-RndRob-F-FORM-4p25.000Formation C/10 at 3.0 to 4.25 V 4 cycles | 1
7040 | ARGONNE_13_SET_San_F_1aa.029 | SET | San_F | 1 | 1aa | 16:45:34 | 0 | 4 | 4205.2238 | 0.0029131544 | 0.0109937696 | 0.0003223468 | 2.9999237 | 4.24994278 | 12/05/2012 | B:\Data\MIMS\Backup\ARGONNE_13\SET_San_F_1aa.029 | Sandia Full Cell Round Robin test A: 41.4 mg 69 um C: 29.8 mg 65 um cell 1 formation continuation of 1a | SET-RndRob-F-FORM-4p25.000Formation C/10 at 3.0 to 4.25 V 4 cycles | 4
7041 | ARGONNE_13_SET_San_F_1b.029 | SET | San_F | 1 | 1b | 11:32:14 | 0 | 12 | 2672.6907 | 0.0026045911 | 0.0097143533 | 0.006942855 | 2.9999237 | 4.10131991 | 12/10/2012 | B:\Data\MIMS\Backup\ARGONNE_13\SET_San_F_1b.029 | Sandia Full Cell Round Robin test A: 41.4 mg 69 um C: 29.8 mg 65 um cell 1 continuation of 1a | SET-RndRob-F-RATE-4p1.000Rate Capability Test at 0.2C 0.5C 1C 2C; from 3.0 to 4.1V | 12
7042 | ARGONNE_13_SET_San_F_1c.029 | SET | San_F | 1 | 1c | 15:57:27 | 1 | 2 | 854.5528 | 0.0024684237 | 0.0093394646 | 0.0100709545 | 2.9999237 | 4.10086213 | 12/12/2012 | B:\Data\MIMS\Backup\ARGONNE_13\SET_San_F_1c.029 | Sandia Full Cell Round Robin test A: 41.4 mg 69 um C: 29.8 mg 65 um cell 1 continuation of 1a | SET-RndRob-F-HPPC-4p1.000Full Cell HPPC with 5C Disch. Pulse 3.75C Chrg 3.0 -4.1 | 1
7043 | ARGONNE_13_SET_San_F_1d.029 | SET | San_F | 1 | 1d | 14:19:15 | 0 | 200 | 53592.1683 | 0.0026178369 | 0.0097234168 | 0.0100732433 | 2.4992752 | 4.10635538 | 12/13/2012 | B:\Data\MIMS\Backup\ARGONNE_13\SET_San_F_1d.029 | Sandia Full Cell Round Robin test A: 41.4 mg 69 um C: 29.8 mg 65 um cell 1 continuation of 1a | SET-RndRob-F-Cycle-4p1.000Full: C/20 then 47 cycles at C/2 HPPC with 4C Disch. Pulse 3C Chrg 3.0 -4.1 | 200
7044 | ARGONNE_13_SET_San_F_1e.029 | SET | San_F | 1 | 1e | 13:29:35 | 0 | 200 | 48929.3477 | 0.0021618602 | 0.0080565033 | 0.0100709545 | 0 | 4.1075761 | 01/21/2013 | B:\Data\MIMS\Backup\ARGONNE_13\SET_San_F_1e.029 |  | SET-RndRob-F-Cycle-4p1.000Full: C/20 then 47 cycles at C/2 HPPC with 4C Disch. Pulse 3C Chrg 3.0 -4.1 | 200
7045 | ARGONNE_13_SET_San_F_2a.030 | SET | San_F | 2 | 2a | 15:11:02 | 0 | 4 | 4675.6273 | 0.0035539935 | 0.013265827 | 0.0003222705 | 0.01007095 | 4.25223163 | 12/05/2012 | B:\Data\MIMS\Backup\ARGONNE_13\SET_San_F_2a.030 | Sandia Full Cell Round Robin test A: 41.5 mg 69 um C: 29.8 mg 69 um.1 cell 2 | SET-RndRob-F-FORM-4p25.000Formation C/10 at 3.0 to 4.25 V 4 cycles | 4
7046 | ARGONNE_13_SET_San_F_2b.030 | SET | San_F | 2 | 2b | 11:34:21 | 0 | 12 | 2662.724 | 0.0026687109 | 0.0099691324 | 0.0060700389 | 2.98832685 | 4.10131991 | 12/10/2012 | B:\Data\MIMS\Backup\ARGONNE_13\SET_San_F_2b.030 |  | SET-RndRob-F-RATE-4p1.000Rate Capability Test at 0.2C 0.5C 1C 2C; from 3.0 to 4.1V | 12
7047 | ARGONNE_13_SET_San_F_2c.030 | SET | San_F | 2 | 2c | 15:57:56 | 1 | 2 | 841.1482 | 0.0022278989 | 0.0084552514 | 0.010061799 | 2.95048447 | 4.09994659 | 12/12/2012 | B:\Data\MIMS\Backup\ARGONNE_13\SET_San_F_2c.030 |  | SET-RndRob-F-HPPC-4p1.000Full Cell HPPC with 5C Disch. Pulse 3.75C Chrg 3.0 -4.1 | 1
7048 | ARGONNE_13_SET_San_F_2d.030 | SET | San_F | 2 | 2d | 14:19:48 | 0 | 200 | 40718.9723 | 0.0022785131 | 0.0084990849 | 0.0100709545 | 2.49362936 | 4.11001755 | 12/13/2012 | B:\Data\MIMS\Backup\ARGONNE_13\SET_San_F_2d.030 |  | SET-RndRob-F-Cycle-4p1.000Full: C/20 then 47 cycles at C/2 HPPC with 4C Disch. Pulse 3C Chrg 3.0 -4.1 | 200
7049 | ARGONNE_13_SET_San_F_2e.030 | SET | San_F | 2 | 2e | 14:49:29 | 0 | 200 | 35354.2608 | 0.0015584431 | 0.005886182 | 0.0100732433 | 2.49225605 | 4.11032273 | 01/18/2013 | B:\Data\MIMS\Backup\ARGONNE_13\SET_San_F_2e.030 |  | SET-RndRob-F-Cycle-4p1.000Full: C/20 then 47 cycles at C/2 HPPC with 4C Disch. Pulse 3C Chrg 3.0 -4.1 | 200
7050 | ARGONNE_13_SET_San_F_2f.030 | SET | San_F | 2 | 2f | 15:33:54 | 0 | 200 | 32264.1788 | 0.0014636408 | 0.0055373071 | 0.0100732433 | 0 | 4.48538949 | 02/15/2013 | B:\Data\MIMS\Backup\ARGONNE_13\SET_San_F_2f.030 |  | SET-RndRob-F-Cycle-4p1.000Full: C/20 then 47 cycles at C/2 HPPC with 4C Disch. Pulse 3C Chrg 3.0 -4.1 | 200
7051 | ARGONNE_13_SET_San_F_3a.031 | SET | San_F | 3 | 3a | 15:11:54 | 0 | 4 | 4730.1545 | 0.0035197504 | 0.0131496411 | 0.0003222705 | 0 | 4.24994278 | 12/05/2012 | B:\Data\MIMS\Backup\ARGONNE_13\SET_San_F_3a.031 | Sandia Full Cell Round Robin test A: 41.3 mg 68 um C: 29.7 mg 66 um cell 3 | SET-RndRob-F-FORM-4p25.000Formation C/10 at 3.0 to 4.25 V 4 cycles | 4
7052 | ARGONNE_13_SET_San_F_3b.031 | SET | San_F | 3 | 3b | 11:34:59 | 0 | 12 | 2824.2428 | 0.0027606704 | 0.0102910381 | 0.0067139696 | 2.9999237 | 4.10101472 | 12/10/2012 | B:\Data\MIMS\Backup\ARGONNE_13\SET_San_F_3b.031 | Sandia Full Cell Round Robin test A: 41.3 mg 68 um C: 29.7 mg 66 um cell 3 | SET-RndRob-F-RATE-4p1.000Rate Capability Test at 0.2C 0.5C 1C 2C; from 3.0 to 4.1V | 12
7053 | ARGONNE_13_SET_San_F_3c.031 | SET | San_F | 3 | 3c | 15:58:47 | 1 | 2 | 855.1507 | 0.0024930219 | 0.0094393235 | 0.0100686656 | 2.9999237 | 4.09994659 | 12/12/2012 | B:\Data\MIMS\Backup\ARGONNE_13\SET_San_F_3c.031 | Sandia Full Cell Round Robin test A: 41.3 mg 68 um C: 29.7 mg 66 um cell 3 | SET-RndRob-F-HPPC-4p1.000Full Cell HPPC with 5C Disch. Pulse 3.75C Chrg 3.0 -4.1 | 1
7054 | ARGONNE_13_SET_San_F_3d.031 | SET | San_F | 3 | 3d | 14:21:58 | 0 | 200 | 51722.713 | 0.002627736 | 0.0097609255 | 0.0100732433 | 2.49835966 | 4.10742351 | 12/13/2012 | B:\Data\MIMS\Backup\ARGONNE_13\SET_San_F_3d.031 | Sandia Full Cell Round Robin test A: 41.3 mg 68 um C: 29.7 mg 66 um cell 3 | SET-RndRob-F-Cycle-4p1.000Full: C/20 then 47 cycles at C/2 HPPC with 4C Disch. Pulse 3C Chrg 3.0 -4.1 | 200
7055 | ARGONNE_13_SET_San_F_3e.031 | SET | San_F | 3 | 3e | 14:49:49 | 0 | 200 | 46316.5543 | 0.002043537 | 0.0076292391 | 0.0100732433 | 2.4960708 | 4.1075761 | 01/18/2013 | B:\Data\MIMS\Backup\ARGONNE_13\SET_San_F_3e.031 |  | SET-RndRob-F-Cycle-4p1.000Full: C/20 then 47 cycles at C/2 HPPC with 4C Disch. Pulse 3C Chrg 3.0 -4.1 | 200
7056 | ARGONNE_13_SET_San_F_3f.031 | SET | San_F | 3 | 3f | 14:56:28 | 0 | 200 | 44150.965 | 0.0019986412 | 0.0074538008 | 0.0100732433 | 1.33211261 | 4.10910201 | 02/22/2013 | B:\Data\MIMS\Backup\ARGONNE_13\SET_San_F_3f.031 |  | SET-RndRob-F-Cycle-4p1.000Full: C/20 then 47 cycles at C/2 HPPC with 4C Disch. Pulse 3C Chrg 3.0 -4.1 | 200
7057 | ARGONNE_13_SET_San_F_4a.032 | SET | San_F | 4 | 4a | 15:12:42 | 0 | 4 | 4214.4742 | 0.0031196149 | 0.0118774079 | 0.0003214313 | 0 | 4.24994278 | 12/05/2012 | B:\Data\MIMS\Backup\ARGONNE_13\SET_San_F_4a.032 | Sandia Full Cell Round Robin test A: 41.2 mg 69 um C: 30.0 mg 66 um cell 4 | SET-RndRob-F-FORM-4p25.000Formation C/10 at 3.0 to 4.25 V 4 cycles | 4
7058 | ARGONNE_13_SET_San_F_4b.032 | SET | San_F | 4 | 4b | 11:35:27 | 0 | 12 | 2695.784 | 0.0026588838 | 0.0098835769 | 0.0081635767 | 2.9999237 | 4.1014725 | 12/10/2012 | B:\Data\MIMS\Backup\ARGONNE_13\SET_San_F_4b.032 | Sandia Full Cell Round Robin test A: 41.2 mg 69 um C: 30.0 mg 66 um cell 4 | SET-RndRob-F-RATE-4p1.000Rate Capability Test at 0.2C 0.5C 1C 2C; from 3.0 to 4.1V | 12
7059 | ARGONNE_13_SET_San_F_4c.032 | SET | San_F | 4 | 4c | 15:59:23 | 1 | 2 | 859.5222 | 0.0025018349 | 0.0094825496 | 0.0100732433 | 2.9999237 | 4.10009918 | 12/12/2012 | B:\Data\MIMS\Backup\ARGONNE_13\SET_San_F_4c.032 | Sandia Full Cell Round Robin test A: 41.2 mg 69 um C: 30.0 mg 66 um cell 4 | SET-RndRob-F-HPPC-4p1.000Full Cell HPPC with 5C Disch. Pulse 3.75C Chrg 3.0 -4.1 | 1
7060 | ARGONNE_13_SET_San_F_4d.032 | SET | San_F | 4 | 4d | 14:22:39 | 0 | 200 | 55763.2487 | 0.0027305764 | 0.0101396532 | 0.0100732433 | 2.49881743 | 4.10681315 | 12/13/2012 | B:\Data\MIMS\Backup\ARGONNE_13\SET_San_F_4d.032 | Sandia Full Cell Round Robin test A: 41.2 mg 69 um C: 30.0 mg 66 um cell 4 | SET-RndRob-F-Cycle-4p1.000Full: C/20 then 47 cycles at C/2 HPPC with 4C Disch. Pulse 3C Chrg 3.0 -4.1 | 200
7061 | ARGONNE_13_SET_San_F_4e.032 | SET | San_F | 4 | 4e | 13:30:02 | 0 | 200 | 50336.1667 | 0.0022219231 | 0.0082803356 | 0.0100732433 | 2.49820706 | 4.10788128 | 01/21/2013 | B:\Data\MIMS\Backup\ARGONNE_13\SET_San_F_4e.032 |  | SET-RndRob-F-Cycle-4p1.000Full: C/20 then 47 cycles at C/2 HPPC with 4C Disch. Pulse 3C Chrg 3.0 -4.1 | 200
7062 | ARGONNE_13_SET_San_F_5a.009 | SET | San_F | 5 | 5a | 16:39:16 | 0 | 4 | 3514.0258 | 0.0028222269 | 0.0108165152 | 0.0003224231 | 0.10528725 | 4.24994278 | 02/11/2013 | B:\Data\MIMS\Backup\ARGONNE_13\SET_San_F_5a.009 |  | SET-RndRob-F-FORM-4p25.000Formation C/10 at 3.0 to 4.25 V 4 cycles | 4
7063 | ARGONNE_13_SET_San_F_5b.009 | SET | San_F | 5 | 5b | 15:38:04 | 0 | 12 | 1915.8243 | 0.0019045438 | 0.0071867656 | 0.006942855 | 2.9999237 | 4.10116732 | 02/15/2013 | B:\Data\MIMS\Backup\ARGONNE_13\SET_San_F_5b.009 |  | SET-RndRob-F-RATE-4p1.000Rate Capability Test at 0.2C 0.5C 1C 2C; from 3.0 to 4.1V | 12
7064 | ARGONNE_13_SET_San_F_5c.009 | SET | San_F | 5 | 5c | 15:12:00 | 1 | 2 | 824.8435 | 0.0017568866 | 0.0067170572 | 0.010061799 | 2.49912261 | 4.09994659 | 02/19/2013 | B:\Data\MIMS\Backup\ARGONNE_13\SET_San_F_5c.009 |  | SET-RndRob-F-HPPC-4p1.000Full Cell HPPC with 4C Disch. Pulse 3C Chrg 3.0 -4.1 | 1
7065 | ARGONNE_13_SET_San_F_5d.009 | SET | San_F | 5 | 5d | 14:40:16 | 0 | 200 | 37827.7272 | 0.0019518506 | 0.0072935396 | 0.0100732433 | 2.49103532 | 4.10772869 | 02/22/2013 | B:\Data\MIMS\Backup\ARGONNE_13\SET_San_F_5d.009 |  | SET-RndRob-F-Cycle-4p1.000Full: C/20 then 47 cycles at C/2 HPPC with 4C Disch. Pulse 3C Chrg 3.0 -4.1 | 200
7066 | ARGONNE_13_SET_San_F_6a.010 | SET | San_F | 6 | 6a | 16:39:40 | 0 | 4 | 3546.7147 | 0.002689239 | 0.0102191436 | 0.0003215839 | 0.06134127 | 4.25207904 | 02/11/2013 | B:\Data\MIMS\Backup\ARGONNE_13\SET_San_F_6a.010 |  | SET-RndRob-F-FORM-4p25.000Formation C/10 at 3.0 to 4.25 V 4 cycles | 4
7067 | ARGONNE_13_SET_San_F_6b.010 | SET | San_F | 6 | 6b | 15:38:23 | 0 | 12 | 1853.6032 | 0.0019050556 | 0.0072028188 | 0.006942855 | 2.97917144 | 4.10131991 | 02/15/2013 | B:\Data\MIMS\Backup\ARGONNE_13\SET_San_F_6b.010 |  | SET-RndRob-F-RATE-4p1.000Rate Capability Test at 0.2C 0.5C 1C 2C; from 3.0 to 4.1V | 12
7068 | ARGONNE_13_SET_San_F_6c.010 | SET | San_F | 6 | 6c | 15:13:10 | 1 | 2 | 819.4943 | 0.0016204046 | 0.0062219918 | 0.0100732433 | 2.49958038 | 4.09994659 | 02/19/2013 | B:\Data\MIMS\Backup\ARGONNE_13\SET_San_F_6c.010 |  | SET-RndRob-F-HPPC-4p1.000Full Cell HPPC with 4C Disch. Pulse 3C Chrg 3.0 -4.1 | 1
7069 | ARGONNE_13_SET_San_F_6d.010 | SET | San_F | 6 | 6d | 14:39:38 | 0 | 200 | 38907.6295 | 0.0019497608 | 0.0072965149 | 0.0100732433 | 2.49393454 | 4.1092546 | 02/22/2013 | B:\Data\MIMS\Backup\ARGONNE_13\SET_San_F_6d.010 |  | SET-RndRob-F-Cycle-4p1.000Full: C/20 then 47 cycles at C/2 HPPC with 4C Disch. Pulse 3C Chrg 3.0 -4.1 | 200
7070 | ARGONNE_13_SET_San_F_7a.011 | SET | San_F | 7 | 7a | 16:39:58 | 0 | 4 | 4212.9083 | 0.0032135883 | 0.0120144012 | 0.0003215839 | 0.05523766 | 4.24994278 | 02/11/2013 | B:\Data\MIMS\Backup\ARGONNE_13\SET_San_F_7a.011 |  | SET-RndRob-F-FORM-4p25.000Formation C/10 at 3.0 to 4.25 V 4 cycles | 4
7071 | ARGONNE_13_SET_San_F_7b.011 | SET | San_F | 7 | 7b | 15:38:48 | 0 | 12 | 2383.9792 | 0.0023911416 | 0.0089247621 | 0.006942855 | 2.99977111 | 4.10193027 | 02/15/2013 | B:\Data\MIMS\Backup\ARGONNE_13\SET_San_F_7b.011 |  | SET-RndRob-F-RATE-4p1.000Rate Capability Test at 0.2C 0.5C 1C 2C; from 3.0 to 4.1V | 12
7072 | ARGONNE_13_SET_San_F_7c.011 | SET | San_F | 7 | 7c | 15:13:34 | 1 | 2 | 834.2888 | 0.0020906716 | 0.0079231419 | 0.0100549325 | 2.49988556 | 4.09994659 | 02/19/2013 | B:\Data\MIMS\Backup\ARGONNE_13\SET_San_F_7c.011 |  | SET-RndRob-F-HPPC-4p1.000Full Cell HPPC with 4C Disch. Pulse 3C Chrg 3.0 -4.1 | 1
7073 | ARGONNE_13_SET_San_F_7d.011 | SET | San_F | 7 | 7d | 14:40:44 | 0 | 200 | 40513.0582 | 0.0021098412 | 0.0078614816 | 0.0124078737 | 1.14290074 | 4.10833906 | 02/22/2013 | B:\Data\MIMS\Backup\ARGONNE_13\SET_San_F_7d.011 |  | SET-RndRob-F-Cycle-4p1.000Full: C/20 then 47 cycles at C/2 HPPC with 4C Disch. Pulse 3C Chrg 3.0 -4.1 | 200
7074 | ARGONNE_13_SET_San_F_8a.012 | SET | San_F | 8 | 8a | 16:40:20 | 0 | 4 | 3809.601 | 0.0029700588 | 0.0112632571 | 0.0003215839 | 0.09094377 | 4.24994278 | 02/11/2013 | B:\Data\MIMS\Backup\ARGONNE_13\SET_San_F_8a.012 |  | SET-RndRob-F-FORM-4p25.000Formation C/10 at 3.0 to 4.25 V 4 cycles | 4
7075 | ARGONNE_13_SET_San_F_8b.012 | SET | San_F | 8 | 8b | 15:39:16 | 0 | 12 | 2174.4038 | 0.0021422997 | 0.0080159565 | 0.0073243305 | 2.99946593 | 4.1014725 | 02/15/2013 | B:\Data\MIMS\Backup\ARGONNE_13\SET_San_F_8b.012 |  | SET-RndRob-F-RATE-4p1.000Rate Capability Test at 0.2C 0.5C 1C 2C; from 3.0 to 4.1V | 12
7076 | ARGONNE_13_SET_San_F_8c.012 | SET | San_F | 8 | 8c | 15:13:55 | 1 | 2 | 841.5222 | 0.0020767546 | 0.0078838786 | 0.0100663767 | 2.49942779 | 4.10009918 | 02/19/2013 | B:\Data\MIMS\Backup\ARGONNE_13\SET_San_F_8c.012 |  | SET-RndRob-F-HPPC-4p1.000Full Cell HPPC with 4C Disch. Pulse 3C Chrg 3.0 -4.1 | 1
7077 | ARGONNE_13_SET_San_F_8d.012 | SET | San_F | 8 | 8d | 14:41:11 | 0 | 200 | 53359.5023 | 0.0025300907 | 0.0092732627 | 0.0100732433 | 1.21919585 | 4.10910201 | 02/22/2013 | B:\Data\MIMS\Backup\ARGONNE_13\SET_San_F_8d.012 |  | SET-RndRob-F-Cycle-4p1.000Full: C/20 then 47 cycles at C/2 HPPC with 4C Disch. Pulse 3C Chrg 3.0 -4.1 | 200
7078 | ARGONNE_15_ARD_LN-3134-49-1c.077 | ARD | LN | 1 | 1c | 12/04/2017 14:13:17 | 23 | 25 | 2304.0383 | 0.0024849955 | 0.0093698202 | 0.0074113069 | 2.9999237 | 4.20035096 | 12/04/2017 | C:\Data\MIMS\Backup\ARGONNE_15\ARD_LN-3134-49-1c.077 | LN3134-49: NMC 111 (A-C007) vs A12 (A-A002B) Gen 2 flooded Celgard 2320 5/8" RPT C/10-1.5x HPPC 3C Dchg 2.25C chrg pulses 3-4.2V C-Rate 0.00245Ah | SET-NS-NMC-RPT-4p2.000RPT 3-4.2V C/10 x 1.5 cyc HPPC w/ 3C Disch and 2.25C Ch pulses | 2
7079 | ARGONNE_15_ARD_LN145-1f.085 | ARD | LN145 | 1 | 1f | 12/17/2018 16:39:44 | 148 | 148 | 0.1628 | 0 | 0 | 0 | 2.98313878 | 2.98420691 | 12/17/2018 | C:\Data\MIMS\Backup\ARGONNE_15\ARD_LN145-1f.085 | NMC 622 (A-C011) vs A12 (A-A002B) Gen 2 flooded Celgard 2320 5/8" 2nd HPPC RPT 3-4.2V.1 c/10 x 1.5 cyc HPPC w/3C Disch & 2.235V ch C-Rate 0.0021Ah | SET-NS-NMC-RPT-4p2.000RPT 3-4.2V C/10 x 1.5 cyc HPPC w/ 3C Disch and 2.25C Ch pulses | 0
7080 | ARGONNE_15_ARD_LN3134-120-1a.073 | ARD | LN3134_120 | 1 | 1a | 06/07/2018 18:02:14 | 0 | 6 | 9031.2578 | 0.0028542987 | 0.0106180888 | 0.0009918364 | 0 | 4.20889601 | 06/07/2018 | C:\Data\MIMS\Backup\ARGONNE_15\ARD_LN3134-120-1a.073 | NCA (S-C002) vs A12 (A-A002B) Gen 2 flooded Celgard 2320 5/8" 2nd FORM 1.5V tap hold 15 min C/10x3 c/3x3 30 degrees Celcius 3-4.2V C-Rate 0.0021Ah | SET-NS-NMC-FORM-4p2.000Formation 1.5V tap and hold 15min C/10 x 3 C/3 x 3 3.0-4.2V | 6
7081 | ARGONNE_15_ARD_LN3134-120-1b.073 | ARD | LN3134_120 | 1 | 1b | 06/14/2018 11:15:29 | 6 | 23 | 14255.1083 | 0.0025757139 | 0.0096243189 | 0.0044013123 | 2.97428855 | 4.20859083 | 06/14/2018 | C:\Data\MIMS\Backup\ARGONNE_15\ARD_LN3134-120-1b.073 | NCA (S-C002) vs A12 (A-A002B) Gen 2 flooded Celgard 2320 5/8" Rate @ 0.05C 0.1C 0.2C 0.5C 1C 2C 30 degrees Celcius 3-4.2V C-Rate 0.0022Ah | SET-NS-NMC-RATE-4p2.000NMC Rate Capability Test at 0.05C 0.1C 0.2C 0.5C 1C 2C; 3.0V to 4.2V | 17
7082 | ARGONNE_15_ARD_LN3134-120-1c.073 | ARD | LN3134_120 | 1 | 1c | 06/29/2018 12:02:11 | 23 | 25 | 2452.4273 | 0.0024688198 | 0.009250926 | 0.0066697185 | 2.98298619 | 4.20706493 | 06/29/2018 | C:\Data\MIMS\Backup\ARGONNE_15\ARD_LN3134-120-1c.073 | NCA (S-C002) vs A12 (A-A002B) Gen 2 flooded Celgard 2320 5/8" 1st HPPC RPT 3-4.2V.1 c/10 x 1.5 cyc HPPC w/3C Disch & 2.235V ch C-Rate 0.0022Ah | SET-NS-NMC-RPT-4p2.000RPT 3-4.2V C/10 x 1.5 cyc HPPC w/ 3C Disch and 2.25C Ch pulses | 2
7083 | ARGONNE_15_ARD_LN3134-120-2a.074 | ARD | LN3134_120 | 2 | 2a | 06/07/2018 18:02:59 | 0 | 6 | 9281.2472 | 0.0029856784 | 0.0110257282 | 0.0027466239 | 0 | 4.20706493 | 06/07/2018 | C:\Data\MIMS\Backup\ARGONNE_15\ARD_LN3134-120-2a.074 | NCA (S-C002) vs A12 (A-A002B) Gen 2 flooded Celgard 2320 5/8" 2nd FORM 1.5V tap hold 15 min C/10x3 c/3x3 30 degrees Celcius 3-4.2V C-Rate 0.0021Ah | SET-NS-NMC-FORM-4p2.000Formation 1.5V tap and hold 15min C/10 x 3 C/3 x 3 3.0-4.2V | 6
7084 | ARGONNE_15_ARD_LN3134-120-2b.074 | ARD | LN3134_120 | 2 | 2b | 06/14/2018 11:14:34 | 6 | 23 | 14743.5352 | 0.002667093 | 0.0099302111 | 0.0044002441 | 2.97291524 | 4.20874342 | 06/14/2018 | C:\Data\MIMS\Backup\ARGONNE_15\ARD_LN3134-120-2b.074 | NCA (S-C002) vs A12 (A-A002B) Gen 2 flooded Celgard 2320 5/8" Rate @ 0.05C 0.1C 0.2C 0.5C 1C 2C 30 degrees Celcius 3-4.2V C-Rate 0.0022Ah | SET-NS-NMC-RATE-4p2.000NMC Rate Capability Test at 0.05C 0.1C 0.2C 0.5C 1C 2C; 3.0V to 4.2V | 17
7085 | ARGONNE_15_ARD_LN3134-120-2c.074 | ARD | LN3134_120 | 2 | 2c | 06/29/2018 12:02:41 | 23 | 25 | 2516.3745 | 0.0025535288 | 0.0095405745 | 0.0066720073 | 2.97947662 | 4.20782788 | 06/29/2018 | C:\Data\MIMS\Backup\ARGONNE_15\ARD_LN3134-120-2c.074 | NCA (S-C002) vs A12 (A-A002B) Gen 2 flooded Celgard 2320 5/8" 1st HPPC RPT 3-4.2V.1 c/10 x 1.5 cyc HPPC w/3C Disch & 2.235V ch C-Rate 0.0022Ah | SET-NS-NMC-RPT-4p2.000RPT 3-4.2V C/10 x 1.5 cyc HPPC w/ 3C Disch and 2.25C Ch pulses | 2
7086 | ARGONNE_15_ARD_LN3134-120-2d.074 | ARD | LN3134_120 | 2 | 2d | 07/06/2018 15:06:44 | 25 | 42 | 22842.7482 | 0.0027498995 | 0.010252544 | 0.0022001984 | 2.84336614 | 4.32654307 | 07/06/2018 | C:\Data\MIMS\Backup\ARGONNE_15\ARD_LN3134-120-2d.074 | NCA (S-C002) vs A12 (A-A002B) Gen 2 flooded Celgard 2320 5/8" Rate @ 0.05C 0.1C 0.2C 0.5C 1C 2C -20 degrees Celcius 3-4.2V C-Rate 0.0011Ah | SET-NS-NMC-RATE-4p2.000NMC Rate Capability Test at 0.05C 0.1C 0.2C 0.5C 1C 2C; 3.0V to 4.2V | 17
7087 | ARGONNE_15_ARD_LN3134-120-2e.074 | ARD | LN3134_120 | 2 | 2e | 07/25/2018 09:41:38 | 42 | 55 | 12515.4313 | 0.0022187386 | 0.0086162509 | 0.0036002899 | 2.84672313 | 4.3666743 | 07/25/2018 | C:\Data\MIMS\Backup\ARGONNE_15\ARD_LN3134-120-2e.074 | NCA (S-C002) vs A12 (A-A002B) Gen 2 flooded Celgard 2320 5/8" Cycling C/20 x 1.5 cyc HPPC w/3C Disch 2.25 Ch pulses 50xC/3 C/20 HPPC 50xC/3 C/20 HPPC.1 -20 degrees Celcius 3-4.2V C-Rate 0.0012Ah | SET-NS-NMC-CYCLE-4p2.0003-4.2V C/20 x 1.5 cyc HPPC w/ 3C Disch;2.25C Ch pulses C/3 for 50 cyc x 2 | 13
7088 | ARGONNE_15_ARD_LN3134-120-2e2.074 | ARD | LN3134_120 | 2 | 2e2 | 08/06/2018 17:03:24 | 53 | 148 | 48840.7635 | 0.0021395575 | 0.0083235956 | 0.0045011826 | 2.85725185 | 4.40177005 | 08/06/2018 | C:\Data\MIMS\Backup\ARGONNE_15\ARD_LN3134-120-2e2.074 | LN3134-120: NCA (S-C002) vs A12 (A-A002B) Gen 2 flooded Celgard 2320 5/8" Cycling Restart with Higher C-Rate 41xC/3 C/20 HPPC 50xC/3 C/20 HPPC.1 -20 degrees Celcius 3-4.2V C-Rate 0.0015Ah | SET-NS-NMC-CYCLE-Restart.0003-4.2V C/20 x 1.5 cyc HPPC w/ 3C Disch;2.25C Ch pulses C/3 for 50 cyc x 2 | 95
7089 | ARGONNE_15_ARD_LN3134-120-2f.074 | ARD | LN3134_120 | 2 | 2f | 09/17/2018 08:55:59 | 148 | 150 | 2577.4987 | 0.002398232 | 0.0090327221 | 0.0066742962 | 2.98329137 | 4.20782788 | 09/17/2018 | C:\Data\MIMS\Backup\ARGONNE_15\ARD_LN3134-120-2f.074 | NCA (S-C002) vs A12 (A-A002B) Gen 2 flooded Celgard 2320 5/8" 1st HPPC RPT 3-4.2V.1 c/10 x 1.5 cyc HPPC w/3C Disch & 2.235V ch C-Rate 0.0022Ah | SET-NS-NMC-RPT-4p2.000RPT 3-4.2V C/10 x 1.5 cyc HPPC w/ 3C Disch and 2.25C Ch pulses | 2
7090 | ARGONNE_15_ARD_LN3134-120-3a.075 | ARD | LN3134_120 | 3 | 3a | 06/07/2018 18:03:27 | 0 | 6 | 9323.5695 | 0.0031724832 | 0.0116703142 | 0.0022125582 | 0 | 4.20508125 | 06/07/2018 | C:\Data\MIMS\Backup\ARGONNE_15\ARD_LN3134-120-3a.075 | NCA (S-C002) vs A12 (A-A002B) Gen 2 flooded Celgard 2320 5/8" 2nd FORM 1.5V tap hold 15 min C/10x3 c/3x3 30 degrees Celcius 3-4.2V C-Rate 0.0021Ah | SET-NS-NMC-FORM-4p2.000Formation 1.5V tap and hold 15min C/10 x 3 C/3 x 3 3.0-4.2V | 6
7091 | ARGONNE_15_ARD_LN3134-120-3b.075 | ARD | LN3134_120 | 3 | 3b | 06/14/2018 11:17:29 | 6 | 23 | 14364.7332 | 0.0025911205 | 0.009668887 | 0.0044003967 | 2.97734035 | 4.20737011 | 06/14/2018 | C:\Data\MIMS\Backup\ARGONNE_15\ARD_LN3134-120-3b.075 | NCA (S-C002) vs A12 (A-A002B) Gen 2 flooded Celgard 2320 5/8" Rate @ 0.05C 0.1C 0.2C 0.5C 1C 2C 30 degrees Celcius 3-4.2V C-Rate 0.0022Ah | SET-NS-NMC-RATE-4p2.000NMC Rate Capability Test at 0.05C 0.1C 0.2C 0.5C 1C 2C; 3.0V to 4.2V | 17
7092 | ARGONNE_15_ARD_LN3134-120-3c.075 | ARD | LN3134_120 | 3 | 3c | 06/29/2018 12:03:14 | 23 | 25 | 2470.4232 | 0.0024980991 | 0.009345925 | 0.0066674296 | 2.98817426 | 4.20370794 | 06/29/2018 | C:\Data\MIMS\Backup\ARGONNE_15\ARD_LN3134-120-3c.075 | NCA (S-C002) vs A12 (A-A002B) Gen 2 flooded Celgard 2320 5/8" 1st HPPC RPT 3-4.2V.1 c/10 x 1.5 cyc HPPC w/3C Disch & 2.235V ch C-Rate 0.0022Ah | SET-NS-NMC-RPT-4p2.000RPT 3-4.2V C/10 x 1.5 cyc HPPC w/ 3C Disch and 2.25C Ch pulses | 2
7093 | ARGONNE_15_ARD_LN3134-120-3d.075 | ARD | LN3134_120 | 3 | 3d | 07/06/2018 15:07:22 | 25 | 42 | 23398.9288 | 0.0027499004 | 0.0101641637 | 0.0022017243 | 2.83436332 | 4.32440681 | 07/06/2018 | C:\Data\MIMS\Backup\ARGONNE_15\ARD_LN3134-120-3d.075 | NCA (S-C002) vs A12 (A-A002B) Gen 2 flooded Celgard 2320 5/8" Rate @ 0.05C 0.1C 0.2C 0.5C 1C 2C -20 degrees Celcius 3-4.2V C-Rate 0.0011Ah | SET-NS-NMC-RATE-4p2.000NMC Rate Capability Test at 0.05C 0.1C 0.2C 0.5C 1C 2C; 3.0V to 4.2V | 17
7094 | ARGONNE_15_ARD_LN3134-120-3e.075 | ARD | LN3134_120 | 3 | 3e | 07/25/2018 09:42:16 | 42 | 55 | 12571.9103 | 0.0022697057 | 0.0087992248 | 0.0036011292 | 2.83939879 | 4.39398795 | 07/25/2018 | C:\Data\MIMS\Backup\ARGONNE_15\ARD_LN3134-120-3e.075 | NCA (S-C002) vs A12 (A-A002B) Gen 2 flooded Celgard 2320 5/8" Cycling C/20 x 1.5 cyc HPPC w/3C Disch 2.25 Ch pulses 50xC/3 C/20 HPPC 50xC/3 C/20 HPPC.1 -20 degrees Celcius 3-4.2V C-Rate 0.0012Ah | SET-NS-NMC-CYCLE-4p2.0003-4.2V C/20 x 1.5 cyc HPPC w/ 3C Disch;2.25C Ch pulses C/3 for 50 cyc x 2 | 13
7095 | ARGONNE_15_ARD_LN3134-120-3e2.075 | ARD | LN3134_120 | 3 | 3e2 | 08/06/2018 17:05:16 | 53 | 148 | 52033.7648 | 0.0022305775 | 0.0086665562 | 0.0045016403 | 2.86243992 | 4.50476844 | 08/06/2018 | C:\Data\MIMS\Backup\ARGONNE_15\ARD_LN3134-120-3e2.075 | LN3134-120: NCA (S-C002) vs A12 (A-A002B) Gen 2 flooded Celgard 2320 5/8" Cycling Restart with Higher C-Rate 41xC/3 C/20 HPPC 50xC/3 C/20 HPPC.1 -20 degrees Celcius 3-4.2V C-Rate 0.0015Ah | SET-NS-NMC-CYCLE-Restart.0003-4.2V C/20 x 1.5 cyc HPPC w/ 3C Disch;2.25C Ch pulses C/3 for 50 cyc x 2 | 95
7096 | ARGONNE_15_ARD_LN3134-120-3f.075 | ARD | LN3134_120 | 3 | 3f | 09/17/2018 08:56:34 | 148 | 150 | 2569.0313 | 0.0023656586 | 0.0089171785 | 0.0066651408 | 2.99229419 | 4.20294499 | 09/17/2018 | C:\Data\MIMS\Backup\ARGONNE_15\ARD_LN3134-120-3f.075 | NCA (S-C002) vs A12 (A-A002B) Gen 2 flooded Celgard 2320 5/8" 1st HPPC RPT 3-4.2V.1 c/10 x 1.5 cyc HPPC w/3C Disch & 2.235V ch C-Rate 0.0022Ah | SET-NS-NMC-RPT-4p2.000RPT 3-4.2V C/10 x 1.5 cyc HPPC w/ 3C Disch and 2.25C Ch pulses | 2
7097 | ARGONNE_15_ARD_LN3134-120-4a.076 | ARD | LN3134_120 | 4 | 4a | 06/07/2018 18:03:56 | 0 | 6 | 9397.5042 | 0.0030296427 | 0.0112110868 | 0.002059968 | 0 | 4.20263981 | 06/07/2018 | C:\Data\MIMS\Backup\ARGONNE_15\ARD_LN3134-120-4a.076 | NCA (S-C002) vs A12 (A-A002B) Gen 2 flooded Celgard 2320 5/8" 2nd FORM 1.5V tap hold 15 min C/10x3 c/3x3 30 degrees Celcius 3-4.2V C-Rate 0.0021Ah | SET-NS-NMC-FORM-4p2.000Formation 1.5V tap and hold 15min C/10 x 3 C/3 x 3 3.0-4.2V | 6
7098 | ARGONNE_15_ARD_LN3134-120-4b.076 | ARD | LN3134_120 | 4 | 4b | 06/14/2018 11:18:06 | 6 | 23 | 15093.8072 | 0.0027301835 | 0.0101651194 | 0.0044002441 | 2.97642481 | 4.20675975 | 06/14/2018 | C:\Data\MIMS\Backup\ARGONNE_15\ARD_LN3134-120-4b.076 | NCA (S-C002) vs A12 (A-A002B) Gen 2 flooded Celgard 2320 5/8" Rate @ 0.05C 0.1C 0.2C 0.5C 1C 2C 30 degrees Celcius 3-4.2V C-Rate 0.0022Ah | SET-NS-NMC-RATE-4p2.000NMC Rate Capability Test at 0.05C 0.1C 0.2C 0.5C 1C 2C; 3.0V to 4.2V | 17
7099 | ARGONNE_15_ARD_LN3134-120-4c.076 | ARD | LN3134_120 | 4 | 4c | 06/29/2018 12:04:24 | 23 | 25 | 2569.1795 | 0.0026246765 | 0.0098163946 | 0.0066720073 | 2.99275196 | 4.20248722 | 06/29/2018 | C:\Data\MIMS\Backup\ARGONNE_15\ARD_LN3134-120-4c.076 | NCA (S-C002) vs A12 (A-A002B) Gen 2 flooded Celgard 2320 5/8" 1st HPPC RPT 3-4.2V.1 c/10 x 1.5 cyc HPPC w/3C Disch & 2.235V ch C-Rate 0.0022Ah | SET-NS-NMC-RPT-4p2.000RPT 3-4.2V C/10 x 1.5 cyc HPPC w/ 3C Disch and 2.25C Ch pulses | 2
7100 | ARGONNE_15_ARD_LN3134-120-4d.076 | ARD | LN3134_120 | 4 | 4d | 07/06/2018 15:07:48 | 25 | 42 | 22969.0175 | 0.0027498998 | 0.0102485339 | 0.0022007324 | 2.84794385 | 4.31891356 | 07/06/2018 | C:\Data\MIMS\Backup\ARGONNE_15\ARD_LN3134-120-4d.076 | NCA (S-C002) vs A12 (A-A002B) Gen 2 flooded Celgard 2320 5/8" Rate @ 0.05C 0.1C 0.2C 0.5C 1C 2C -20 degrees Celcius 3-4.2V C-Rate 0.0011Ah | SET-NS-NMC-RATE-4p2.000NMC Rate Capability Test at 0.05C 0.1C 0.2C 0.5C 1C 2C; 3.0V to 4.2V | 17
7101 | ARGONNE_15_ARD_LN3134-120-4e.076 | ARD | LN3134_120 | 4 | 4e | 07/25/2018 09:42:51 | 42 | 55 | 12520.8355 | 0.0022534506 | 0.0088147221 | 0.0036013581 | 2.85069047 | 4.37842374 | 07/25/2018 | C:\Data\MIMS\Backup\ARGONNE_15\ARD_LN3134-120-4e.076 | NCA (S-C002) vs A12 (A-A002B) Gen 2 flooded Celgard 2320 5/8" Cycling C/20 x 1.5 cyc HPPC w/3C Disch 2.25 Ch pulses 50xC/3 C/20 HPPC 50xC/3 C/20 HPPC.1 -20 degrees Celcius 3-4.2V C-Rate 0.0012Ah | SET-NS-NMC-CYCLE-4p2.0003-4.2V C/20 x 1.5 cyc HPPC w/ 3C Disch;2.25C Ch pulses C/3 for 50 cyc x 2 | 13
7102 | ARGONNE_15_ARD_LN3134-120-4e2.076 | ARD | LN3134_120 | 4 | 4e2 | 08/06/2018 17:07:04 | 53 | 148 | 48941.1643 | 0.0021874779 | 0.0085583565 | 0.0045004959 | 2.86564431 | 4.49698634 | 08/06/2018 | C:\Data\MIMS\Backup\ARGONNE_15\ARD_LN3134-120-4e2.076 | LN3134-120: NCA (S-C002) vs A12 (A-A002B) Gen 2 flooded Celgard 2320 5/8" Cycling Restart with Higher C-Rate 41xC/3 C/20 HPPC 50xC/3 C/20 HPPC.1 -20 degrees Celcius 3-4.2V C-Rate 0.0015Ah | SET-NS-NMC-CYCLE-Restart.0003-4.2V C/20 x 1.5 cyc HPPC w/ 3C Disch;2.25C Ch pulses C/3 for 50 cyc x 2 | 95
7103 | ARGONNE_15_ARD_LN3134-120-4f.076 | ARD | LN3134_120 | 4 | 4f | 09/17/2018 08:57:14 | 148 | 150 | 2629.7497 | 0.0024616803 | 0.009274149 | 0.0066720073 | 2.99412528 | 4.20172427 | 09/17/2018 | C:\Data\MIMS\Backup\ARGONNE_15\ARD_LN3134-120-4f.076 | NCA (S-C002) vs A12 (A-A002B) Gen 2 flooded Celgard 2320 5/8" 1st HPPC RPT 3-4.2V.1 c/10 x 1.5 cyc HPPC w/3C Disch & 2.235V ch C-Rate 0.0022Ah | SET-NS-NMC-RPT-4p2.000RPT 3-4.2V C/10 x 1.5 cyc HPPC w/ 3C Disch and 2.25C Ch pulses | 2
7104 | ARGONNE_15_ARD_LN3134-120-5d.073 | ARD | LN3134_120 | 5 | 5d | 07/06/2018 15:05:59 | 25 | 42 | 23473.2583 | 0.0027499004 | 0.0101667524 | 0.0022002747 | 2.84626535 | 4.31952392 | 07/06/2018 | C:\Data\MIMS\Backup\ARGONNE_15\ARD_LN3134-120-5d.073 | NCA (S-C002) vs A12 (A-A002B) Gen 2 flooded Celgard 2320 5/8" Rate @ 0.05C 0.1C 0.2C 0.5C 1C 2C -20 degrees Celcius 3-4.2V C-Rate 0.0011Ah | SET-NS-NMC-RATE-4p2.000NMC Rate Capability Test at 0.05C 0.1C 0.2C 0.5C 1C 2C; 3.0V to 4.2V | 17
7105 | ARGONNE_15_ARD_LN3134-120-5e.073 | ARD | LN3134_120 | 5 | 5e | 07/25/2018 09:40:34 | 42 | 55 | 12515.5288 | 0.0022602876 | 0.0087251081 | 0.0036005951 | 2.84702831 | 4.47440299 | 07/25/2018 | C:\Data\MIMS\Backup\ARGONNE_15\ARD_LN3134-120-5e.073 | NCA (S-C002) vs A12 (A-A002B) Gen 2 flooded Celgard 2320 5/8" Cycling C/20 x 1.5 cyc HPPC w/3C Disch 2.25 Ch pulses 50xC/3 C/20 HPPC 50xC/3 C/20 HPPC.1 -20 degrees Celcius 3-4.2V C-Rate 0.0012Ah | SET-NS-NMC-CYCLE-4p2.0003-4.2V C/20 x 1.5 cyc HPPC w/ 3C Disch;2.25C Ch pulses C/3 for 50 cyc x 2 | 13
7106 | ARGONNE_15_ARD_LN3134-120-5e2.073 | ARD | LN3134_120 | 5 | 5e2 | 08/06/2018 17:08:24 | 53 | 148 | 51416.7213 | 0.0021786854 | 0.0084417524 | 0.0045008011 | 2.86182956 | 4.51438163 | 08/06/2018 | C:\Data\MIMS\Backup\ARGONNE_15\ARD_LN3134-120-5e2.073 | LN3134-120: NCA (S-C002) vs A12 (A-A002B) Gen 2 flooded Celgard 2320 5/8" Cycling Restart with Higher C-Rate 41xC/3 C/20 HPPC 50xC/3 C/20 HPPC.1 -20 degrees Celcius 3-4.2V C-Rate 0.0015Ah | SET-NS-NMC-CYCLE-Restart.0003-4.2V C/20 x 1.5 cyc HPPC w/ 3C Disch;2.25C Ch pulses C/3 for 50 cyc x 2 | 95
7107 | ARGONNE_15_ARD_LN3134-120-5f.073 | ARD | LN3134_120 | 5 | 5f | 09/17/2018 08:55:03 | 148 | 150 | 2544.3383 | 0.0023477473 | 0.0088474588 | 0.0066720073 | 2.9875639 | 4.20737011 | 09/17/2018 | C:\Data\MIMS\Backup\ARGONNE_15\ARD_LN3134-120-5f.073 | NCA (S-C002) vs A12 (A-A002B) Gen 2 flooded Celgard 2320 5/8" 1st HPPC RPT 3-4.2V.1 c/10 x 1.5 cyc HPPC w/3C Disch & 2.235V ch C-Rate 0.0022Ah | SET-NS-NMC-RPT-4p2.000RPT 3-4.2V C/10 x 1.5 cyc HPPC w/ 3C Disch and 2.25C Ch pulses | 2
7108 | ARGONNE_15_ARD_LN3134-121-1a.077 | ARD | LN3134_121 | 1 | 1a | 06/07/2018 18:05:15 | 0 | 6 | 8448.7735 | 0.0031058853 | 0.0115811906 | 0.0040436408 | 0 | 4.20050355 | 06/07/2018 | C:\Data\MIMS\Backup\ARGONNE_15\ARD_LN3134-121-1a.077 | NMC 111 (A-C007) vs A12 (A-A002B) Gen 2 flooded Celgard 2320 5/8" 2nd FORM 1.5V tap hold 15 min C/10x3 c/3x3 3-4.2V C-Rate 0.00248Ah | SET-NS-NMC-FORM-4p2.000Formation 1.5V tap and hold 15min C/10 x 3 C/3 x 3 3.0-4.2V | 6
7109 | ARGONNE_15_ARD_LN3134-121-1b.073 | ARD | LN3134_121 | 1 | 1b | 06/14/2018 11:13:56 | 6 | 6 | 0.6667 | 0 | 0 | 0 | 3.18684672 | 3.18806744 | 06/14/2018 | C:\Data\MIMS\Backup\ARGONNE_15\ARD_LN3134-121-1b.073 | NCA (S-C002) vs A12 (A-A002B) Gen 2 flooded Celgard 2320 5/8" Rate @ 0.05C 0.1C 0.2C 0.5C 1C 2C 30 degrees Celcius 3-4.2V C-Rate 0.0022Ah | SET-NS-NMC-RATE-4p2.000NMC Rate Capability Test at 0.05C 0.1C 0.2C 0.5C 1C 2C; 3.0V to 4.2V | 0
7110 | ARGONNE_15_ARD_LN3134-121-1bb.077 | ARD | LN3134_121 | 1 | 1bb | 06/14/2018 11:21:05 | 6 | 23 | 13382.512 | 0.0026819151 | 0.0100726754 | 0.0049024186 | 2.9813077 | 4.20294499 | 06/14/2018 | C:\Data\MIMS\Backup\ARGONNE_15\ARD_LN3134-121-1bb.077 | NMC 111 (A-C007) vs A12 (A-A002B) Gen 2 flooded Celgard 2320 5/8" Rate @ 0.05C 0.1C 0.2C 0.5C 1C 2C 30 degrees Celcius 3-4.2V C-Rate 0.00245Ah | SET-NS-NMC-RATE-4p2.000NMC Rate Capability Test at 0.05C 0.1C 0.2C 0.5C 1C 2C; 3.0V to 4.2V | 17
7111 | ARGONNE_15_ARD_LN3134-121-1c.077 | ARD | LN3134_121 | 1 | 1c | 06/29/2018 12:05:35 | 23 | 25 | 2375.4933 | 0.0025963519 | 0.0097919407 | 0.0074227512 | 2.9999237 | 4.20004578 | 06/29/2018 | C:\Data\MIMS\Backup\ARGONNE_15\ARD_LN3134-121-1c.077 | NMC 111 (A-C007) vs A12 (A-A002B) Gen 2 flooded Celgard 2320 5/8" 1st HPPC RPT 3-4.2V.1 c/10 x 1.5 cyc HPPC w/3C Disch & 2.235V ch C-Rate 0.00245Ah | SET-NS-NMC-RPT-4p2.000RPT 3-4.2V C/10 x 1.5 cyc HPPC w/ 3C Disch and 2.25C Ch pulses | 2
7112 | ARGONNE_15_ARD_LN3134-121-1d.077 | ARD | LN3134_121 | 1 | 1d | 07/06/2018 15:10:04 | 25 | 42 | 22596.125 | 0.0028749854 | 0.0107452076 | 0.0023012894 | 2.86793317 | 4.29694057 | 07/06/2018 | C:\Data\MIMS\Backup\ARGONNE_15\ARD_LN3134-121-1d.077 | NMC 111 (A-C007) vs A12 (A-A002B) Gen 2 flooded Celgard 2320 5/8" Rate @ 0.05C 0.1C 0.2C 0.5C 1C 2C -20 degrees Celcius 3-4.2V C-Rate 0.00115Ah | SET-NS-NMC-RATE-4p2.000NMC Rate Capability Test at 0.05C 0.1C 0.2C 0.5C 1C 2C; 3.0V to 4.2V | 17
7113 | ARGONNE_15_ARD_LN3134-121-1e.077 | ARD | LN3134_121 | 1 | 1e | 07/25/2018 09:44:10 | 42 | 55 | 12513.4955 | 0.0022946067 | 0.0089797399 | 0.0037524224 | 2.87159533 | 4.38742657 | 07/25/2018 | C:\Data\MIMS\Backup\ARGONNE_15\ARD_LN3134-121-1e.077 | NMC 111 (A-C007) vs A12 (A-A002B) Gen 2 flooded Celgard 2320 5/8" Cycling C/20x 1.5 cyc HPPC w/3C Disch 2.25 Ch pulses 50xC/3 C/20 HPPC 50xC/3.1 C/20.1 HPPC.1 -20 degrees Celcius 3-4.2V C-Rate 0.00125Ah | SET-NS-NMC-CYCLE-4p2.0003-4.2V C/20 x 1.5 cyc HPPC w/ 3C Disch;2.25C Ch pulses C/3 for 50 cyc x 2 | 13
7114 | ARGONNE_15_ARD_LN3134-121-1e2.077 | ARD | LN3134_121 | 1 | 1e2 | 08/06/2018 14:23:13 | 41 | 41 | 0 | 0 | 0 | 0 | 3.60677501 | 3.60677501 | 08/06/2018 | C:\Data\MIMS\Backup\ARGONNE_15\ARD_LN3134-121-1e2.077 | LN3134-121: NMC 111 (A-C007) vs A12 (A-A002B) Gen 2 flooded Celgard 2320 5/8" Cycling Restart Higher C-Rate 39xC/3 C/20 HPPC 50xC/3 C/20.1 HPPC.1 -20 degrees Celcius 3-4.2V C-Rate 0.0016Ah | SET-NS-NMC-CYCLE-4p2.0003-4.2V C/20 x 1.5 cyc HPPC w/ 3C Disch;2.25C Ch pulses C/3 for 50 cyc x 2 | 0
7115 | ARGONNE_15_ARD_LN3134-121-1e3.077 | ARD | LN3134_121 | 1 | 1e3 | 08/06/2018 14:26:18 | 42 | 148 | 45416.8677 | 0.002196516 | 0.0086150558 | 0.0048023194 | 2.61982147 | 4.59327077 | 08/06/2018 | C:\Data\MIMS\Backup\ARGONNE_15\ARD_LN3134-121-1e3.077 | LN3134-121: NMC 111 (A-C007) vs A12 (A-A002B) Gen 2 flooded Celgard 2320 5/8" Cycling Restart with Higher C-Rate 39xC/3 C/20 HPPC 50xC/3 C/20 HPPC.1 -20 degrees Celcius 3-4.2V C-Rate 0.0016Ah | SET-NS-NMC-CYCLE-4p2.0003-4.2V C/20 x 1.5 cyc HPPC w/ 3C Disch;2.25C Ch pulses C/3 for 50 cyc x 2 | 106
7116 | ARGONNE_15_ARD_LN3134-121-1f.077 | ARD | LN3134_121 | 1 | 1f | 09/17/2018 08:58:38 | 148 | 150 | 2458.1438 | 0.0024884844 | 0.0094222248 | 0.0074158846 | 2.9999237 | 4.20035096 | 09/17/2018 | C:\Data\MIMS\Backup\ARGONNE_15\ARD_LN3134-121-1f.077 | NMC 111 (A-C007) vs A12 (A-A002B) Gen 2 flooded Celgard 2320 5/8" 1st HPPC RPT 3-4.2V.1 c/10 x 1.5 cyc HPPC w/3C Disch & 2.235V ch C-Rate 0.00245Ah | SET-NS-NMC-RPT-4p2.000RPT 3-4.2V C/10 x 1.5 cyc HPPC w/ 3C Disch and 2.25C Ch pulses | 2
7117 | ARGONNE_15_ARD_LN3134-121-2a.078 | ARD | LN3134_121 | 2 | 2a | 06/07/2018 18:05:53 | 0 | 6 | 8193.8857 | 0.0030456276 | 0.0114223397 | 0.0016784924 | 0 | 4.20019837 | 06/07/2018 | C:\Data\MIMS\Backup\ARGONNE_15\ARD_LN3134-121-2a.078 | NMC 111 (A-C007) vs A12 (A-A002B) Gen 2 flooded Celgard 2320 5/8" 2nd FORM 1.5V tap hold 15 min C/10x3 c/3x3 3-4.2V C-Rate 0.00248Ah | SET-NS-NMC-FORM-4p2.000Formation 1.5V tap and hold 15min C/10 x 3 C/3 x 3 3.0-4.2V | 6
7118 | ARGONNE_15_ARD_LN3134-121-2b.078 | ARD | LN3134_121 | 2 | 2b | 06/14/2018 11:21:53 | 6 | 23 | 12312.0982 | 0.0024895025 | 0.0093983502 | 0.0049015793 | 2.98466468 | 4.2012665 | 06/14/2018 | C:\Data\MIMS\Backup\ARGONNE_15\ARD_LN3134-121-2b.078 | NMC 111 (A-C007) vs A12 (A-A002B) Gen 2 flooded Celgard 2320 5/8" Rate @ 0.05C 0.1C 0.2C 0.5C 1C 2C 30 degrees Celcius 3-4.2V C-Rate 0.00245Ah | SET-NS-NMC-RATE-4p2.000NMC Rate Capability Test at 0.05C 0.1C 0.2C 0.5C 1C 2C; 3.0V to 4.2V | 17
7119 | ARGONNE_15_ARD_LN3134-121-2c.078 | ARD | LN3134_121 | 2 | 2c | 06/29/2018 12:06:08 | 23 | 25 | 2219.3432 | 0.002367379 | 0.008941611 | 0.0074181735 | 2.9999237 | 4.20004578 | 06/29/2018 | C:\Data\MIMS\Backup\ARGONNE_15\ARD_LN3134-121-2c.078 | NMC 111 (A-C007) vs A12 (A-A002B) Gen 2 flooded Celgard 2320 5/8" 1st HPPC RPT 3-4.2V.1 c/10 x 1.5 cyc HPPC w/3C Disch & 2.235V ch C-Rate 0.00245Ah | SET-NS-NMC-RPT-4p2.000RPT 3-4.2V C/10 x 1.5 cyc HPPC w/ 3C Disch and 2.25C Ch pulses | 2
7120 | ARGONNE_15_ARD_LN3134-121-3a.079 | ARD | LN3134_121 | 3 | 3a | 06/07/2018 18:06:28 | 0 | 6 | 7645.757 | 0.0025405184 | 0.0097144253 | 0.003509575 | 0 | 4.20080873 | 06/07/2018 | C:\Data\MIMS\Backup\ARGONNE_15\ARD_LN3134-121-3a.079 | NMC 111 (A-C007) vs A12 (A-A002B) Gen 2 flooded Celgard 2320 5/8" 2nd FORM 1.5V tap hold 15 min C/10x3 c/3x3 3-4.2V C-Rate 0.00248Ah | SET-NS-NMC-FORM-4p2.000Formation 1.5V tap and hold 15min C/10 x 3 C/3 x 3 3.0-4.2V | 6
7121 | ARGONNE_15_ARD_LN3134-121-3b.079 | ARD | LN3134_121 | 3 | 3b | 06/14/2018 11:22:26 | 6 | 23 | 12077.239 | 0.0024226681 | 0.0091406775 | 0.0049002823 | 2.98481727 | 4.20218204 | 06/14/2018 | C:\Data\MIMS\Backup\ARGONNE_15\ARD_LN3134-121-3b.079 | NMC 111 (A-C007) vs A12 (A-A002B) Gen 2 flooded Celgard 2320 5/8" Rate @ 0.05C 0.1C 0.2C 0.5C 1C 2C 30 degrees Celcius 3-4.2V C-Rate 0.00245Ah | SET-NS-NMC-RATE-4p2.000NMC Rate Capability Test at 0.05C 0.1C 0.2C 0.5C 1C 2C; 3.0V to 4.2V | 17
7122 | ARGONNE_15_ARD_LN3134-121-3c.079 | ARD | LN3134_121 | 3 | 3c | 06/29/2018 12:06:41 | 23 | 25 | 2192.9927 | 0.0023326887 | 0.0088153771 | 0.0074227512 | 2.99580377 | 4.20035096 | 06/29/2018 | C:\Data\MIMS\Backup\ARGONNE_15\ARD_LN3134-121-3c.079 | NMC 111 (A-C007) vs A12 (A-A002B) Gen 2 flooded Celgard 2320 5/8" 1st HPPC RPT 3-4.2V.1 c/10 x 1.5 cyc HPPC w/3C Disch & 2.235V ch C-Rate 0.00245Ah | SET-NS-NMC-RPT-4p2.000RPT 3-4.2V C/10 x 1.5 cyc HPPC w/ 3C Disch and 2.25C Ch pulses | 2
7123 | ARGONNE_15_ARD_LN3134-121-4a.080 | ARD | LN3134_121 | 4 | 4a | 06/07/2018 18:06:57 | 0 | 6 | 8297.905 | 0.0029907743 | 0.0112006078 | 0.0017547875 | 0 | 4.20202945 | 06/07/2018 | C:\Data\MIMS\Backup\ARGONNE_15\ARD_LN3134-121-4a.080 | NMC 111 (A-C007) vs A12 (A-A002B) Gen 2 flooded Celgard 2320 5/8" 2nd FORM 1.5V tap hold 15 min C/10x3 c/3x3 3-4.2V C-Rate 0.00248Ah | SET-NS-NMC-FORM-4p2.000Formation 1.5V tap and hold 15min C/10 x 3 C/3 x 3 3.0-4.2V | 6
7124 | ARGONNE_15_ARD_LN3134-121-4b.080 | ARD | LN3134_121 | 4 | 4b | 06/14/2018 11:22:54 | 6 | 23 | 12875.1115 | 0.0025915763 | 0.0097657719 | 0.0049014267 | 2.98237583 | 4.20248722 | 06/14/2018 | C:\Data\MIMS\Backup\ARGONNE_15\ARD_LN3134-121-4b.080 | NMC 111 (A-C007) vs A12 (A-A002B) Gen 2 flooded Celgard 2320 5/8" Rate @ 0.05C 0.1C 0.2C 0.5C 1C 2C 30 degrees Celcius 3-4.2V C-Rate 0.00245Ah | SET-NS-NMC-RATE-4p2.000NMC Rate Capability Test at 0.05C 0.1C 0.2C 0.5C 1C 2C; 3.0V to 4.2V | 17
7125 | ARGONNE_15_ARD_LN3134-121-4c.080 | ARD | LN3134_121 | 4 | 4c | 06/29/2018 12:07:12 | 23 | 25 | 2298.7685 | 0.0024780121 | 0.0093672151 | 0.0074227512 | 2.98664836 | 4.20111391 | 06/29/2018 | C:\Data\MIMS\Backup\ARGONNE_15\ARD_LN3134-121-4c.080 | NMC 111 (A-C007) vs A12 (A-A002B) Gen 2 flooded Celgard 2320 5/8" 1st HPPC RPT 3-4.2V.1 c/10 x 1.5 cyc HPPC w/3C Disch & 2.235V ch C-Rate 0.00245Ah | SET-NS-NMC-RPT-4p2.000RPT 3-4.2V C/10 x 1.5 cyc HPPC w/ 3C Disch and 2.25C Ch pulses | 2
7126 | ARGONNE_15_ARD_LN3134-121-4d.080 | ARD | LN3134_121 | 4 | 4d | 07/06/2018 15:10:32 | 25 | 42 | 23201.578 | 0.0028749858 | 0.0106706823 | 0.0023013657 | 2.86976425 | 4.3025864 | 07/06/2018 | C:\Data\MIMS\Backup\ARGONNE_15\ARD_LN3134-121-4d.080 | NMC 111 (A-C007) vs A12 (A-A002B) Gen 2 flooded Celgard 2320 5/8" Rate @ 0.05C 0.1C 0.2C 0.5C 1C 2C -20 degrees Celcius 3-4.2V C-Rate 0.00115Ah | SET-NS-NMC-RATE-4p2.000NMC Rate Capability Test at 0.05C 0.1C 0.2C 0.5C 1C 2C; 3.0V to 4.2V | 17
7127 | ARGONNE_15_ARD_LN3134-121-4e.080 | ARD | LN3134_121 | 4 | 4e | 07/25/2018 09:45:45 | 42 | 55 | 12509.9658 | 0.0023088293 | 0.0089240742 | 0.0037521172 | 2.87022202 | 4.34287022 | 07/25/2018 | C:\Data\MIMS\Backup\ARGONNE_15\ARD_LN3134-121-4e.080 | NMC 111 (A-C007) vs A12 (A-A002B) Gen 2 flooded Celgard 2320 5/8" Cycling C/20x 1.5 cyc HPPC w/3C Disch 2.25 Ch pulses 50xC/3 C/20 HPPC 50xC/3.1 C/20.1 HPPC.1 -20 degrees Celcius 3-4.2V C-Rate 0.00125Ah | SET-NS-NMC-CYCLE-4p2.0003-4.2V C/20 x 1.5 cyc HPPC w/ 3C Disch;2.25C Ch pulses C/3 for 50 cyc x 2 | 13
7128 | ARGONNE_15_ARD_LN3134-121-4e2.080 | ARD | LN3134_121 | 4 | 4e2 | 08/06/2018 16:52:46 | 53 | 148 | 48222.4205 | 0.0021960515 | 0.0085593928 | 0.0048020905 | 2.87602045 | 4.4196231 | 08/06/2018 | C:\Data\MIMS\Backup\ARGONNE_15\ARD_LN3134-121-4e2.080 | LN3134-121: NMC 111 (A-C007) vs A12 (A-A002B) Gen 2 flooded Celgard 2320 5/8" Cycling Restart with Higher C-Rate 39xC/3 C/20 HPPC 50xC/3 C/20 HPPC.1 -20 degrees Celcius 3-4.2V C-Rate 0.0016Ah | SET-NS-NMC-CYCLE-Restart.0003-4.2V C/20 x 1.5 cyc HPPC w/ 3C Disch;2.25C Ch pulses C/3 for 50 cyc x 2 | 95
7129 | ARGONNE_15_ARD_LN3134-121-4f.080 | ARD | LN3134_121 | 4 | 4f | 09/17/2018 09:00:20 | 148 | 150 | 2380.2302 | 0.002384907 | 0.0090383334 | 0.0074204623 | 2.9890898 | 4.20157168 | 09/17/2018 | C:\Data\MIMS\Backup\ARGONNE_15\ARD_LN3134-121-4f.080 | NMC 111 (A-C007) vs A12 (A-A002B) Gen 2 flooded Celgard 2320 5/8" 1st HPPC RPT 3-4.2V.1 c/10 x 1.5 cyc HPPC w/3C Disch & 2.235V ch C-Rate 0.00245Ah | SET-NS-NMC-RPT-4p2.000RPT 3-4.2V C/10 x 1.5 cyc HPPC w/ 3C Disch and 2.25C Ch pulses | 2
7130 | ARGONNE_15_ARD_LN3134-121-5d.078 | ARD | LN3134_121 | 5 | 5d | 07/06/2018 15:08:44 | 25 | 42 | 22947.965 | 0.002874986 | 0.0107035944 | 0.002301442 | 2.87129015 | 4.29129473 | 07/06/2018 | C:\Data\MIMS\Backup\ARGONNE_15\ARD_LN3134-121-5d.078 | NMC 111 (A-C007) vs A12 (A-A002B) Gen 2 flooded Celgard 2320 5/8" Rate @ 0.05C 0.1C 0.2C 0.5C 1C 2C -20 degrees Celcius 3-4.2V C-Rate 0.00115Ah | SET-NS-NMC-RATE-4p2.000NMC Rate Capability Test at 0.05C 0.1C 0.2C 0.5C 1C 2C; 3.0V to 4.2V | 17
7131 | ARGONNE_15_ARD_LN3134-121-5e.078 | ARD | LN3134_121 | 5 | 5e | 07/25/2018 09:44:47 | 42 | 55 | 12510.1267 | 0.002278206 | 0.008830811 | 0.0037520409 | 2.87312123 | 4.35034714 | 07/25/2018 | C:\Data\MIMS\Backup\ARGONNE_15\ARD_LN3134-121-5e.078 | NMC 111 (A-C007) vs A12 (A-A002B) Gen 2 flooded Celgard 2320 5/8" Cycling C/20x 1.5 cyc HPPC w/3C Disch 2.25 Ch pulses 50xC/3 C/20 HPPC 50xC/3.1 C/20.1 HPPC.1 -20 degrees Celcius 3-4.2V C-Rate 0.00125Ah | SET-NS-NMC-CYCLE-4p2.0003-4.2V C/20 x 1.5 cyc HPPC w/ 3C Disch;2.25C Ch pulses C/3 for 50 cyc x 2 | 13
7132 | ARGONNE_15_ARD_LN3134-121-5e2.078 | ARD | LN3134_121 | 5 | 5e2 | 08/06/2018 16:55:19 | 53 | 148 | 47222.4453 | 0.0021592148 | 0.0084300146 | 0.004802472 | 2.88197147 | 4.49912261 | 08/06/2018 | C:\Data\MIMS\Backup\ARGONNE_15\ARD_LN3134-121-5e2.078 | LN3134-121: NMC 111 (A-C007) vs A12 (A-A002B) Gen 2 flooded Celgard 2320 5/8" Cycling Restart with Higher C-Rate 39xC/3 C/20 HPPC 50xC/3 C/20 HPPC.1 -20 degrees Celcius 3-4.2V C-Rate 0.0016Ah | SET-NS-NMC-CYCLE-Restart.0003-4.2V C/20 x 1.5 cyc HPPC w/ 3C Disch;2.25C Ch pulses C/3 for 50 cyc x 2 | 95
7133 | ARGONNE_15_ARD_LN3134-121-5f.078 | ARD | LN3134_121 | 5 | 5f | 09/17/2018 08:59:11 | 148 | 150 | 2363.65 | 0.0023646265 | 0.0089684702 | 0.0074227512 | 2.9999237 | 4.20019837 | 09/17/2018 | C:\Data\MIMS\Backup\ARGONNE_15\ARD_LN3134-121-5f.078 | NMC 111 (A-C007) vs A12 (A-A002B) Gen 2 flooded Celgard 2320 5/8" 1st HPPC RPT 3-4.2V.1 c/10 x 1.5 cyc HPPC w/3C Disch & 2.235V ch C-Rate 0.00245Ah | SET-NS-NMC-RPT-4p2.000RPT 3-4.2V C/10 x 1.5 cyc HPPC w/ 3C Disch and 2.25C Ch pulses | 2
7134 | ARGONNE_15_ARD_LN3134-121-7d.079 | ARD | LN3134_121 | 7 | 7d | 07/06/2018 15:09:18 | 25 | 42 | 23217.7962 | 0.0028749864 | 0.0106671655 | 0.0023004501 | 2.87602045 | 4.29617762 | 07/06/2018 | C:\Data\MIMS\Backup\ARGONNE_15\ARD_LN3134-121-7d.079 | NMC 111 (A-C007) vs A12 (A-A002B) Gen 2 flooded Celgard 2320 5/8" Rate @ 0.05C 0.1C 0.2C 0.5C 1C 2C -20 degrees Celcius 3-4.2V C-Rate 0.00115Ah | SET-NS-NMC-RATE-4p2.000NMC Rate Capability Test at 0.05C 0.1C 0.2C 0.5C 1C 2C; 3.0V to 4.2V | 17
7135 | ARGONNE_15_ARD_LN3134-121-7e.079 | ARD | LN3134_121 | 7 | 7e | 07/25/2018 09:45:14 | 42 | 55 | 12510.0302 | 0.0023078326 | 0.0089153424 | 0.0037502098 | 2.70527199 | 4.36835279 | 07/25/2018 | C:\Data\MIMS\Backup\ARGONNE_15\ARD_LN3134-121-7e.079 | NMC 111 (A-C007) vs A12 (A-A002B) Gen 2 flooded Celgard 2320 5/8" Cycling C/20x 1.5 cyc HPPC w/3C Disch 2.25 Ch pulses 50xC/3 C/20 HPPC 50xC/3.1 C/20.1 HPPC.1 -20 degrees Celcius 3-4.2V C-Rate 0.00125Ah | SET-NS-NMC-CYCLE-4p2.0003-4.2V C/20 x 1.5 cyc HPPC w/ 3C Disch;2.25C Ch pulses C/3 for 50 cyc x 2 | 13
7136 | ARGONNE_15_ARD_LN3134-121-7e2.079 | ARD | LN3134_121 | 7 | 7e2 | 08/06/2018 16:56:50 | 53 | 148 | 47944.4797 | 0.0021887063 | 0.0085319918 | 0.0048004883 | 2.88075074 | 4.49744411 | 08/06/2018 | C:\Data\MIMS\Backup\ARGONNE_15\ARD_LN3134-121-7e2.079 | LN3134-121: NMC 111 (A-C007) vs A12 (A-A002B) Gen 2 flooded Celgard 2320 5/8" Cycling Restart with Higher C-Rate 39xC/3 C/20 HPPC 50xC/3 C/20 HPPC.1 -20 degrees Celcius 3-4.2V C-Rate 0.0016Ah | SET-NS-NMC-CYCLE-Restart.0003-4.2V C/20 x 1.5 cyc HPPC w/ 3C Disch;2.25C Ch pulses C/3 for 50 cyc x 2 | 95
7137 | ARGONNE_15_ARD_LN3134-121-7f.079 | ARD | LN3134_121 | 7 | 7f | 09/17/2018 08:59:48 | 148 | 150 | 2378.6257 | 0.0023812311 | 0.0090282207 | 0.0074204623 | 2.99427787 | 4.20019837 | 09/17/2018 | C:\Data\MIMS\Backup\ARGONNE_15\ARD_LN3134-121-7f.079 | NMC 111 (A-C007) vs A12 (A-A002B) Gen 2 flooded Celgard 2320 5/8" 1st HPPC RPT 3-4.2V.1 c/10 x 1.5 cyc HPPC w/3C Disch & 2.235V ch C-Rate 0.00245Ah | SET-NS-NMC-RPT-4p2.000RPT 3-4.2V C/10 x 1.5 cyc HPPC w/ 3C Disch and 2.25C Ch pulses | 2
7138 | ARGONNE_15_ARD_LN3134-122-1a.081 | ARD | LN3134_122 | 1 | 1a | 06/07/2018 18:07:48 | 0 | 6 | 8029.178 | 0.0029200795 | 0.010876673 | 0.003509575 | 0 | 4.20141909 | 06/07/2018 | C:\Data\MIMS\Backup\ARGONNE_15\ARD_LN3134-122-1a.081 | NMC 532 (A-C013A) vs A12 (A-A002B) Gen 2 flooded Celgard 2320 5/8" 2nd FORM 1.5V tap hold 15 min C/10x3 c/3x3 3-4.2V C-Rate 0.00245Ah | SET-NS-NMC-FORM-4p2.000Formation 1.5V tap and hold 15min C/10 x 3 C/3 x 3 3.0-4.2V | 6
7139 | ARGONNE_15_ARD_LN3134-122-1b.081 | ARD | LN3134_122 | 1 | 1b | 06/14/2018 12:51:11 | 6 | 23 | 12026.5517 | 0.0023837625 | 0.0089486568 | 0.0048020905 | 2.9843595 | 4.20263981 | 06/14/2018 | C:\Data\MIMS\Backup\ARGONNE_15\ARD_LN3134-122-1b.081 | NMC 532 (A-C013A) vs A12 (A-A002B) Gen 2 flooded Celgard 2320 5/8" Rate @ 0.05C 0.1C 0.2C 0.5C 1C 2C 30 degrees Celcius 3-4.2V C-Rate 0.0024Ah | SET-NS-NMC-RATE-4p2.000NMC Rate Capability Test at 0.05C 0.1C 0.2C 0.5C 1C 2C; 3.0V to 4.2V | 17
7140 | ARGONNE_15_ARD_LN3134-122-1c.081 | ARD | LN3134_122 | 1 | 1c | 06/29/2018 12:08:13 | 23 | 25 | 2178.4017 | 0.0022547294 | 0.0084692666 | 0.0072625315 | 2.99244678 | 4.20187686 | 06/29/2018 | C:\Data\MIMS\Backup\ARGONNE_15\ARD_LN3134-122-1c.081 | NMC 532 (A-C013A) vs A12 (A-A002B) Gen 2 flooded Celgard 2320 5/8" 1st HPPC RPT 3-4.2V.1 c/10 x 1.5 cyc HPPC w/3C Disch & 2.235V ch C-Rate 0.0024Ah | SET-NS-NMC-RPT-4p2.000RPT 3-4.2V C/10 x 1.5 cyc HPPC w/ 3C Disch and 2.25C Ch pulses | 2
7141 | ARGONNE_15_ARD_LN3134-122-2a.082 | ARD | LN3134_122 | 2 | 2a | 06/07/2018 18:08:25 | 0 | 6 | 7967.811 | 0.0027570525 | 0.0103289367 | 0.0045777066 | 0 | 4.20035096 | 06/07/2018 | C:\Data\MIMS\Backup\ARGONNE_15\ARD_LN3134-122-2a.082 | NMC 532 (A-C013A) vs A12 (A-A002B) Gen 2 flooded Celgard 2320 5/8" 2nd FORM 1.5V tap hold 15 min C/10x3 c/3x3 3-4.2V C-Rate 0.00245Ah | SET-NS-NMC-FORM-4p2.000Formation 1.5V tap and hold 15min C/10 x 3 C/3 x 3 3.0-4.2V | 6
7142 | ARGONNE_15_ARD_LN3134-122-2b.082 | ARD | LN3134_122 | 2 | 2b | 06/14/2018 12:51:43 | 6 | 23 | 12185.0113 | 0.0024174844 | 0.0090772257 | 0.0048023194 | 2.98496986 | 4.20172427 | 06/14/2018 | C:\Data\MIMS\Backup\ARGONNE_15\ARD_LN3134-122-2b.082 | NMC 532 (A-C013A) vs A12 (A-A002B) Gen 2 flooded Celgard 2320 5/8" Rate @ 0.05C 0.1C 0.2C 0.5C 1C 2C 30 degrees Celcius 3-4.2V C-Rate 0.0024Ah | SET-NS-NMC-RATE-4p2.000NMC Rate Capability Test at 0.05C 0.1C 0.2C 0.5C 1C 2C; 3.0V to 4.2V | 17
7143 | ARGONNE_15_ARD_LN3134-122-2c.082 | ARD | LN3134_122 | 2 | 2c | 06/29/2018 12:08:55 | 23 | 25 | 2195.7302 | 0.0022900291 | 0.0086027557 | 0.0072716869 | 2.99900816 | 4.20019837 | 06/29/2018 | C:\Data\MIMS\Backup\ARGONNE_15\ARD_LN3134-122-2c.082 | NMC 532 (A-C013A) vs A12 (A-A002B) Gen 2 flooded Celgard 2320 5/8" 1st HPPC RPT 3-4.2V.1 c/10 x 1.5 cyc HPPC w/3C Disch & 2.235V ch C-Rate 0.0024Ah | SET-NS-NMC-RPT-4p2.000RPT 3-4.2V C/10 x 1.5 cyc HPPC w/ 3C Disch and 2.25C Ch pulses | 2
7144 | ARGONNE_15_ARD_LN3134-122-3a.083 | ARD | LN3134_122 | 3 | 3a | 06/07/2018 18:08:54 | 0 | 6 | 7939.2663 | 0.0028413459 | 0.0105801412 | 0.001373312 | 0 | 4.20263981 | 06/07/2018 | C:\Data\MIMS\Backup\ARGONNE_15\ARD_LN3134-122-3a.083 | NMC 532 (A-C013A) vs A12 (A-A002B) Gen 2 flooded Celgard 2320 5/8" 2nd FORM 1.5V tap hold 15 min C/10x3 c/3x3 3-4.2V C-Rate 0.00245Ah | SET-NS-NMC-FORM-4p2.000Formation 1.5V tap and hold 15min C/10 x 3 C/3 x 3 3.0-4.2V | 6
7145 | ARGONNE_15_ARD_LN3134-122-3b.083 | ARD | LN3134_122 | 3 | 3b | 06/14/2018 12:52:27 | 6 | 23 | 11914.5737 | 0.002361249 | 0.0088705249 | 0.0048003357 | 2.98359655 | 4.20309758 | 06/14/2018 | C:\Data\MIMS\Backup\ARGONNE_15\ARD_LN3134-122-3b.083 | NMC 532 (A-C013A) vs A12 (A-A002B) Gen 2 flooded Celgard 2320 5/8" Rate @ 0.05C 0.1C 0.2C 0.5C 1C 2C 30 degrees Celcius 3-4.2V C-Rate 0.0024Ah | SET-NS-NMC-RATE-4p2.000NMC Rate Capability Test at 0.05C 0.1C 0.2C 0.5C 1C 2C; 3.0V to 4.2V | 17
7146 | ARGONNE_15_ARD_LN3134-122-3c.083 | ARD | LN3134_122 | 3 | 3c | 06/29/2018 12:09:26 | 23 | 25 | 2168.8985 | 0.0022371456 | 0.0084075208 | 0.0072716869 | 2.9875639 | 4.20294499 | 06/29/2018 | C:\Data\MIMS\Backup\ARGONNE_15\ARD_LN3134-122-3c.083 | NMC 532 (A-C013A) vs A12 (A-A002B) Gen 2 flooded Celgard 2320 5/8" 1st HPPC RPT 3-4.2V.1 c/10 x 1.5 cyc HPPC w/3C Disch & 2.235V ch C-Rate 0.0024Ah | SET-NS-NMC-RPT-4p2.000RPT 3-4.2V C/10 x 1.5 cyc HPPC w/ 3C Disch and 2.25C Ch pulses | 2
7147 | ARGONNE_15_ARD_LN3134-122-4a.084 | ARD | LN3134_122 | 4 | 4a | 06/07/2018 18:09:32 | 0 | 6 | 8109.201 | 0.00282431 | 0.0105277923 | 0.0023651484 | 0 | 4.20141909 | 06/07/2018 | C:\Data\MIMS\Backup\ARGONNE_15\ARD_LN3134-122-4a.084 | NMC 532 (A-C013A) vs A12 (A-A002B) Gen 2 flooded Celgard 2320 5/8" 2nd FORM 1.5V tap hold 15 min C/10x3 c/3x3 3-4.2V C-Rate 0.00245Ah | SET-NS-NMC-FORM-4p2.000Formation 1.5V tap and hold 15min C/10 x 3 C/3 x 3 3.0-4.2V | 6
7148 | ARGONNE_15_ARD_LN3134-122-4b.084 | ARD | LN3134_122 | 4 | 4b | 06/14/2018 12:53:11 | 6 | 23 | 12437.1238 | 0.0024599609 | 0.0092278739 | 0.0048017853 | 2.98252842 | 4.20325017 | 06/14/2018 | C:\Data\MIMS\Backup\ARGONNE_15\ARD_LN3134-122-4b.084 | NMC 532 (A-C013A) vs A12 (A-A002B) Gen 2 flooded Celgard 2320 5/8" Rate @ 0.05C 0.1C 0.2C 0.5C 1C 2C 30 degrees Celcius 3-4.2V C-Rate 0.0024Ah | SET-NS-NMC-RATE-4p2.000NMC Rate Capability Test at 0.05C 0.1C 0.2C 0.5C 1C 2C; 3.0V to 4.2V | 17
7149 | ARGONNE_15_ARD_LN3134-122-4c.084 | ARD | LN3134_122 | 4 | 4c | 06/29/2018 12:10:00 | 23 | 25 | 2230.7612 | 0.0023356881 | 0.0087625196 | 0.0072625315 | 2.99351492 | 4.20111391 | 06/29/2018 | C:\Data\MIMS\Backup\ARGONNE_15\ARD_LN3134-122-4c.084 | NMC 532 (A-C013A) vs A12 (A-A002B) Gen 2 flooded Celgard 2320 5/8" 1st HPPC RPT 3-4.2V.1 c/10 x 1.5 cyc HPPC w/3C Disch & 2.235V ch C-Rate 0.0024Ah | SET-NS-NMC-RPT-4p2.000RPT 3-4.2V C/10 x 1.5 cyc HPPC w/ 3C Disch and 2.25C Ch pulses | 2
7150 | ARGONNE_15_ARD_LN3134-122-4d.084 | ARD | LN3134_122 | 4 | 4d | 07/06/2018 15:12:56 | 25 | 42 | 23463.5415 | 0.0024999568 | 0.0090694919 | 0.0020015259 | 1.70916304 | 4.29144732 | 07/06/2018 | C:\Data\MIMS\Backup\ARGONNE_15\ARD_LN3134-122-4d.084 | NMC 532 (A-C013A) vs A12 (A-A002B) Gen 2 flooded Celgard 2320 5/8" Rate @ 0.05C 0.1C 0.2C 0.5C 1C 2C -20 degrees Celcius 3-4.2V C-Rate 0.001Ah | SET-NS-NMC-RATE-4p2.000NMC Rate Capability Test at 0.05C 0.1C 0.2C 0.5C 1C 2C; 3.0V to 4.2V | 17
7151 | ARGONNE_15_ARD_LN3134-122-4e.084 | ARD | LN3134_122 | 4 | 4e | 07/25/2018 09:48:31 | 42 | 54 | 12503.818 | 0.0020999426 | 0.0080435743 | 0.003151751 | 2.87937743 | 4.36362249 | 07/25/2018 | C:\Data\MIMS\Backup\ARGONNE_15\ARD_LN3134-122-4e.084 | NMC 532 (A-C013A) vs A12 (A-A002B) Gen 2 flooded Celgard 2320 5/8" Cycling C/20x 1.5 cyc HPPC w/3C Disch 2.25 Ch pulses 50xC/3 C/20 HPPC 50xC/3.1 C/20.1 HPPC.1 -20 degrees Celcius 3-4.2V C-Rate 0.00105Ah | SET-NS-NMC-CYCLE-4p2.0003-4.2V C/20 x 1.5 cyc HPPC w/ 3C Disch;2.25C Ch pulses C/3 for 50 cyc x 2 | 12
7152 | ARGONNE_15_ARD_LN3134-122-4e2.084 | ARD | LN3134_122 | 4 | 4e2 | 08/06/2018 17:11:10 | 53 | 148 | 50544.075 | 0.0020214151 | 0.007818722 | 0.0039019608 | 2.8845655 | 4.35370413 | 08/06/2018 | C:\Data\MIMS\Backup\ARGONNE_15\ARD_LN3134-122-4e2.084 | LN3134-122: NMC 532 (A-C013A) vs A12 (A-A002B) Gen 2 flooded Celgard 2320 5/8" Cycling Restart with Higher C-Rate 42xC/3 C/20 HPPC 50xC/3 C/20 HPPC.1 -20 degrees Celcius 3-4.2V C-Rate 0.0013Ah | SET-NS-NMC-CYCLE-Restart.0003-4.2V C/20 x 1.5 cyc HPPC w/ 3C Disch;2.25C Ch pulses C/3 for 50 cyc x 2 | 95
7153 | ARGONNE_15_ARD_LN3134-122-4f.084 | ARD | LN3134_122 | 4 | 4f | 09/17/2018 09:03:08 | 148 | 150 | 2323.444 | 0.0022065117 | 0.0083237691 | 0.007269398 | 2.99565118 | 4.20050355 | 09/17/2018 | C:\Data\MIMS\Backup\ARGONNE_15\ARD_LN3134-122-4f.084 | NMC 532 (A-C013A) vs A12 (A-A002B) Gen 2 flooded Celgard 2320 5/8" 1st HPPC RPT 3-4.2V.1 c/10 x 1.5 cyc HPPC w/3C Disch & 2.235V ch C-Rate 0.0024Ah | SET-NS-NMC-RPT-4p2.000RPT 3-4.2V C/10 x 1.5 cyc HPPC w/ 3C Disch and 2.25C Ch pulses | 2
7154 | ARGONNE_15_ARD_LN3134-122-5d.081 | ARD | LN3134_122 | 5 | 5d | 07/06/2018 15:11:20 | 25 | 42 | 21941.252 | 0.0022445261 | 0.008461229 | 0.0020002289 | 2.7487602 | 4.29373617 | 07/06/2018 | C:\Data\MIMS\Backup\ARGONNE_15\ARD_LN3134-122-5d.081 | NMC 532 (A-C013A) vs A12 (A-A002B) Gen 2 flooded Celgard 2320 5/8" Rate @ 0.05C 0.1C 0.2C 0.5C 1C 2C -20 degrees Celcius 3-4.2V C-Rate 0.001Ah | SET-NS-NMC-RATE-4p2.000NMC Rate Capability Test at 0.05C 0.1C 0.2C 0.5C 1C 2C; 3.0V to 4.2V | 17
7155 | ARGONNE_15_ARD_LN3134-122-5e.081 | ARD | LN3134_122 | 5 | 5e | 07/25/2018 09:47:06 | 42 | 54 | 12508.5722 | 0.0021258912 | 0.0081940529 | 0.0031507591 | 2.8783093 | 4.35782406 | 07/25/2018 | C:\Data\MIMS\Backup\ARGONNE_15\ARD_LN3134-122-5e.081 | NMC 532 (A-C013A) vs A12 (A-A002B) Gen 2 flooded Celgard 2320 5/8" Cycling C/20x 1.5 cyc HPPC w/3C Disch 2.25 Ch pulses 50xC/3 C/20 HPPC 50xC/3.1 C/20.1 HPPC.1 -20 degrees Celcius 3-4.2V C-Rate 0.00105Ah | SET-NS-NMC-CYCLE-4p2.0003-4.2V C/20 x 1.5 cyc HPPC w/ 3C Disch;2.25C Ch pulses C/3 for 50 cyc x 2 | 12
7156 | ARGONNE_15_ARD_LN3134-122-5e2.081 | ARD | LN3134_122 | 5 | 5e2 | 08/06/2018 17:12:21 | 53 | 148 | 52007.2828 | 0.0020580345 | 0.0079526483 | 0.0039016556 | 2.88441291 | 4.36469062 | 08/06/2018 | C:\Data\MIMS\Backup\ARGONNE_15\ARD_LN3134-122-5e2.081 | LN3134-122: NMC 532 (A-C013A) vs A12 (A-A002B) Gen 2 flooded Celgard 2320 5/8" Cycling Restart with Higher C-Rate 42xC/3 C/20 HPPC 50xC/3 C/20 HPPC.1 -20 degrees Celcius 3-4.2V C-Rate 0.0013Ah | SET-NS-NMC-CYCLE-Restart.0003-4.2V C/20 x 1.5 cyc HPPC w/ 3C Disch;2.25C Ch pulses C/3 for 50 cyc x 2 | 95
7157 | ARGONNE_15_ARD_LN3134-122-5f.081 | ARD | LN3134_122 | 5 | 5f | 09/17/2018 09:01:38 | 148 | 150 | 2363.1098 | 0.0022526263 | 0.0084947995 | 0.0072671092 | 2.99320974 | 4.20141909 | 09/17/2018 | C:\Data\MIMS\Backup\ARGONNE_15\ARD_LN3134-122-5f.081 | NMC 532 (A-C013A) vs A12 (A-A002B) Gen 2 flooded Celgard 2320 5/8" 1st HPPC RPT 3-4.2V.1 c/10 x 1.5 cyc HPPC w/3C Disch & 2.235V ch C-Rate 0.0024Ah | SET-NS-NMC-RPT-4p2.000RPT 3-4.2V C/10 x 1.5 cyc HPPC w/ 3C Disch and 2.25C Ch pulses | 2
7158 | ARGONNE_15_ARD_LN3134-122-6d.082 | ARD | LN3134_122 | 6 | 6d | 07/06/2018 15:11:56 | 25 | 42 | 23771.3737 | 0.0024999568 | 0.0090441906 | 0.0020019837 | 1.7550927 | 4.28976883 | 07/06/2018 | C:\Data\MIMS\Backup\ARGONNE_15\ARD_LN3134-122-6d.082 | NMC 532 (A-C013A) vs A12 (A-A002B) Gen 2 flooded Celgard 2320 5/8" Rate @ 0.05C 0.1C 0.2C 0.5C 1C 2C -20 degrees Celcius 3-4.2V C-Rate 0.001Ah | SET-NS-NMC-RATE-4p2.000NMC Rate Capability Test at 0.05C 0.1C 0.2C 0.5C 1C 2C; 3.0V to 4.2V | 17
7159 | ARGONNE_15_ARD_LN3134-122-6e.082 | ARD | LN3134_122 | 6 | 6e | 07/25/2018 09:47:36 | 42 | 54 | 12508.6267 | 0.0021160171 | 0.0081606325 | 0.0031523613 | 2.88593881 | 4.35141527 | 07/25/2018 | C:\Data\MIMS\Backup\ARGONNE_15\ARD_LN3134-122-6e.082 | NMC 532 (A-C013A) vs A12 (A-A002B) Gen 2 flooded Celgard 2320 5/8" Cycling C/20x 1.5 cyc HPPC w/3C Disch 2.25 Ch pulses 50xC/3 C/20 HPPC 50xC/3.1 C/20.1 HPPC.1 -20 degrees Celcius 3-4.2V C-Rate 0.00105Ah | SET-NS-NMC-CYCLE-4p2.0003-4.2V C/20 x 1.5 cyc HPPC w/ 3C Disch;2.25C Ch pulses C/3 for 50 cyc x 2 | 12
7160 | ARGONNE_15_ARD_LN3134-122-6e2.082 | ARD | LN3134_122 | 6 | 6e2 | 08/06/2018 17:13:44 | 53 | 148 | 51266.5458 | 0.002048455 | 0.0079236478 | 0.0039021897 | 2.8892958 | 4.34256504 | 08/06/2018 | C:\Data\MIMS\Backup\ARGONNE_15\ARD_LN3134-122-6e2.082 | LN3134-122: NMC 532 (A-C013A) vs A12 (A-A002B) Gen 2 flooded Celgard 2320 5/8" Cycling Restart with Higher C-Rate 42xC/3 C/20 HPPC 50xC/3 C/20 HPPC.1 -20 degrees Celcius 3-4.2V C-Rate 0.0013Ah | SET-NS-NMC-CYCLE-Restart.0003-4.2V C/20 x 1.5 cyc HPPC w/ 3C Disch;2.25C Ch pulses C/3 for 50 cyc x 2 | 95
7161 | ARGONNE_15_ARD_LN3134-122-6f.082 | ARD | LN3134_122 | 6 | 6f | 09/17/2018 09:02:08 | 148 | 150 | 2356.6482 | 0.0022453265 | 0.008462693 | 0.0072739757 | 2.99855039 | 4.20019837 | 09/17/2018 | C:\Data\MIMS\Backup\ARGONNE_15\ARD_LN3134-122-6f.082 | NMC 532 (A-C013A) vs A12 (A-A002B) Gen 2 flooded Celgard 2320 5/8" 1st HPPC RPT 3-4.2V.1 c/10 x 1.5 cyc HPPC w/3C Disch & 2.235V ch C-Rate 0.0024Ah | SET-NS-NMC-RPT-4p2.000RPT 3-4.2V C/10 x 1.5 cyc HPPC w/ 3C Disch and 2.25C Ch pulses | 2
7162 | ARGONNE_15_ARD_LN3134-122-7d.083 | ARD | LN3134_122 | 7 | 7d | 07/06/2018 15:12:23 | 25 | 42 | 24019.0017 | 0.0024999568 | 0.0090314913 | 0.0020011444 | 1.6754406 | 4.30029755 | 07/06/2018 | C:\Data\MIMS\Backup\ARGONNE_15\ARD_LN3134-122-7d.083 | NMC 532 (A-C013A) vs A12 (A-A002B) Gen 2 flooded Celgard 2320 5/8" Rate @ 0.05C 0.1C 0.2C 0.5C 1C 2C -20 degrees Celcius 3-4.2V C-Rate 0.001Ah | SET-NS-NMC-RATE-4p2.000NMC Rate Capability Test at 0.05C 0.1C 0.2C 0.5C 1C 2C; 3.0V to 4.2V | 17
7163 | ARGONNE_15_ARD_LN3134-122-7e.083 | ARD | LN3134_122 | 7 | 7e | 07/25/2018 09:48:03 | 42 | 54 | 12508.6932 | 0.0021370549 | 0.0082382733 | 0.0031503014 | 2.87647822 | 4.35614557 | 07/25/2018 | C:\Data\MIMS\Backup\ARGONNE_15\ARD_LN3134-122-7e.083 | NMC 532 (A-C013A) vs A12 (A-A002B) Gen 2 flooded Celgard 2320 5/8" Cycling C/20x 1.5 cyc HPPC w/3C Disch 2.25 Ch pulses 50xC/3 C/20 HPPC 50xC/3.1 C/20.1 HPPC.1 -20 degrees Celcius 3-4.2V C-Rate 0.00105Ah | SET-NS-NMC-CYCLE-4p2.0003-4.2V C/20 x 1.5 cyc HPPC w/ 3C Disch;2.25C Ch pulses C/3 for 50 cyc x 2 | 12
7164 | ARGONNE_15_ARD_LN3134-122-7e2.083 | ARD | LN3134_122 | 7 | 7e2 | 08/06/2018 17:14:56 | 53 | 148 | 51760.6078 | 0.002069215 | 0.0079931486 | 0.0039012741 | 2.87998779 | 4.36148623 | 08/06/2018 | C:\Data\MIMS\Backup\ARGONNE_15\ARD_LN3134-122-7e2.083 | LN3134-122: NMC 532 (A-C013A) vs A12 (A-A002B) Gen 2 flooded Celgard 2320 5/8" Cycling Restart with Higher C-Rate 42xC/3 C/20 HPPC 50xC/3 C/20 HPPC.1 -20 degrees Celcius 3-4.2V C-Rate 0.0013Ah | SET-NS-NMC-CYCLE-Restart.0003-4.2V C/20 x 1.5 cyc HPPC w/ 3C Disch;2.25C Ch pulses C/3 for 50 cyc x 2 | 95
7165 | ARGONNE_15_ARD_LN3134-122-7f.083 | ARD | LN3134_122 | 7 | 7f | 09/17/2018 09:02:38 | 148 | 150 | 2382.6205 | 0.0022745742 | 0.0085755365 | 0.0072671092 | 2.98817426 | 4.20401312 | 09/17/2018 | C:\Data\MIMS\Backup\ARGONNE_15\ARD_LN3134-122-7f.083 | NMC 532 (A-C013A) vs A12 (A-A002B) Gen 2 flooded Celgard 2320 5/8" 1st HPPC RPT 3-4.2V.1 c/10 x 1.5 cyc HPPC w/3C Disch & 2.235V ch C-Rate 0.0024Ah | SET-NS-NMC-RPT-4p2.000RPT 3-4.2V C/10 x 1.5 cyc HPPC w/ 3C Disch and 2.25C Ch pulses | 2
7166 | ARGONNE_15_ARD_LN3134-123-1a.085 | ARD | LN3134_123 | 1 | 1a | 06/07/2018 18:10:16 | 0 | 6 | 8524.0775 | 0.0027759415 | 0.0102201179 | 0.0017547875 | 0 | 4.20309758 | 06/07/2018 | C:\Data\MIMS\Backup\ARGONNE_15\ARD_LN3134-123-1a.085 | NMC 622 (A-C011) vs A12 (A-A002B) Gen 2 flooded Celgard 2320 5/8" 2nd FORM 1.5V tap hold 15 min C/10x3 c/3x3 3-4.2V C-Rate 0.0021Ah | SET-NS-NMC-FORM-4p2.000Formation 1.5V tap and hold 15min C/10 x 3 C/3 x 3 3.0-4.2V | 6
7167 | ARGONNE_15_ARD_LN3134-123-1b.085 | ARD | LN3134_123 | 1 | 1b | 06/14/2018 12:54:20 | 6 | 23 | 12943.2308 | 0.0022458742 | 0.0083904476 | 0.0042002747 | 2.98237583 | 4.20508125 | 06/14/2018 | C:\Data\MIMS\Backup\ARGONNE_15\ARD_LN3134-123-1b.085 | NMC 622 (A-C011) vs A12 (A-A002B) Gen 2 flooded Celgard 2320 5/8" Rate @ 0.05C 0.1C 0.2C 0.5C 1C 2C 30 degrees Celcius 3-4.2V C-Rate 0.0021Ah | SET-NS-NMC-RATE-4p2.000NMC Rate Capability Test at 0.05C 0.1C 0.2C 0.5C 1C 2C; 3.0V to 4.2V | 17
7168 | ARGONNE_15_ARD_LN3134-123-1c.085 | ARD | LN3134_123 | 1 | 1c | 06/29/2018 12:11:29 | 23 | 25 | 2286.6918 | 0.0021168808 | 0.0079224472 | 0.0063675898 | 2.98725872 | 4.20492866 | 06/29/2018 | C:\Data\MIMS\Backup\ARGONNE_15\ARD_LN3134-123-1c.085 | NMC 622 (A-C011) vs A12 (A-A002B) Gen 2 flooded Celgard 2320 5/8" 1st HPPC RPT 3-4.2V.1 c/10 x 1.5 cyc HPPC w/3C Disch & 2.235V ch C-Rate 0.0021Ah | SET-NS-NMC-RPT-4p2.000RPT 3-4.2V C/10 x 1.5 cyc HPPC w/ 3C Disch and 2.25C Ch pulses | 2
7169 | ARGONNE_15_ARD_LN3134-123-1d.085 | ARD | LN3134_123 | 1 | 1d | 07/06/2018 15:14:25 | 25 | 42 | 22076.7575 | 0.0024999568 | 0.0092518692 | 0.0020011444 | 2.8720531 | 4.29419394 | 07/06/2018 | C:\Data\MIMS\Backup\ARGONNE_15\ARD_LN3134-123-1d.085 | NMC 622 (A-C011) vs A12 (A-A002B) Gen 2 flooded Celgard 2320 5/8" Rate @ 0.05C 0.1C 0.2C 0.5C 1C 2C -20 degrees Celcius 3-4.2V C-Rate 0.001Ah | SET-NS-NMC-RATE-4p2.000NMC Rate Capability Test at 0.05C 0.1C 0.2C 0.5C 1C 2C; 3.0V to 4.2V | 17
7170 | ARGONNE_15_ARD_LN3134-123-1e.085 | ARD | LN3134_123 | 1 | 1e | 07/25/2018 09:49:46 | 42 | 55 | 12562.4708 | 0.0019377105 | 0.0074171125 | 0.0030018311 | 2.87113756 | 4.36652171 | 07/25/2018 | C:\Data\MIMS\Backup\ARGONNE_15\ARD_LN3134-123-1e.085 | NMC 622 (A-C011) vs A12 (A-A002B) Gen 2 flooded Celgard 2320 5/8" Cycling C/20x 1.5 cyc HPPC w/3C Disch 2.25 Ch pulses 50xC/3 C/20 HPPC 50xC/3 C/20 HPPC.1 -20 degrees Celcius 3-4.2V C-Rate 0.0010Ah | SET-NS-NMC-CYCLE-4p2.0003-4.2V C/20 x 1.5 cyc HPPC w/ 3C Disch;2.25C Ch pulses C/3 for 50 cyc x 2 | 13
7171 | ARGONNE_15_ARD_LN3134-123-1e2.085 | ARD | LN3134_123 | 1 | 1e2 | 08/06/2018 17:17:01 | 53 | 148 | 49481.2665 | 0.0018712569 | 0.007226353 | 0.0039003586 | 2.87632563 | 4.37186236 | 08/06/2018 | C:\Data\MIMS\Backup\ARGONNE_15\ARD_LN3134-123-1e2.085 | LN3134-123: NMC 622 (A-C011) vs A12 (A-A002B) Gen 2 flooded Celgard 2320 5/8" Cycling Restart with Higher C-Rate 41-42xC/3 C/20 HPPC 50xC/3 C/20 HPPC.1 -20 degrees Celcius 3-4.2V C-Rate 0.0013Ah | SET-NS-NMC-CYCLE-Restart.0003-4.2V C/20 x 1.5 cyc HPPC w/ 3C Disch;2.25C Ch pulses C/3 for 50 cyc x 2 | 95
7172 | ARGONNE_15_ARD_LN3134-123-1f.085 | ARD | LN3134_123 | 1 | 1f | 09/17/2018 09:04:33 | 148 | 150 | 2358.5085 | 0.0020086469 | 0.0075414838 | 0.0063721675 | 2.99000534 | 4.20447089 | 09/17/2018 | C:\Data\MIMS\Backup\ARGONNE_15\ARD_LN3134-123-1f.085 | NMC 622 (A-C011) vs A12 (A-A002B) Gen 2 flooded Celgard 2320 5/8" 1st HPPC RPT 3-4.2V.1 c/10 x 1.5 cyc HPPC w/3C Disch & 2.235V ch C-Rate 0.0021Ah | SET-NS-NMC-RPT-4p2.000RPT 3-4.2V C/10 x 1.5 cyc HPPC w/ 3C Disch and 2.25C Ch pulses | 2
7173 | ARGONNE_15_ARD_LN3134-123-2a.086 | ARD | LN3134_123 | 2 | 2a | 06/07/2018 18:10:54 | 0 | 6 | 7904.702 | 0.0022536868 | 0.0086014849 | 0.0021362631 | 0 | 4.20340276 | 06/07/2018 | C:\Data\MIMS\Backup\ARGONNE_15\ARD_LN3134-123-2a.086 | NMC 622 (A-C011) vs A12 (A-A002B) Gen 2 flooded Celgard 2320 5/8" 2nd FORM 1.5V tap hold 15 min C/10x3 c/3x3 3-4.2V C-Rate 0.0021Ah | SET-NS-NMC-FORM-4p2.000Formation 1.5V tap and hold 15min C/10 x 3 C/3 x 3 3.0-4.2V | 6
7174 | ARGONNE_15_ARD_LN3134-123-2b.086 | ARD | LN3134_123 | 2 | 2b | 06/14/2018 12:54:48 | 6 | 23 | 12785.8335 | 0.0022012454 | 0.0082320744 | 0.0042014191 | 2.98298619 | 4.2059968 | 06/14/2018 | C:\Data\MIMS\Backup\ARGONNE_15\ARD_LN3134-123-2b.086 | NMC 622 (A-C011) vs A12 (A-A002B) Gen 2 flooded Celgard 2320 5/8" Rate @ 0.05C 0.1C 0.2C 0.5C 1C 2C 30 degrees Celcius 3-4.2V C-Rate 0.0021Ah | SET-NS-NMC-RATE-4p2.000NMC Rate Capability Test at 0.05C 0.1C 0.2C 0.5C 1C 2C; 3.0V to 4.2V | 17
7175 | ARGONNE_15_ARD_LN3134-123-2c.086 | ARD | LN3134_123 | 2 | 2c | 06/29/2018 12:11:53 | 23 | 25 | 2270.7815 | 0.0020998056 | 0.0078612023 | 0.0063721675 | 2.98619059 | 4.20492866 | 06/29/2018 | C:\Data\MIMS\Backup\ARGONNE_15\ARD_LN3134-123-2c.086 | NMC 622 (A-C011) vs A12 (A-A002B) Gen 2 flooded Celgard 2320 5/8" 1st HPPC RPT 3-4.2V.1 c/10 x 1.5 cyc HPPC w/3C Disch & 2.235V ch C-Rate 0.0021Ah | SET-NS-NMC-RPT-4p2.000RPT 3-4.2V C/10 x 1.5 cyc HPPC w/ 3C Disch and 2.25C Ch pulses | 2
7176 | ARGONNE_15_ARD_LN3134-123-3a.087 | ARD | LN3134_123 | 3 | 3a | 06/07/2018 18:11:31 | 0 | 6 | 8329.937 | 0.002758174 | 0.0101370902 | 0.0051117723 | 0 | 4.20233463 | 06/07/2018 | C:\Data\MIMS\Backup\ARGONNE_15\ARD_LN3134-123-3a.087 | NMC 622 (A-C011) vs A12 (A-A002B) Gen 2 flooded Celgard 2320 5/8" 2nd FORM 1.5V tap hold 15 min C/10x3 c/3x3 3-4.2V C-Rate 0.0021Ah | SET-NS-NMC-FORM-4p2.000Formation 1.5V tap and hold 15min C/10 x 3 C/3 x 3 3.0-4.2V | 6
7177 | ARGONNE_15_ARD_LN3134-123-3b.087 | ARD | LN3134_123 | 3 | 3b | 06/14/2018 12:55:18 | 6 | 23 | 12327.058 | 0.0021427081 | 0.0080149761 | 0.0042001984 | 2.98481727 | 4.20401312 | 06/14/2018 | C:\Data\MIMS\Backup\ARGONNE_15\ARD_LN3134-123-3b.087 | NMC 622 (A-C011) vs A12 (A-A002B) Gen 2 flooded Celgard 2320 5/8" Rate @ 0.05C 0.1C 0.2C 0.5C 1C 2C 30 degrees Celcius 3-4.2V C-Rate 0.0021Ah | SET-NS-NMC-RATE-4p2.000NMC Rate Capability Test at 0.05C 0.1C 0.2C 0.5C 1C 2C; 3.0V to 4.2V | 17
7178 | ARGONNE_15_ARD_LN3134-123-3c.087 | ARD | LN3134_123 | 3 | 3c | 06/29/2018 12:12:21 | 23 | 25 | 2209.1922 | 0.00202011 | 0.0075657047 | 0.0063721675 | 2.99107347 | 4.20263981 | 06/29/2018 | C:\Data\MIMS\Backup\ARGONNE_15\ARD_LN3134-123-3c.087 | NMC 622 (A-C011) vs A12 (A-A002B) Gen 2 flooded Celgard 2320 5/8" 1st HPPC RPT 3-4.2V.1 c/10 x 1.5 cyc HPPC w/3C Disch & 2.235V ch C-Rate 0.0021Ah | SET-NS-NMC-RPT-4p2.000RPT 3-4.2V C/10 x 1.5 cyc HPPC w/ 3C Disch and 2.25C Ch pulses | 2
7179 | ARGONNE_15_ARD_LN3134-123-3d.087 | ARD | LN3134_123 | 3 | 3d | 07/06/2018 15:14:54 | 25 | 42 | 20528.0295 | 0.0019758815 | 0.0074299625 | 0.0020003052 | 1.43129625 | 4.29678798 | 07/06/2018 | C:\Data\MIMS\Backup\ARGONNE_15\ARD_LN3134-123-3d.087 | NMC 622 (A-C011) vs A12 (A-A002B) Gen 2 flooded Celgard 2320 5/8" Rate @ 0.05C 0.1C 0.2C 0.5C 1C 2C -20 degrees Celcius 3-4.2V C-Rate 0.001Ah | SET-NS-NMC-RATE-4p2.000NMC Rate Capability Test at 0.05C 0.1C 0.2C 0.5C 1C 2C; 3.0V to 4.2V | 17
7180 | ARGONNE_15_ARD_LN3134-123-3e.087 | ARD | LN3134_123 | 3 | 3e | 07/25/2018 09:50:53 | 42 | 55 | 12562.511 | 0.0018620628 | 0.0071329979 | 0.0030006867 | 2.87220569 | 4.3587396 | 07/25/2018 | C:\Data\MIMS\Backup\ARGONNE_15\ARD_LN3134-123-3e.087 | NMC 622 (A-C011) vs A12 (A-A002B) Gen 2 flooded Celgard 2320 5/8" Cycling C/20x 1.5 cyc HPPC w/3C Disch 2.25 Ch pulses 50xC/3 C/20 HPPC 50xC/3 C/20 HPPC.1 -20 degrees Celcius 3-4.2V C-Rate 0.0010Ah | SET-NS-NMC-CYCLE-4p2.0003-4.2V C/20 x 1.5 cyc HPPC w/ 3C Disch;2.25C Ch pulses C/3 for 50 cyc x 2 | 13
7181 | ARGONNE_15_ARD_LN3134-123-3e2.087 | ARD | LN3134_123 | 3 | 3e2 | 08/06/2018 17:18:25 | 53 | 148 | 48355.9633 | 0.0018110481 | 0.0069985709 | 0.0039011215 | 2.87922484 | 4.36316472 | 08/06/2018 | C:\Data\MIMS\Backup\ARGONNE_15\ARD_LN3134-123-3e2.087 | LN3134-123: NMC 622 (A-C011) vs A12 (A-A002B) Gen 2 flooded Celgard 2320 5/8" Cycling Restart with Higher C-Rate 41-42xC/3 C/20 HPPC 50xC/3 C/20 HPPC.1 -20 degrees Celcius 3-4.2V C-Rate 0.0013Ah | SET-NS-NMC-CYCLE-Restart.0003-4.2V C/20 x 1.5 cyc HPPC w/ 3C Disch;2.25C Ch pulses C/3 for 50 cyc x 2 | 95
7182 | ARGONNE_15_ARD_LN3134-123-3f.087 | ARD | LN3134_123 | 3 | 3f | 09/17/2018 09:05:30 | 148 | 150 | 2270.0788 | 0.0019219217 | 0.0072245644 | 0.0063721675 | 2.97215229 | 4.20340276 | 09/17/2018 | C:\Data\MIMS\Backup\ARGONNE_15\ARD_LN3134-123-3f.087 | NMC 622 (A-C011) vs A12 (A-A002B) Gen 2 flooded Celgard 2320 5/8" 1st HPPC RPT 3-4.2V.1 c/10 x 1.5 cyc HPPC w/3C Disch & 2.235V ch C-Rate 0.0021Ah | SET-NS-NMC-RPT-4p2.000RPT 3-4.2V C/10 x 1.5 cyc HPPC w/ 3C Disch and 2.25C Ch pulses | 2
7183 | ARGONNE_15_ARD_LN3134-123-4a.088 | ARD | LN3134_123 | 4 | 4a | 06/07/2018 18:11:59 | 0 | 6 | 8412.9962 | 0.0027629704 | 0.0102272684 | 0.0032806897 | 0 | 4.20157168 | 06/07/2018 | C:\Data\MIMS\Backup\ARGONNE_15\ARD_LN3134-123-4a.088 | NMC 622 (A-C011) vs A12 (A-A002B) Gen 2 flooded Celgard 2320 5/8" 2nd FORM 1.5V tap hold 15 min C/10x3 c/3x3 3-4.2V C-Rate 0.0021Ah | SET-NS-NMC-FORM-4p2.000Formation 1.5V tap and hold 15min C/10 x 3 C/3 x 3 3.0-4.2V | 6
7184 | ARGONNE_15_ARD_LN3134-123-4b.088 | ARD | LN3134_123 | 4 | 4b | 06/14/2018 12:55:48 | 6 | 23 | 12590.3835 | 0.0021922047 | 0.0082036521 | 0.0042011139 | 2.98542763 | 4.20370794 | 06/14/2018 | C:\Data\MIMS\Backup\ARGONNE_15\ARD_LN3134-123-4b.088 | NMC 622 (A-C011) vs A12 (A-A002B) Gen 2 flooded Celgard 2320 5/8" Rate @ 0.05C 0.1C 0.2C 0.5C 1C 2C 30 degrees Celcius 3-4.2V C-Rate 0.0021Ah | SET-NS-NMC-RATE-4p2.000NMC Rate Capability Test at 0.05C 0.1C 0.2C 0.5C 1C 2C; 3.0V to 4.2V | 17
7185 | ARGONNE_15_ARD_LN3134-123-4c.088 | ARD | LN3134_123 | 4 | 4c | 06/29/2018 12:12:50 | 23 | 25 | 2240.6693 | 0.0020626765 | 0.0077279894 | 0.006365301 | 2.99626154 | 4.20141909 | 06/29/2018 | C:\Data\MIMS\Backup\ARGONNE_15\ARD_LN3134-123-4c.088 | NMC 622 (A-C011) vs A12 (A-A002B) Gen 2 flooded Celgard 2320 5/8" 1st HPPC RPT 3-4.2V.1 c/10 x 1.5 cyc HPPC w/3C Disch & 2.235V ch C-Rate 0.0021Ah | SET-NS-NMC-RPT-4p2.000RPT 3-4.2V C/10 x 1.5 cyc HPPC w/ 3C Disch and 2.25C Ch pulses | 2
7186 | ARGONNE_15_ARD_LN3134-123-4d.088 | ARD | LN3134_123 | 4 | 4d | 07/06/2018 15:15:25 | 25 | 42 | 20774.629 | 0.0020066498 | 0.0075509021 | 0.0020016785 | 1.78377966 | 4.29938201 | 07/06/2018 | C:\Data\MIMS\Backup\ARGONNE_15\ARD_LN3134-123-4d.088 | NMC 622 (A-C011) vs A12 (A-A002B) Gen 2 flooded Celgard 2320 5/8" Rate @ 0.05C 0.1C 0.2C 0.5C 1C 2C -20 degrees Celcius 3-4.2V C-Rate 0.001Ah | SET-NS-NMC-RATE-4p2.000NMC Rate Capability Test at 0.05C 0.1C 0.2C 0.5C 1C 2C; 3.0V to 4.2V | 17
7187 | ARGONNE_15_ARD_LN3134-123-4e.088 | ARD | LN3134_123 | 4 | 4e | 07/25/2018 09:51:27 | 42 | 55 | 12504.5903 | 0.0018944975 | 0.0072553473 | 0.00300206 | 2.87327382 | 4.3541619 | 07/25/2018 | C:\Data\MIMS\Backup\ARGONNE_15\ARD_LN3134-123-4e.088 | NMC 622 (A-C011) vs A12 (A-A002B) Gen 2 flooded Celgard 2320 5/8" Cycling C/20x 1.5 cyc HPPC w/3C Disch 2.25 Ch pulses 50xC/3 C/20 HPPC 50xC/3 C/20 HPPC.1 -20 degrees Celcius 3-4.2V C-Rate 0.0010Ah | SET-NS-NMC-CYCLE-4p2.0003-4.2V C/20 x 1.5 cyc HPPC w/ 3C Disch;2.25C Ch pulses C/3 for 50 cyc x 2 | 13
7188 | ARGONNE_15_ARD_LN3134-123-4e2.088 | ARD | LN3134_123 | 4 | 4e2 | 08/06/2018 17:20:26 | 53 | 148 | 49648.9287 | 0.0018392229 | 0.0071044068 | 0.0039020371 | 2.88197147 | 4.35980774 | 08/06/2018 | C:\Data\MIMS\Backup\ARGONNE_15\ARD_LN3134-123-4e2.088 | LN3134-123: NMC 622 (A-C011) vs A12 (A-A002B) Gen 2 flooded Celgard 2320 5/8" Cycling Restart with Higher C-Rate 41-42xC/3 C/20 HPPC 50xC/3 C/20 HPPC.1 -20 degrees Celcius 3-4.2V C-Rate 0.0013Ah | SET-NS-NMC-CYCLE-Restart.0003-4.2V C/20 x 1.5 cyc HPPC w/ 3C Disch;2.25C Ch pulses C/3 for 50 cyc x 2 | 95
7189 | ARGONNE_15_ARD_LN3134-123-4f.088 | ARD | LN3134_123 | 4 | 4f | 09/17/2018 09:06:01 | 148 | 150 | 2286.2957 | 0.0019387435 | 0.0072922562 | 0.0063675898 | 2.99610895 | 4.20233463 | 09/17/2018 | C:\Data\MIMS\Backup\ARGONNE_15\ARD_LN3134-123-4f.088 | NMC 622 (A-C011) vs A12 (A-A002B) Gen 2 flooded Celgard 2320 5/8" 1st HPPC RPT 3-4.2V.1 c/10 x 1.5 cyc HPPC w/3C Disch & 2.235V ch C-Rate 0.0021Ah | SET-NS-NMC-RPT-4p2.000RPT 3-4.2V C/10 x 1.5 cyc HPPC w/ 3C Disch and 2.25C Ch pulses | 2
7190 | ARGONNE_15_ARD_LN3134-123-6d.086 | ARD | LN3134_123 | 6 | 6d | 07/06/2018 15:13:44 | 25 | 42 | 22058.0377 | 0.0024999568 | 0.0092477545 | 0.0020015259 | 2.88014038 | 4.29159991 | 07/06/2018 | C:\Data\MIMS\Backup\ARGONNE_15\ARD_LN3134-123-6d.086 | NMC 622 (A-C011) vs A12 (A-A002B) Gen 2 flooded Celgard 2320 5/8" Rate @ 0.05C 0.1C 0.2C 0.5C 1C 2C -20 degrees Celcius 3-4.2V C-Rate 0.001Ah | SET-NS-NMC-RATE-4p2.000NMC Rate Capability Test at 0.05C 0.1C 0.2C 0.5C 1C 2C; 3.0V to 4.2V | 17
7191 | ARGONNE_15_ARD_LN3134-123-6e.086 | ARD | LN3134_123 | 6 | 6e | 07/25/2018 09:50:16 | 42 | 54 | 12506.5237 | 0.0019771249 | 0.0076315721 | 0.0030023651 | 2.87876707 | 4.3649958 | 07/25/2018 | C:\Data\MIMS\Backup\ARGONNE_15\ARD_LN3134-123-6e.086 | NMC 622 (A-C011) vs A12 (A-A002B) Gen 2 flooded Celgard 2320 5/8" Cycling C/20x 1.5 cyc HPPC w/3C Disch 2.25 Ch pulses 50xC/3 C/20 HPPC 50xC/3 C/20 HPPC.1 -20 degrees Celcius 3-4.2V C-Rate 0.0010Ah | SET-NS-NMC-CYCLE-4p2.0003-4.2V C/20 x 1.5 cyc HPPC w/ 3C Disch;2.25C Ch pulses C/3 for 50 cyc x 2 | 12
7192 | ARGONNE_15_ARD_LN3134-123-6e2.086 | ARD | LN3134_123 | 6 | 6e2 | 08/06/2018 17:21:37 | 53 | 148 | 47839.7528 | 0.0018989746 | 0.0073837575 | 0.0039020371 | 2.88624399 | 4.36957351 | 08/06/2018 | C:\Data\MIMS\Backup\ARGONNE_15\ARD_LN3134-123-6e2.086 | LN3134-123: NMC 622 (A-C011) vs A12 (A-A002B) Gen 2 flooded Celgard 2320 5/8" Cycling Restart with Higher C-Rate 41-42xC/3 C/20 HPPC 50xC/3 C/20 HPPC.1 -20 degrees Celcius 3-4.2V C-Rate 0.0013Ah | SET-NS-NMC-CYCLE-Restart.0003-4.2V C/20 x 1.5 cyc HPPC w/ 3C Disch;2.25C Ch pulses C/3 for 50 cyc x 2 | 95
7193 | ARGONNE_15_ARD_LN3134-123-6f.086 | ARD | LN3134_123 | 6 | 6f | 09/17/2018 09:05:03 | 148 | 150 | 2517.4542 | 0.0021764302 | 0.0081586886 | 0.0063698787 | 2.9828336 | 4.20828565 | 09/17/2018 | C:\Data\MIMS\Backup\ARGONNE_15\ARD_LN3134-123-6f.086 | NMC 622 (A-C011) vs A12 (A-A002B) Gen 2 flooded Celgard 2320 5/8" 1st HPPC RPT 3-4.2V.1 c/10 x 1.5 cyc HPPC w/3C Disch & 2.235V ch C-Rate 0.0021Ah | SET-NS-NMC-RPT-4p2.000RPT 3-4.2V C/10 x 1.5 cyc HPPC w/ 3C Disch and 2.25C Ch pulses | 2
7194 | ARGONNE_15_ARD_LN3134-124-1a.089 | ARD | LN3134_124 | 1 | 1a | 06/07/2018 18:12:34 | 0 | 6 | 8496.983 | 0.0028788756 | 0.0106329672 | 0.0027466239 | 0 | 4.20263981 | 06/07/2018 | C:\Data\MIMS\Backup\ARGONNE_15\ARD_LN3134-124-1a.089 | NMC 811 (A-C020) vs A12 (A-A002B) Gen 2 flooded Celgard 2320 5/8" 2nd FORM 1.5V tap hold 15 min C/10x3 c/3x3 3-4.2V C-Rate 0.0022Ah | SET-NS-NMC-FORM-4p2.000Formation 1.5V tap and hold 15min C/10 x 3 C/3 x 3 3.0-4.2V | 6
7195 | ARGONNE_15_ARD_LN3134-124-1b.089 | ARD | LN3134_124 | 1 | 1b | 06/14/2018 12:56:52 | 6 | 23 | 12943.7855 | 0.0023421269 | 0.0088211867 | 0.0044013886 | 2.9858854 | 4.20843824 | 06/14/2018 | C:\Data\MIMS\Backup\ARGONNE_15\ARD_LN3134-124-1b.089 | NMC 811 (A-C020) vs A12 (A-A002B) Gen 2 flooded Celgard 2320 5/8" Rate @ 0.05C 0.1C 0.2C 0.5C 1C 2C 30 degrees Celcius 3-4.2V C-Rate 0.0022Ah | SET-NS-NMC-RATE-4p2.000NMC Rate Capability Test at 0.05C 0.1C 0.2C 0.5C 1C 2C; 3.0V to 4.2V | 17
7196 | ARGONNE_15_ARD_LN3134-124-1c.089 | ARD | LN3134_124 | 1 | 1c | 06/29/2018 12:13:48 | 23 | 25 | 2293.2482 | 0.0022282368 | 0.0084055739 | 0.0066720073 | 2.99977111 | 4.20080873 | 06/29/2018 | C:\Data\MIMS\Backup\ARGONNE_15\ARD_LN3134-124-1c.089 | NMC 811 (A-C020) vs A12 (A-A002B) Gen 2 flooded Celgard 2320 5/8" 1st HPPC RPT 3-4.2V.1 c/10 x 1.5 cyc HPPC w/3C Disch & 2.235V ch C-Rate 0.0022Ah | SET-NS-NMC-RPT-4p2.000RPT 3-4.2V C/10 x 1.5 cyc HPPC w/ 3C Disch and 2.25C Ch pulses | 2
7197 | ARGONNE_15_ARD_LN3134-124-2a.090 | ARD | LN3134_124 | 2 | 2a | 06/07/2018 18:13:02 | 0 | 6 | 8400.36 | 0.0027584038 | 0.0102597682 | 0.0024414435 | 0 | 4.20416571 | 06/07/2018 | C:\Data\MIMS\Backup\ARGONNE_15\ARD_LN3134-124-2a.090 | NMC 811 (A-C020) vs A12 (A-A002B) Gen 2 flooded Celgard 2320 5/8" 2nd FORM 1.5V tap hold 15 min C/10x3 c/3x3 3-4.2V C-Rate 0.0022Ah | SET-NS-NMC-FORM-4p2.000Formation 1.5V tap and hold 15min C/10 x 3 C/3 x 3 3.0-4.2V | 6
7198 | ARGONNE_15_ARD_LN3134-124-2b.090 | ARD | LN3134_124 | 2 | 2b | 06/14/2018 12:57:28 | 6 | 23 | 12869.7282 | 0.0023221225 | 0.0087538792 | 0.0044003204 | 2.98466468 | 4.20843824 | 06/14/2018 | C:\Data\MIMS\Backup\ARGONNE_15\ARD_LN3134-124-2b.090 | NMC 811 (A-C020) vs A12 (A-A002B) Gen 2 flooded Celgard 2320 5/8" Rate @ 0.05C 0.1C 0.2C 0.5C 1C 2C 30 degrees Celcius 3-4.2V C-Rate 0.0022Ah | SET-NS-NMC-RATE-4p2.000NMC Rate Capability Test at 0.05C 0.1C 0.2C 0.5C 1C 2C; 3.0V to 4.2V | 17
7199 | ARGONNE_15_ARD_LN3134-124-2c.090 | ARD | LN3134_124 | 2 | 2c | 06/29/2018 12:14:15 | 23 | 25 | 2285.8542 | 0.0022233244 | 0.0083849498 | 0.0066697185 | 2.99473564 | 4.20416571 | 06/29/2018 | C:\Data\MIMS\Backup\ARGONNE_15\ARD_LN3134-124-2c.090 | NMC 811 (A-C020) vs A12 (A-A002B) Gen 2 flooded Celgard 2320 5/8" 1st HPPC RPT 3-4.2V.1 c/10 x 1.5 cyc HPPC w/3C Disch & 2.235V ch C-Rate 0.0022Ah | SET-NS-NMC-RPT-4p2.000RPT 3-4.2V C/10 x 1.5 cyc HPPC w/ 3C Disch and 2.25C Ch pulses | 2
7200 | ARGONNE_15_ARD_LN3134-124-2d.090 | ARD | LN3134_124 | 2 | 2d | 07/06/2018 15:17:00 | 25 | 42 | 22646.7608 | 0.0024999568 | 0.0092518177 | 0.0020013733 | 2.61814298 | 4.29159991 | 07/06/2018 | C:\Data\MIMS\Backup\ARGONNE_15\ARD_LN3134-124-2d.090 | NMC 811 (A-C020) vs A12 (A-A002B) Gen 2 flooded Celgard 2320 5/8" Rate @ 0.05C 0.1C 0.2C 0.5C 1C 2C -20 degrees Celcius 3-4.2V C-Rate 0.001Ah | SET-NS-NMC-RATE-4p2.000NMC Rate Capability Test at 0.05C 0.1C 0.2C 0.5C 1C 2C; 3.0V to 4.2V | 17
7201 | ARGONNE_15_ARD_LN3134-124-2e.090 | ARD | LN3134_124 | 2 | 2e | 07/25/2018 09:53:12 | 42 | 56 | 12512.8487 | 0.0019730596 | 0.0076287338 | 0.0033011368 | 2.87754635 | 4.36758984 | 07/25/2018 | C:\Data\MIMS\Backup\ARGONNE_15\ARD_LN3134-124-2e.090 | NMC 811 (A-C020) vs A12 (A-A002B) Gen 2 flooded Celgard 2320 5/8" Cycling C/20x 1.5 cyc HPPC w/3C Disch 2.25 Ch pulses 50xC/3 C/20 HPPC 50xC/3 C/20 HPPC.1 -20 degrees Celcius 3-4.2V C-Rate 0.0011Ah | SET-NS-NMC-CYCLE-4p2.0003-4.2V C/20 x 1.5 cyc HPPC w/ 3C Disch;2.25C Ch pulses C/3 for 50 cyc x 2 | 14
7202 | ARGONNE_15_ARD_LN3134-124-2e2.090 | ARD | LN3134_124 | 2 | 2e2 | 08/06/2018 17:23:16 | 53 | 148 | 45236.9262 | 0.0019204922 | 0.0074850454 | 0.0042006561 | 2.88380255 | 4.37369345 | 08/06/2018 | C:\Data\MIMS\Backup\ARGONNE_15\ARD_LN3134-124-2e2.090 | LN3134-124: NMC 811 (A-C020) vs A12 (A-A002B) Gen 2 flooded Celgard 2320 5/8" Cycling Restart with Higher C-Rate 40xC/3 C/20 HPPC 50xC/3 C/20 HPPC.1 -20 degrees Celcius 3-4.2V C-Rate 0.0014Ah | SET-NS-NMC-CYCLE-Restart.0003-4.2V C/20 x 1.5 cyc HPPC w/ 3C Disch;2.25C Ch pulses C/3 for 50 cyc x 2 | 95
7203 | ARGONNE_15_ARD_LN3134-124-2f.090 | ARD | LN3134_124 | 2 | 2f | 09/17/2018 09:07:57 | 148 | 150 | 2336.307 | 0.002111939 | 0.0079860935 | 0.0066742962 | 2.99641413 | 4.20325017 | 09/17/2018 | C:\Data\MIMS\Backup\ARGONNE_15\ARD_LN3134-124-2f.090 | NMC 811 (A-C020) vs A12 (A-A002B) Gen 2 flooded Celgard 2320 5/8" 1st HPPC RPT 3-4.2V.1 c/10 x 1.5 cyc HPPC w/3C Disch & 2.235V ch C-Rate 0.0022Ah | SET-NS-NMC-RPT-4p2.000RPT 3-4.2V C/10 x 1.5 cyc HPPC w/ 3C Disch and 2.25C Ch pulses | 2
7204 | ARGONNE_15_ARD_LN3134-124-3a.091 | ARD | LN3134_124 | 3 | 3a | 06/07/2018 18:13:29 | 0 | 6 | 8489.491 | 0.0028354976 | 0.0105334352 | 0.0032043946 | 0 | 4.20248722 | 06/07/2018 | C:\Data\MIMS\Backup\ARGONNE_15\ARD_LN3134-124-3a.091 | NMC 811 (A-C020) vs A12 (A-A002B) Gen 2 flooded Celgard 2320 5/8" 2nd FORM 1.5V tap hold 15 min C/10x3 c/3x3 3-4.2V C-Rate 0.0022Ah | SET-NS-NMC-FORM-4p2.000Formation 1.5V tap and hold 15min C/10 x 3 C/3 x 3 3.0-4.2V | 6
7205 | ARGONNE_15_ARD_LN3134-124-3b.091 | ARD | LN3134_124 | 3 | 3b | 06/14/2018 12:57:59 | 6 | 23 | 12979.7525 | 0.0023538591 | 0.0088652454 | 0.0044019226 | 2.98466468 | 4.20920119 | 06/14/2018 | C:\Data\MIMS\Backup\ARGONNE_15\ARD_LN3134-124-3b.091 | NMC 811 (A-C020) vs A12 (A-A002B) Gen 2 flooded Celgard 2320 5/8" Rate @ 0.05C 0.1C 0.2C 0.5C 1C 2C 30 degrees Celcius 3-4.2V C-Rate 0.0022Ah | SET-NS-NMC-RATE-4p2.000NMC Rate Capability Test at 0.05C 0.1C 0.2C 0.5C 1C 2C; 3.0V to 4.2V | 17
7206 | ARGONNE_15_ARD_LN3134-124-3c.091 | ARD | LN3134_124 | 3 | 3c | 06/29/2018 12:14:43 | 23 | 25 | 2290.3568 | 0.002225225 | 0.0083985974 | 0.0066697185 | 2.99732967 | 4.20172427 | 06/29/2018 | C:\Data\MIMS\Backup\ARGONNE_15\ARD_LN3134-124-3c.091 | NMC 811 (A-C020) vs A12 (A-A002B) Gen 2 flooded Celgard 2320 5/8" 1st HPPC RPT 3-4.2V.1 c/10 x 1.5 cyc HPPC w/3C Disch & 2.235V ch C-Rate 0.0022Ah | SET-NS-NMC-RPT-4p2.000RPT 3-4.2V C/10 x 1.5 cyc HPPC w/ 3C Disch and 2.25C Ch pulses | 2
7207 | ARGONNE_15_ARD_LN3134-124-3d.091 | ARD | LN3134_124 | 3 | 3d | 07/06/2018 15:17:30 | 25 | 42 | 23144.1992 | 0.0024999577 | 0.0091909754 | 0.0020021363 | 2.26596475 | 4.29831388 | 07/06/2018 | C:\Data\MIMS\Backup\ARGONNE_15\ARD_LN3134-124-3d.091 | NMC 811 (A-C020) vs A12 (A-A002B) Gen 2 flooded Celgard 2320 5/8" Rate @ 0.05C 0.1C 0.2C 0.5C 1C 2C -20 degrees Celcius 3-4.2V C-Rate 0.001Ah | SET-NS-NMC-RATE-4p2.000NMC Rate Capability Test at 0.05C 0.1C 0.2C 0.5C 1C 2C; 3.0V to 4.2V | 17
7208 | ARGONNE_15_ARD_LN3134-124-3e.091 | ARD | LN3134_124 | 3 | 3e | 07/25/2018 09:53:46 | 42 | 56 | 12557.5192 | 0.002019799 | 0.0077796806 | 0.0033018235 | 2.88105592 | 4.35858701 | 07/25/2018 | C:\Data\MIMS\Backup\ARGONNE_15\ARD_LN3134-124-3e.091 | NMC 811 (A-C020) vs A12 (A-A002B) Gen 2 flooded Celgard 2320 5/8" Cycling C/20x 1.5 cyc HPPC w/3C Disch 2.25 Ch pulses 50xC/3 C/20 HPPC 50xC/3 C/20 HPPC.1 -20 degrees Celcius 3-4.2V C-Rate 0.0011Ah | SET-NS-NMC-CYCLE-4p2.0003-4.2V C/20 x 1.5 cyc HPPC w/ 3C Disch;2.25C Ch pulses C/3 for 50 cyc x 2 | 14
7209 | ARGONNE_15_ARD_LN3134-124-3e2.091 | ARD | LN3134_124 | 3 | 3e2 | 08/06/2018 17:30:18 | 53 | 148 | 46718.9253 | 0.0019578099 | 0.0076074327 | 0.0042024109 | 2.88593881 | 4.39765011 | 08/06/2018 | C:\Data\MIMS\Backup\ARGONNE_15\ARD_LN3134-124-3e2.091 | LN3134-124: NMC 811 (A-C020) vs A12 (A-A002B) Gen 2 flooded Celgard 2320 5/8" Cycling Restart with Higher C-Rate 40xC/3 C/20 HPPC 50xC/3 C/20 HPPC.1 -20 degrees Celcius 3-4.2V C-Rate 0.0014Ah | SET-NS-NMC-CYCLE-Restart.0003-4.2V C/20 x 1.5 cyc HPPC w/ 3C Disch;2.25C Ch pulses C/3 for 50 cyc x 2 | 95
7210 | ARGONNE_15_ARD_LN3134-124-3f.091 | ARD | LN3134_124 | 3 | 3f | 09/17/2018 09:08:28 | 148 | 150 | 2365.6213 | 0.0021332671 | 0.008081465 | 0.0066697185 | 2.99824521 | 4.20172427 | 09/17/2018 | C:\Data\MIMS\Backup\ARGONNE_15\ARD_LN3134-124-3f.091 | NMC 811 (A-C020) vs A12 (A-A002B) Gen 2 flooded Celgard 2320 5/8" 1st HPPC RPT 3-4.2V.1 c/10 x 1.5 cyc HPPC w/3C Disch & 2.235V ch C-Rate 0.0022Ah | SET-NS-NMC-RPT-4p2.000RPT 3-4.2V C/10 x 1.5 cyc HPPC w/ 3C Disch and 2.25C Ch pulses | 2
7211 | ARGONNE_15_ARD_LN3134-124-4a.092 | ARD | LN3134_124 | 4 | 4a | 06/07/2018 18:14:15 | 0 | 6 | 8252.8397 | 0.0025910343 | 0.009779541 | 0.001373312 | 0 | 4.2043183 | 06/07/2018 | C:\Data\MIMS\Backup\ARGONNE_15\ARD_LN3134-124-4a.092 | NMC 811 (A-C020) vs A12 (A-A002B) Gen 2 flooded Celgard 2320 5/8" 2nd FORM 1.5V tap hold 15 min C/10x3 c/3x3 3-4.2V C-Rate 0.0022Ah | SET-NS-NMC-FORM-4p2.000Formation 1.5V tap and hold 15min C/10 x 3 C/3 x 3 3.0-4.2V | 6
7212 | ARGONNE_15_ARD_LN3134-124-4b.092 | ARD | LN3134_124 | 4 | 4b | 06/14/2018 12:58:32 | 6 | 23 | 12756.8822 | 0.0023202113 | 0.0087452627 | 0.0044007782 | 2.98649577 | 4.20920119 | 06/14/2018 | C:\Data\MIMS\Backup\ARGONNE_15\ARD_LN3134-124-4b.092 | NMC 811 (A-C020) vs A12 (A-A002B) Gen 2 flooded Celgard 2320 5/8" Rate @ 0.05C 0.1C 0.2C 0.5C 1C 2C 30 degrees Celcius 3-4.2V C-Rate 0.0022Ah | SET-NS-NMC-RATE-4p2.000NMC Rate Capability Test at 0.05C 0.1C 0.2C 0.5C 1C 2C; 3.0V to 4.2V | 17
7213 | ARGONNE_15_ARD_LN3134-124-4c.092 | ARD | LN3134_124 | 4 | 4c | 06/29/2018 12:15:11 | 23 | 25 | 2273.7703 | 0.0022049151 | 0.0083241476 | 0.0066742962 | 2.99610895 | 4.20370794 | 06/29/2018 | C:\Data\MIMS\Backup\ARGONNE_15\ARD_LN3134-124-4c.092 | NMC 811 (A-C020) vs A12 (A-A002B) Gen 2 flooded Celgard 2320 5/8" 1st HPPC RPT 3-4.2V.1 c/10 x 1.5 cyc HPPC w/3C Disch & 2.235V ch C-Rate 0.0022Ah | SET-NS-NMC-RPT-4p2.000RPT 3-4.2V C/10 x 1.5 cyc HPPC w/ 3C Disch and 2.25C Ch pulses | 2
7214 | ARGONNE_15_ARD_LN3134-124-4d.092 | ARD | LN3134_124 | 4 | 4d | 07/06/2018 15:18:04 | 25 | 42 | 22825.3557 | 0.0024999568 | 0.0092343474 | 0.0020016022 | 2.3682002 | 4.29419394 | 07/06/2018 | C:\Data\MIMS\Backup\ARGONNE_15\ARD_LN3134-124-4d.092 | NMC 811 (A-C020) vs A12 (A-A002B) Gen 2 flooded Celgard 2320 5/8" Rate @ 0.05C 0.1C 0.2C 0.5C 1C 2C -20 degrees Celcius 3-4.2V C-Rate 0.001Ah | SET-NS-NMC-RATE-4p2.000NMC Rate Capability Test at 0.05C 0.1C 0.2C 0.5C 1C 2C; 3.0V to 4.2V | 17
7215 | ARGONNE_15_ARD_LN3134-124-4e.092 | ARD | LN3134_124 | 4 | 4e | 07/25/2018 09:54:17 | 42 | 56 | 12499.2893 | 0.0019911509 | 0.007689859 | 0.003301976 | 2.88563363 | 4.34576944 | 07/25/2018 | C:\Data\MIMS\Backup\ARGONNE_15\ARD_LN3134-124-4e.092 | NMC 811 (A-C020) vs A12 (A-A002B) Gen 2 flooded Celgard 2320 5/8" Cycling C/20x 1.5 cyc HPPC w/3C Disch 2.25 Ch pulses 50xC/3 C/20 HPPC 50xC/3 C/20 HPPC.1 -20 degrees Celcius 3-4.2V C-Rate 0.0011Ah | SET-NS-NMC-CYCLE-4p2.0003-4.2V C/20 x 1.5 cyc HPPC w/ 3C Disch;2.25C Ch pulses C/3 for 50 cyc x 2 | 14
7216 | ARGONNE_15_ARD_LN3134-124-4e2.092 | ARD | LN3134_124 | 4 | 4e2 | 08/06/2018 17:32:16 | 53 | 148 | 46044.699 | 0.0019345369 | 0.0075346532 | 0.0042020294 | 2.89112688 | 4.39093614 | 08/06/2018 | C:\Data\MIMS\Backup\ARGONNE_15\ARD_LN3134-124-4e2.092 | LN3134-124: NMC 811 (A-C020) vs A12 (A-A002B) Gen 2 flooded Celgard 2320 5/8" Cycling Restart with Higher C-Rate 40xC/3 C/20 HPPC 50xC/3 C/20 HPPC.1 -20 degrees Celcius 3-4.2V C-Rate 0.0014Ah | SET-NS-NMC-CYCLE-Restart.0003-4.2V C/20 x 1.5 cyc HPPC w/ 3C Disch;2.25C Ch pulses C/3 for 50 cyc x 2 | 95
7217 | ARGONNE_15_ARD_LN3134-124-4f.092 | ARD | LN3134_124 | 4 | 4f | 09/17/2018 09:09:05 | 148 | 150 | 2343.3975 | 0.0021141409 | 0.0080085753 | 0.0066742962 | 2.99702449 | 4.20325017 | 09/17/2018 | C:\Data\MIMS\Backup\ARGONNE_15\ARD_LN3134-124-4f.092 | NMC 811 (A-C020) vs A12 (A-A002B) Gen 2 flooded Celgard 2320 5/8" 1st HPPC RPT 3-4.2V.1 c/10 x 1.5 cyc HPPC w/3C Disch & 2.235V ch C-Rate 0.0022Ah | SET-NS-NMC-RPT-4p2.000RPT 3-4.2V C/10 x 1.5 cyc HPPC w/ 3C Disch and 2.25C Ch pulses | 2
7218 | ARGONNE_15_ARD_LN3134-124-5d.089 | ARD | LN3134_124 | 5 | 5d | 07/06/2018 15:16:04 | 25 | 42 | 23193.5055 | 0.0024999568 | 0.0091829686 | 0.0020003052 | 2.24765393 | 4.29312581 | 07/06/2018 | C:\Data\MIMS\Backup\ARGONNE_15\ARD_LN3134-124-5d.089 | NMC 811 (A-C020) vs A12 (A-A002B) Gen 2 flooded Celgard 2320 5/8" Rate @ 0.05C 0.1C 0.2C 0.5C 1C 2C -20 degrees Celcius 3-4.2V C-Rate 0.001Ah | SET-NS-NMC-RATE-4p2.000NMC Rate Capability Test at 0.05C 0.1C 0.2C 0.5C 1C 2C; 3.0V to 4.2V | 17
7219 | ARGONNE_15_ARD_LN3134-124-5e.089 | ARD | LN3134_124 | 5 | 5e | 07/25/2018 09:52:35 | 42 | 56 | 12562.4513 | 0.0020182565 | 0.0078108754 | 0.0033011368 | 2.88105592 | 4.36240177 | 07/25/2018 | C:\Data\MIMS\Backup\ARGONNE_15\ARD_LN3134-124-5e.089 | NMC 811 (A-C020) vs A12 (A-A002B) Gen 2 flooded Celgard 2320 5/8" Cycling C/20x 1.5 cyc HPPC w/3C Disch 2.25 Ch pulses 50xC/3 C/20 HPPC 50xC/3 C/20 HPPC.1 -20 degrees Celcius 3-4.2V C-Rate 0.0011Ah | SET-NS-NMC-CYCLE-4p2.0003-4.2V C/20 x 1.5 cyc HPPC w/ 3C Disch;2.25C Ch pulses C/3 for 50 cyc x 2 | 14
7220 | ARGONNE_15_ARD_LN3134-124-5e2.089 | ARD | LN3134_124 | 5 | 5e2 | 08/06/2018 17:34:03 | 53 | 148 | 46308.0063 | 0.0019538323 | 0.0076099836 | 0.0042011139 | 2.88578622 | 4.42359045 | 08/06/2018 | C:\Data\MIMS\Backup\ARGONNE_15\ARD_LN3134-124-5e2.089 | LN3134-124: NMC 811 (A-C020) vs A12 (A-A002B) Gen 2 flooded Celgard 2320 5/8" Cycling Restart with Higher C-Rate 40xC/3 C/20 HPPC 50xC/3 C/20 HPPC.1 -20 degrees Celcius 3-4.2V C-Rate 0.0014Ah | SET-NS-NMC-CYCLE-Restart.0003-4.2V C/20 x 1.5 cyc HPPC w/ 3C Disch;2.25C Ch pulses C/3 for 50 cyc x 2 | 95
7221 | ARGONNE_15_ARD_LN3134-124-5f.089 | ARD | LN3134_124 | 5 | 5f | 09/17/2018 09:07:25 | 148 | 150 | 2392.7593 | 0.0021654209 | 0.0082095533 | 0.0066742962 | 2.99549859 | 4.20370794 | 09/17/2018 | C:\Data\MIMS\Backup\ARGONNE_15\ARD_LN3134-124-5f.089 | NMC 811 (A-C020) vs A12 (A-A002B) Gen 2 flooded Celgard 2320 5/8" 1st HPPC RPT 3-4.2V.1 c/10 x 1.5 cyc HPPC w/3C Disch & 2.235V ch C-Rate 0.0022Ah | SET-NS-NMC-RPT-4p2.000RPT 3-4.2V C/10 x 1.5 cyc HPPC w/ 3C Disch and 2.25C Ch pulses | 2
7222 | ARGONNE_15_ARD_LN3134-142-1a.073 | ARD | LN3134_142 | 1 | 1a | 10/05/2018 19:37:18 | 0 | 6 | 9417.38 | 0.0032444268 | 0.0119084483 | 0.000700618 | 0.0218204 | 4.20157168 | 10/05/2018 | C:\Data\MIMS\Backup\ARGONNE_15\ARD_LN3134-142-1a.073 | LN3134-142: NCA (S-C002) vs A12 (A-A002B) Gen 2 flooded Celgard 2320 5/8" Form C/10-3x C/3-3x 30 degrees Celcius 3-4.2V C-Rate 0.0021Ah | SET-NS-NMC-FORM-4p2.000Formation 1.5V tap and hold 15min C/10 x 3 C/3 x 3 3.0-4.2V | 6
7223 | ARGONNE_15_ARD_LN3134-142-1b.073 | ARD | LN3134_142 | 1 | 1b | 10/12/2018 16:08:05 | 7 | 24 | 14610.287 | 0.0026324729 | 0.0098192579 | 0.0044003204 | 2.9999237 | 4.2012665 | 10/12/2018 | C:\Data\MIMS\Backup\ARGONNE_15\ARD_LN3134-142-1b.073 | NCA (S-C002) vs A12 (A-A002B) Gen 2 flooded Celgard 2320 5/8" Rate @ 0.05C 0.1C 0.2C 0.5C 1C 2C 30 degrees Celcius 3-4.2V C-Rate 0.0022Ah | SET-NS-NMC-RATE-4p2.000NMC Rate Capability Test at 0.05C 0.1C 0.2C 0.5C 1C 2C; 3.0V to 4.2V | 17
7224 | ARGONNE_15_ARD_LN3134-142-1c.073 | ARD | LN3134_142 | 1 | 1c | 10/24/2018 10:03:21 | 23 | 25 | 2516.4852 | 0.0025623245 | 0.0095761867 | 0.0066834516 | 2.9999237 | 4.20080873 | 10/24/2018 | C:\Data\MIMS\Backup\ARGONNE_15\ARD_LN3134-142-1c.073 | NCA (S-C002) vs A12 (A-A002B) Gen 2 flooded Celgard 2320 5/8" 1st HPPC RPT 3-4.2V.1 c/10 x 1.5 cyc HPPC w/3C Disch & 2.235V ch C-Rate 0.0022Ah | SET-NS-NMC-RPT-4p2.000RPT 3-4.2V C/10 x 1.5 cyc HPPC w/ 3C Disch and 2.25C Ch pulses | 2
7225 | ARGONNE_15_ARD_LN3134-142-1d.073 | ARD | LN3134_142 | 1 | 1d | 11/01/2018 17:24:06 | 26 | 27 | 2.5108 | 1.0004e-06 | 3.434e-06 | 0.000117464 | 3.42763409 | 3.43327993 | 11/01/2018 | C:\Data\MIMS\Backup\ARGONNE_15\ARD_LN3134-142-1d.073 | LN3134-142: NCA (S-C002) vs A12 (A-A002B) Gen 2 flooded Celgard 2320 5/8" Rate 2 @ 0.05C 0.1C 0.2C 0.5C 1C 2C 40 degrees Celcius 3-4.2V C-Rate 0.00235Ah | SET-NS-NMC-RATE-4p2.000NMC Rate Capability Test at 0.05C 0.1C 0.2C 0.5C 1C 2C; 3.0V to 4.2V | 1
7226 | ARGONNE_15_ARD_LN3134-142-1dd.073 | ARD | LN3134_142 | 1 | 1dd | 11/01/2018 17:29:34 | 25 | 42 | 13092.2517 | 0.0025356128 | 0.0094722051 | 0.0047002365 | 2.99977111 | 4.20080873 | 11/01/2018 | C:\Data\MIMS\Backup\ARGONNE_15\ARD_LN3134-142-1dd.073 | LN3134-142: NCA (S-C002) vs A12 (A-A002B) Gen 2 flooded Celgard 2320 5/8" Rate 2 @ 0.05C 0.1C 0.2C 0.5C 1C 2C 40 degrees Celcius 3-4.2V C-Rate 0.00235Ah | SET-NS-NMC-RATE-4p2.000NMC Rate Capability Test at 0.05C 0.1C 0.2C 0.5C 1C 2C; 3.0V to 4.2V | 17
7227 | ARGONNE_15_ARD_LN3134-142-1e.073 | ARD | LN3134_142 | 1 | 1e | 11/13/2018 16:04:21 | 44 | 44 | 1.8612 | 1.6864e-06 | 5.615e-06 | 0.0001174731 | 2.45380331 | 3.33348592 | 11/13/2018 | C:\Data\MIMS\Backup\ARGONNE_15\ARD_LN3134-142-1e.073 | NCA (S-C002) vs A12 (A-A002B) Gen 2 flooded Celgard 2320 5/8" Cycling C/20 x 1.5 cyc HPPC w/3C Disch 2.25 Ch pulses 50xC/3 C/20 HPPC 50xC/3 C/20 HPPC.1 0 degrees Celcius 3-4.2V C-Rate 0.00235Ah | SET-NS-NMC-CYCLE-4p2.0003-4.2V C/20 x 1.5 cyc HPPC w/ 3C Disch;2.25C Ch pulses C/3 for 50 cyc x 2 | 0
7228 | ARGONNE_15_ARD_LN3134-142-1ee.073 | ARD | LN3134_142 | 1 | 1ee | 11/13/2018 16:07:05 | 42 | 148 | 45990.3198 | 0.0024666771 | 0.0092279849 | 0.0071435111 | 2.9999237 | 4.20065614 | 11/13/2018 | C:\Data\MIMS\Backup\ARGONNE_15\ARD_LN3134-142-1ee.073 | NCA (S-C002) vs A12 (A-A002B) Gen 2 flooded Celgard 2320 5/8" Cycling C/20 x 1.5 cyc HPPC w/3C Disch 2.25 Ch pulses 50xC/3 C/20 HPPC 50xC/3 C/20 HPPC.1 0 degrees Celcius 3-4.2V C-Rate 0.00235Ah | SET-NS-NMC-CYCLE-4p2.0003-4.2V C/20 x 1.5 cyc HPPC w/ 3C Disch;2.25C Ch pulses C/3 for 50 cyc x 2 | 106
7229 | ARGONNE_15_ARD_LN3134-142-1f.073 | ARD | LN3134_142 | 1 | 1f | 12/17/2018 16:29:14 | 148 | 150 | 2236.807 | 0.0021810078 | 0.0081995514 | 0.0066811627 | 2.00167849 | 4.20019837 | 12/17/2018 | C:\Data\MIMS\Backup\ARGONNE_15\ARD_LN3134-142-1f.073 | NCA (S-C002) vs A12 (A-A002B) Gen 2 flooded Celgard 2320 5/8" 2nd HPPC RPT 3-4.2V.1 c/10 x 1.5 cyc HPPC w/3C Disch & 2.235V ch C-Rate 0.0022Ah | SET-NS-NMC-RPT-4p2.000RPT 3-4.2V C/10 x 1.5 cyc HPPC w/ 3C Disch and 2.25C Ch pulses | 2
7230 | ARGONNE_15_ARD_LN3134-142-2a.074 | ARD | LN3134_142 | 2 | 2a | 10/05/2018 19:38:00 | 0 | 6 | 9398.662 | 0.0032105589 | 0.0117921883 | 0.0007006943 | 0.00564584 | 4.20141909 | 10/05/2018 | C:\Data\MIMS\Backup\ARGONNE_15\ARD_LN3134-142-2a.074 | LN3134-142: NCA (S-C002) vs A12 (A-A002B) Gen 2 flooded Celgard 2320 5/8" Form C/10-3x C/3-3x 30 degrees Celcius 3-4.2V C-Rate 0.0021Ah | SET-NS-NMC-FORM-4p2.000Formation 1.5V tap and hold 15min C/10 x 3 C/3 x 3 3.0-4.2V | 6
7231 | ARGONNE_15_ARD_LN3134-142-2b.074 | ARD | LN3134_142 | 2 | 2b | 10/12/2018 16:09:00 | 7 | 24 | 14514.8522 | 0.0026291139 | 0.0098018043 | 0.0044002441 | 2.9999237 | 4.20111391 | 10/12/2018 | C:\Data\MIMS\Backup\ARGONNE_15\ARD_LN3134-142-2b.074 | NCA (S-C002) vs A12 (A-A002B) Gen 2 flooded Celgard 2320 5/8" Rate @ 0.05C 0.1C 0.2C 0.5C 1C 2C 30 degrees Celcius 3-4.2V C-Rate 0.0022Ah | SET-NS-NMC-RATE-4p2.000NMC Rate Capability Test at 0.05C 0.1C 0.2C 0.5C 1C 2C; 3.0V to 4.2V | 17
7232 | ARGONNE_15_ARD_LN3134-142-2c.074 | ARD | LN3134_142 | 2 | 2c | 10/24/2018 10:04:26 | 23 | 25 | 2493.7095 | 0.0025293942 | 0.0094535703 | 0.0066834516 | 2.9999237 | 4.20096132 | 10/24/2018 | C:\Data\MIMS\Backup\ARGONNE_15\ARD_LN3134-142-2c.074 | NCA (S-C002) vs A12 (A-A002B) Gen 2 flooded Celgard 2320 5/8" 1st HPPC RPT 3-4.2V.1 c/10 x 1.5 cyc HPPC w/3C Disch & 2.235V ch C-Rate 0.0022Ah | SET-NS-NMC-RPT-4p2.000RPT 3-4.2V C/10 x 1.5 cyc HPPC w/ 3C Disch and 2.25C Ch pulses | 2
7233 | ARGONNE_15_ARD_LN3134-142-2d.074 | ARD | LN3134_142 | 2 | 2d | 11/01/2018 17:24:41 | 26 | 26 | 1.9938 | 0 | 0 | 0 | 3.42092012 | 3.42229343 | 11/01/2018 | C:\Data\MIMS\Backup\ARGONNE_15\ARD_LN3134-142-2d.074 | LN3134-142: NCA (S-C002) vs A12 (A-A002B) Gen 2 flooded Celgard 2320 5/8" Rate 2 @ 0.05C 0.1C 0.2C 0.5C 1C 2C 40 degrees Celcius 3-4.2V C-Rate 0.00235Ah | SET-NS-NMC-RATE-4p2.000NMC Rate Capability Test at 0.05C 0.1C 0.2C 0.5C 1C 2C; 3.0V to 4.2V | 0
7234 | ARGONNE_15_ARD_LN3134-142-2dd.074 | ARD | LN3134_142 | 2 | 2dd | 11/01/2018 17:30:12 | 25 | 42 | 12814.978 | 0.0024856856 | 0.0092899707 | 0.0047003128 | 2.9999237 | 4.20080873 | 11/01/2018 | C:\Data\MIMS\Backup\ARGONNE_15\ARD_LN3134-142-2dd.074 | LN3134-142: NCA (S-C002) vs A12 (A-A002B) Gen 2 flooded Celgard 2320 5/8" Rate 2 @ 0.05C 0.1C 0.2C 0.5C 1C 2C 40 degrees Celcius 3-4.2V C-Rate 0.00235Ah | SET-NS-NMC-RATE-4p2.000NMC Rate Capability Test at 0.05C 0.1C 0.2C 0.5C 1C 2C; 3.0V to 4.2V | 17
7235 | ARGONNE_15_ARD_LN3134-142-2e.074 | ARD | LN3134_142 | 2 | 2e | 11/13/2018 16:08:08 | 42 | 148 | 44711.6485 | 0.0024030519 | 0.0089970068 | 0.0071320668 | 2.97398337 | 4.20080873 | 11/13/2018 | C:\Data\MIMS\Backup\ARGONNE_15\ARD_LN3134-142-2e.074 | NCA (S-C002) vs A12 (A-A002B) Gen 2 flooded Celgard 2320 5/8" Cycling C/20 x 1.5 cyc HPPC w/3C Disch 2.25 Ch pulses 50xC/3 C/20 HPPC 50xC/3 C/20 HPPC.1 0 degrees Celcius 3-4.2V C-Rate 0.00235Ah | SET-NS-NMC-CYCLE-4p2.0003-4.2V C/20 x 1.5 cyc HPPC w/ 3C Disch;2.25C Ch pulses C/3 for 50 cyc x 2 | 106
7236 | ARGONNE_15_ARD_LN3134-142-2f.074 | ARD | LN3134_142 | 2 | 2f | 12/17/2018 16:29:59 | 148 | 150 | 2188.6767 | 0.0021161854 | 0.007964151 | 0.0066811627 | 2.9999237 | 4.20035096 | 12/17/2018 | C:\Data\MIMS\Backup\ARGONNE_15\ARD_LN3134-142-2f.074 | NCA (S-C002) vs A12 (A-A002B) Gen 2 flooded Celgard 2320 5/8" 2nd HPPC RPT 3-4.2V.1 c/10 x 1.5 cyc HPPC w/3C Disch & 2.235V ch C-Rate 0.0022Ah | SET-NS-NMC-RPT-4p2.000RPT 3-4.2V C/10 x 1.5 cyc HPPC w/ 3C Disch and 2.25C Ch pulses | 2
7237 | ARGONNE_15_ARD_LN3134-142-3a.075 | ARD | LN3134_142 | 3 | 3a | 10/05/2018 19:38:40 | 0 | 6 | 9496.439 | 0.0032731408 | 0.0120130546 | 0.0007009232 | 0 | 4.2012665 | 10/05/2018 | C:\Data\MIMS\Backup\ARGONNE_15\ARD_LN3134-142-3a.075 | LN3134-142: NCA (S-C002) vs A12 (A-A002B) Gen 2 flooded Celgard 2320 5/8" Form C/10-3x C/3-3x 30 degrees Celcius 3-4.2V C-Rate 0.0021Ah | SET-NS-NMC-FORM-4p2.000Formation 1.5V tap and hold 15min C/10 x 3 C/3 x 3 3.0-4.2V | 6
7238 | ARGONNE_15_ARD_LN3134-142-3b.075 | ARD | LN3134_142 | 3 | 3b | 10/12/2018 16:09:34 | 7 | 24 | 14682.686 | 0.0026521725 | 0.0099109694 | 0.0044003204 | 2.9999237 | 4.20111391 | 10/12/2018 | C:\Data\MIMS\Backup\ARGONNE_15\ARD_LN3134-142-3b.075 | NCA (S-C002) vs A12 (A-A002B) Gen 2 flooded Celgard 2320 5/8" Rate @ 0.05C 0.1C 0.2C 0.5C 1C 2C 30 degrees Celcius 3-4.2V C-Rate 0.0022Ah | SET-NS-NMC-RATE-4p2.000NMC Rate Capability Test at 0.05C 0.1C 0.2C 0.5C 1C 2C; 3.0V to 4.2V | 17
7239 | ARGONNE_15_ARD_LN3134-142-3c.075 | ARD | LN3134_142 | 3 | 3c | 10/24/2018 10:05:05 | 23 | 25 | 2519.3402 | 0.0025634825 | 0.0095865774 | 0.0066742962 | 2.9999237 | 4.20080873 | 10/24/2018 | C:\Data\MIMS\Backup\ARGONNE_15\ARD_LN3134-142-3c.075 | NCA (S-C002) vs A12 (A-A002B) Gen 2 flooded Celgard 2320 5/8" 1st HPPC RPT 3-4.2V.1 c/10 x 1.5 cyc HPPC w/3C Disch & 2.235V ch C-Rate 0.0022Ah | SET-NS-NMC-RPT-4p2.000RPT 3-4.2V C/10 x 1.5 cyc HPPC w/ 3C Disch and 2.25C Ch pulses | 2
7240 | ARGONNE_15_ARD_LN3134-142-3d.075 | ARD | LN3134_142 | 3 | 3d | 11/01/2018 17:25:17 | 26 | 26 | 1.4467 | 0 | 0 | 0 | 3.43266957 | 3.4337377 | 11/01/2018 | C:\Data\MIMS\Backup\ARGONNE_15\ARD_LN3134-142-3d.075 | LN3134-142: NCA (S-C002) vs A12 (A-A002B) Gen 2 flooded Celgard 2320 5/8" Rate 2 @ 0.05C 0.1C 0.2C 0.5C 1C 2C 40 degrees Celcius 3-4.2V C-Rate 0.00235Ah | SET-NS-NMC-RATE-4p2.000NMC Rate Capability Test at 0.05C 0.1C 0.2C 0.5C 1C 2C; 3.0V to 4.2V | 0
7241 | ARGONNE_15_ARD_LN3134-142-3dd.075 | ARD | LN3134_142 | 3 | 3dd | 11/01/2018 17:30:47 | 25 | 42 | 13082.3387 | 0.0025318453 | 0.0094642727 | 0.0047003128 | 2.9999237 | 4.20080873 | 11/01/2018 | C:\Data\MIMS\Backup\ARGONNE_15\ARD_LN3134-142-3dd.075 | LN3134-142: NCA (S-C002) vs A12 (A-A002B) Gen 2 flooded Celgard 2320 5/8" Rate 2 @ 0.05C 0.1C 0.2C 0.5C 1C 2C 40 degrees Celcius 3-4.2V C-Rate 0.00235Ah | SET-NS-NMC-RATE-4p2.000NMC Rate Capability Test at 0.05C 0.1C 0.2C 0.5C 1C 2C; 3.0V to 4.2V | 17
7242 | ARGONNE_15_ARD_LN3134-142-3e.075 | ARD | LN3134_142 | 3 | 3e | 11/13/2018 16:08:59 | 42 | 148 | 46086.697 | 0.002460242 | 0.0092107058 | 0.007129778 | 2.9999237 | 4.20050355 | 11/13/2018 | C:\Data\MIMS\Backup\ARGONNE_15\ARD_LN3134-142-3e.075 | NCA (S-C002) vs A12 (A-A002B) Gen 2 flooded Celgard 2320 5/8" Cycling C/20 x 1.5 cyc HPPC w/3C Disch 2.25 Ch pulses 50xC/3 C/20 HPPC 50xC/3 C/20 HPPC.1 0 degrees Celcius 3-4.2V C-Rate 0.00235Ah | SET-NS-NMC-CYCLE-4p2.0003-4.2V C/20 x 1.5 cyc HPPC w/ 3C Disch;2.25C Ch pulses C/3 for 50 cyc x 2 | 106
7243 | ARGONNE_15_ARD_LN3134-142-3f.075 | ARD | LN3134_142 | 3 | 3f | 12/17/2018 16:30:39 | 148 | 150 | 2242.0753 | 0.0021863438 | 0.0082256549 | 0.0066834516 | 2.9999237 | 4.20019837 | 12/17/2018 | C:\Data\MIMS\Backup\ARGONNE_15\ARD_LN3134-142-3f.075 | NCA (S-C002) vs A12 (A-A002B) Gen 2 flooded Celgard 2320 5/8" 2nd HPPC RPT 3-4.2V.1 c/10 x 1.5 cyc HPPC w/3C Disch & 2.235V ch C-Rate 0.0022Ah | SET-NS-NMC-RPT-4p2.000RPT 3-4.2V C/10 x 1.5 cyc HPPC w/ 3C Disch and 2.25C Ch pulses | 2
7244 | ARGONNE_15_ARD_LN3134-142-4a.076 | ARD | LN3134_142 | 4 | 4a | 10/05/2018 19:39:13 | 0 | 6 | 9170.587 | 0.0030513777 | 0.0112631324 | 0.0007006943 | 0 | 4.20157168 | 10/05/2018 | C:\Data\MIMS\Backup\ARGONNE_15\ARD_LN3134-142-4a.076 | LN3134-142: NCA (S-C002) vs A12 (A-A002B) Gen 2 flooded Celgard 2320 5/8" Form C/10-3x C/3-3x 30 degrees Celcius 3-4.2V C-Rate 0.0021Ah | SET-NS-NMC-FORM-4p2.000Formation 1.5V tap and hold 15min C/10 x 3 C/3 x 3 3.0-4.2V | 6
7245 | ARGONNE_15_ARD_LN3134-142-4b.076 | ARD | LN3134_142 | 4 | 4b | 10/12/2018 16:10:13 | 7 | 24 | 14162.7875 | 0.002548868 | 0.0095314356 | 0.0044021515 | 2.9999237 | 4.2012665 | 10/12/2018 | C:\Data\MIMS\Backup\ARGONNE_15\ARD_LN3134-142-4b.076 | NCA (S-C002) vs A12 (A-A002B) Gen 2 flooded Celgard 2320 5/8" Rate @ 0.05C 0.1C 0.2C 0.5C 1C 2C 30 degrees Celcius 3-4.2V C-Rate 0.0022Ah | SET-NS-NMC-RATE-4p2.000NMC Rate Capability Test at 0.05C 0.1C 0.2C 0.5C 1C 2C; 3.0V to 4.2V | 17
7246 | ARGONNE_15_ARD_LN3134-142-4c.076 | ARD | LN3134_142 | 4 | 4c | 10/24/2018 10:05:48 | 23 | 25 | 2463.6123 | 0.0024767849 | 0.0092785059 | 0.0066628519 | 2.9999237 | 4.20096132 | 10/24/2018 | C:\Data\MIMS\Backup\ARGONNE_15\ARD_LN3134-142-4c.076 | NCA (S-C002) vs A12 (A-A002B) Gen 2 flooded Celgard 2320 5/8" 1st HPPC RPT 3-4.2V.1 c/10 x 1.5 cyc HPPC w/3C Disch & 2.235V ch C-Rate 0.0022Ah | SET-NS-NMC-RPT-4p2.000RPT 3-4.2V C/10 x 1.5 cyc HPPC w/ 3C Disch and 2.25C Ch pulses | 2
7247 | ARGONNE_15_ARD_LN3134-142-4dd.076 | ARD | LN3134_142 | 4 | 4dd | 11/01/2018 17:31:18 | 25 | 26 | 4.0995 | 4.1115e-06 | 1.40841e-05 | 0.0001175349 | 3.42198825 | 3.42732891 | 11/01/2018 | C:\Data\MIMS\Backup\ARGONNE_15\ARD_LN3134-142-4dd.076 | LN3134-142: NCA (S-C002) vs A12 (A-A002B) Gen 2 flooded Celgard 2320 5/8" Rate 2 @ 0.05C 0.1C 0.2C 0.5C 1C 2C 40 degrees Celcius 3-4.2V C-Rate 0.00235Ah | SET-NS-NMC-RATE-4p2.000NMC Rate Capability Test at 0.05C 0.1C 0.2C 0.5C 1C 2C; 3.0V to 4.2V | 1
7248 | ARGONNE_15_ARD_LN3134-142-5d.076 | ARD | LN3134_142 | 5 | 5d | 11/01/2018 17:25:51 | 26 | 26 | 1.8225 | 0 | 0 | 0 | 3.42153048 | 3.42229343 | 11/01/2018 | C:\Data\MIMS\Backup\ARGONNE_15\ARD_LN3134-142-5d.076 | LN3134-142: NCA (S-C002) vs A12 (A-A002B) Gen 2 flooded Celgard 2320 5/8" Rate 2 @ 0.05C 0.1C 0.2C 0.5C 1C 2C 40 degrees Celcius 3-4.2V C-Rate 0.00235Ah | SET-NS-NMC-RATE-4p2.000NMC Rate Capability Test at 0.05C 0.1C 0.2C 0.5C 1C 2C; 3.0V to 4.2V | 0
7249 | ARGONNE_15_ARD_LN3134-142-5dd.076 | ARD | LN3134_142 | 5 | 5dd | 11/01/2018 17:36:07 | 25 | 42 | 12790.1753 | 0.0024738645 | 0.0092454763 | 0.004701915 | 2.99977111 | 4.20096132 | 11/01/2018 | C:\Data\MIMS\Backup\ARGONNE_15\ARD_LN3134-142-5dd.076 | LN3134-142: NCA (S-C002) vs A12 (A-A002B) Gen 2 flooded Celgard 2320 5/8" Rate 2 @ 0.05C 0.1C 0.2C 0.5C 1C 2C 40 degrees Celcius 3-4.2V C-Rate 0.00235Ah | SET-NS-NMC-RATE-4p2.000NMC Rate Capability Test at 0.05C 0.1C 0.2C 0.5C 1C 2C; 3.0V to 4.2V | 17
7250 | ARGONNE_15_ARD_LN3134-142-5e.076 | ARD | LN3134_142 | 5 | 5e | 11/13/2018 16:09:38 | 42 | 148 | 44864.6337 | 0.0024006086 | 0.0089856013 | 0.0071229114 | 2.964065 | 4.20096132 | 11/13/2018 | C:\Data\MIMS\Backup\ARGONNE_15\ARD_LN3134-142-5e.076 | NCA (S-C002) vs A12 (A-A002B) Gen 2 flooded Celgard 2320 5/8" Cycling C/20 x 1.5 cyc HPPC w/3C Disch 2.25 Ch pulses 50xC/3 C/20 HPPC 50xC/3 C/20 HPPC.1 0 degrees Celcius 3-4.2V C-Rate 0.00235Ah | SET-NS-NMC-CYCLE-4p2.0003-4.2V C/20 x 1.5 cyc HPPC w/ 3C Disch;2.25C Ch pulses C/3 for 50 cyc x 2 | 106
7251 | ARGONNE_15_ARD_LN3134-142-5f.076 | ARD | LN3134_142 | 5 | 5f | 12/17/2018 16:31:16 | 148 | 150 | 2194.8903 | 0.0021226983 | 0.0079852915 | 0.0066697185 | 2.9999237 | 4.20035096 | 12/17/2018 | C:\Data\MIMS\Backup\ARGONNE_15\ARD_LN3134-142-5f.076 | NCA (S-C002) vs A12 (A-A002B) Gen 2 flooded Celgard 2320 5/8" 2nd HPPC RPT 3-4.2V.1 c/10 x 1.5 cyc HPPC w/3C Disch & 2.235V ch C-Rate 0.0022Ah | SET-NS-NMC-RPT-4p2.000RPT 3-4.2V C/10 x 1.5 cyc HPPC w/ 3C Disch and 2.25C Ch pulses | 2
7252 | ARGONNE_15_ARD_LN3134-143-1a.077 | ARD | LN3134_143 | 1 | 1a | 10/05/2018 19:40:33 | 0 | 6 | 8346.574 | 0.0031246671 | 0.0116112083 | 0.0008274968 | 0 | 4.20035096 | 10/05/2018 | C:\Data\MIMS\Backup\ARGONNE_15\ARD_LN3134-143-1a.077 | LN3134-143: NMC 111 (A-C007) vs A12 (A-A002B) Gen 2 flooded Celgard 2320 5/8" Form C/10-3x C/3-3x 30 degrees Celcius 3-4.2V C-Rate 0.00248Ah | SET-NS-NMC-FORM-4p2.000Formation 1.5V tap and hold 15min C/10 x 3 C/3 x 3 3.0-4.2V | 6
7253 | ARGONNE_15_ARD_LN3134-143-1b.077 | ARD | LN3134_143 | 1 | 1b | 10/12/2018 16:11:24 | 7 | 24 | 12739.1128 | 0.0025712014 | 0.009692514 | 0.0049003586 | 2.9999237 | 4.20050355 | 10/12/2018 | C:\Data\MIMS\Backup\ARGONNE_15\ARD_LN3134-143-1b.077 | NMC 111 (A-C007) vs A12 (A-A002B) Gen 2 flooded Celgard 2320 5/8" Rate @ 0.05C 0.1C 0.2C 0.5C 1C 2C 30 degrees Celcius 3-4.2V C-Rate 0.00245Ah | SET-NS-NMC-RATE-4p2.000NMC Rate Capability Test at 0.05C 0.1C 0.2C 0.5C 1C 2C; 3.0V to 4.2V | 17
7254 | ARGONNE_15_ARD_LN3134-143-1c.077 | ARD | LN3134_143 | 1 | 1c | 10/24/2018 10:06:54 | 23 | 25 | 2292.6243 | 0.0024588341 | 0.0093139988 | 0.0074204623 | 2.9999237 | 4.20050355 | 10/24/2018 | C:\Data\MIMS\Backup\ARGONNE_15\ARD_LN3134-143-1c.077 | NMC 111 (A-C007) vs A12 (A-A002B) Gen 2 flooded Celgard 2320 5/8" 1st HPPC RPT 3-4.2V.1 c/10 x 1.5 cyc HPPC w/3C Disch & 2.235V ch C-Rate 0.00245Ah | SET-NS-NMC-RPT-4p2.000RPT 3-4.2V C/10 x 1.5 cyc HPPC w/ 3C Disch and 2.25C Ch pulses | 2
7255 | ARGONNE_15_ARD_LN3134-143-1d.077 | ARD | LN3134_143 | 1 | 1d | 11/01/2018 17:32:55 | 25 | 42 | 12499.5112 | 0.0024424295 | 0.0092125701 | 0.0048019379 | 2.9999237 | 4.20065614 | 11/01/2018 | C:\Data\MIMS\Backup\ARGONNE_15\ARD_LN3134-143-1d.077 | LN3134-143: NMC 111 (A-C007) vs A12 (A-A002B) Gen 2 flooded Celgard 2320 5/8" Rate 2 @ 0.05C 0.1C 0.2C 0.5C 1C 2C 40 degrees Celcius 3-4.2V C-Rate 0.0024Ah | SET-NS-NMC-RATE-4p2.000NMC Rate Capability Test at 0.05C 0.1C 0.2C 0.5C 1C 2C; 3.0V to 4.2V | 17
7256 | ARGONNE_15_ARD_LN3134-143-1e.077 | ARD | LN3134_143 | 1 | 1e | 11/13/2018 16:10:53 | 42 | 148 | 43823.1682 | 0.0023629431 | 0.0089086779 | 0.0072877089 | 2.58533608 | 4.20050355 | 11/13/2018 | C:\Data\MIMS\Backup\ARGONNE_15\ARD_LN3134-143-1e.077 | NMC 111 (A-C007) vs A12 (A-A002B) Gen 2 flooded Celgard 2320 5/8" Cycling C/20x 1.5 cyc HPPC w/3C Disch 2.25 Ch pulses 50xC/3 C/20 HPPC 50xC/3.1 C/20.1 HPPC.1 0 degrees Celcius 3-4.2V C-Rate 0.0024Ah | SET-NS-NMC-CYCLE-4p2.0003-4.2V C/20 x 1.5 cyc HPPC w/ 3C Disch;2.25C Ch pulses C/3 for 50 cyc x 2 | 106
7257 | ARGONNE_15_ARD_LN3134-143-1f.077 | ARD | LN3134_143 | 1 | 1f | 12/17/2018 16:32:32 | 148 | 150 | 2038.4098 | 0.0021157557 | 0.0080298022 | 0.0074456397 | 2.49973297 | 4.20386053 | 12/17/2018 | C:\Data\MIMS\Backup\ARGONNE_15\ARD_LN3134-143-1f.077 | NMC 111 (A-C007) vs A12 (A-A002B) Gen 2 flooded Celgard 2320 5/8" 2nd HPPC RPT 3-4.2V.1 c/10 x 1.5 cyc HPPC w/3C Disch & 2.235V ch C-Rate 0.00245Ah | SET-NS-NMC-RPT-4p2.000RPT 3-4.2V C/10 x 1.5 cyc HPPC w/ 3C Disch and 2.25C Ch pulses | 2
7258 | ARGONNE_15_ARD_LN3134-143-2a.078 | ARD | LN3134_143 | 2 | 2a | 10/05/2018 19:41:07 | 0 | 6 | 8342.0212 | 0.0031072201 | 0.0115591608 | 0.0008278019 | 0 | 4.20019837 | 10/05/2018 | C:\Data\MIMS\Backup\ARGONNE_15\ARD_LN3134-143-2a.078 | LN3134-143: NMC 111 (A-C007) vs A12 (A-A002B) Gen 2 flooded Celgard 2320 5/8" Form C/10-3x C/3-3x 30 degrees Celcius 3-4.2V C-Rate 0.00248Ah | SET-NS-NMC-FORM-4p2.000Formation 1.5V tap and hold 15min C/10 x 3 C/3 x 3 3.0-4.2V | 6
7259 | ARGONNE_15_ARD_LN3134-143-2b.078 | ARD | LN3134_143 | 2 | 2b | 10/12/2018 16:11:59 | 7 | 24 | 12908.1388 | 0.0025841958 | 0.009753344 | 0.0049014267 | 2.9999237 | 4.20035096 | 10/12/2018 | C:\Data\MIMS\Backup\ARGONNE_15\ARD_LN3134-143-2b.078 | NMC 111 (A-C007) vs A12 (A-A002B) Gen 2 flooded Celgard 2320 5/8" Rate @ 0.05C 0.1C 0.2C 0.5C 1C 2C 30 degrees Celcius 3-4.2V C-Rate 0.00245Ah | SET-NS-NMC-RATE-4p2.000NMC Rate Capability Test at 0.05C 0.1C 0.2C 0.5C 1C 2C; 3.0V to 4.2V | 17
7260 | ARGONNE_15_ARD_LN3134-143-2c.078 | ARD | LN3134_143 | 2 | 2c | 10/24/2018 10:07:32 | 23 | 25 | 2323.2848 | 0.0024997603 | 0.009460947 | 0.0074204623 | 2.9999237 | 4.20035096 | 10/24/2018 | C:\Data\MIMS\Backup\ARGONNE_15\ARD_LN3134-143-2c.078 | NMC 111 (A-C007) vs A12 (A-A002B) Gen 2 flooded Celgard 2320 5/8" 1st HPPC RPT 3-4.2V.1 c/10 x 1.5 cyc HPPC w/3C Disch & 2.235V ch C-Rate 0.00245Ah | SET-NS-NMC-RPT-4p2.000RPT 3-4.2V C/10 x 1.5 cyc HPPC w/ 3C Disch and 2.25C Ch pulses | 2
7261 | ARGONNE_15_ARD_LN3134-143-2d.078 | ARD | LN3134_143 | 2 | 2d | 11/01/2018 17:33:35 | 25 | 42 | 12646.954 | 0.002476136 | 0.0093380681 | 0.0048018616 | 2.9999237 | 4.20050355 | 11/01/2018 | C:\Data\MIMS\Backup\ARGONNE_15\ARD_LN3134-143-2d.078 | LN3134-143: NMC 111 (A-C007) vs A12 (A-A002B) Gen 2 flooded Celgard 2320 5/8" Rate 2 @ 0.05C 0.1C 0.2C 0.5C 1C 2C 40 degrees Celcius 3-4.2V C-Rate 0.0024Ah | SET-NS-NMC-RATE-4p2.000NMC Rate Capability Test at 0.05C 0.1C 0.2C 0.5C 1C 2C; 3.0V to 4.2V | 17
7262 | ARGONNE_15_ARD_LN3134-143-2e.078 | ARD | LN3134_143 | 2 | 2e | 11/13/2018 16:11:28 | 42 | 148 | 43901.4192 | 0.0023869329 | 0.0089945268 | 0.0072877089 | 2.51026169 | 4.20035096 | 11/13/2018 | C:\Data\MIMS\Backup\ARGONNE_15\ARD_LN3134-143-2e.078 | NMC 111 (A-C007) vs A12 (A-A002B) Gen 2 flooded Celgard 2320 5/8" Cycling C/20x 1.5 cyc HPPC w/3C Disch 2.25 Ch pulses 50xC/3 C/20 HPPC 50xC/3.1 C/20.1 HPPC.1 0 degrees Celcius 3-4.2V C-Rate 0.0024Ah | SET-NS-NMC-CYCLE-4p2.0003-4.2V C/20 x 1.5 cyc HPPC w/ 3C Disch;2.25C Ch pulses C/3 for 50 cyc x 2 | 106
7263 | ARGONNE_15_ARD_LN3134-143-2f.078 | ARD | LN3134_143 | 2 | 2f | 12/17/2018 16:33:11 | 148 | 150 | 2025.4342 | 0.0020966657 | 0.0079514107 | 0.0074364843 | 2.49988556 | 4.20340276 | 12/17/2018 | C:\Data\MIMS\Backup\ARGONNE_15\ARD_LN3134-143-2f.078 | NMC 111 (A-C007) vs A12 (A-A002B) Gen 2 flooded Celgard 2320 5/8" 2nd HPPC RPT 3-4.2V.1 c/10 x 1.5 cyc HPPC w/3C Disch & 2.235V ch C-Rate 0.00245Ah | SET-NS-NMC-RPT-4p2.000RPT 3-4.2V C/10 x 1.5 cyc HPPC w/ 3C Disch and 2.25C Ch pulses | 2
7264 | ARGONNE_15_ARD_LN3134-143-3a.079 | ARD | LN3134_143 | 3 | 3a | 10/05/2018 19:41:41 | 0 | 6 | 8274.753 | 0.0030910094 | 0.0115359114 | 0.0008272679 | 0 | 4.20035096 | 10/05/2018 | C:\Data\MIMS\Backup\ARGONNE_15\ARD_LN3134-143-3a.079 | LN3134-143: NMC 111 (A-C007) vs A12 (A-A002B) Gen 2 flooded Celgard 2320 5/8" Form C/10-3x C/3-3x 30 degrees Celcius 3-4.2V C-Rate 0.00248Ah | SET-NS-NMC-FORM-4p2.000Formation 1.5V tap and hold 15min C/10 x 3 C/3 x 3 3.0-4.2V | 6
7265 | ARGONNE_15_ARD_LN3134-143-3b.079 | ARD | LN3134_143 | 3 | 3b | 10/12/2018 16:12:38 | 7 | 24 | 11709.6477 | 0.0025360784 | 0.0095595575 | 0.0049011978 | 2.23132677 | 4.20035096 | 10/12/2018 | C:\Data\MIMS\Backup\ARGONNE_15\ARD_LN3134-143-3b.079 | NMC 111 (A-C007) vs A12 (A-A002B) Gen 2 flooded Celgard 2320 5/8" Rate @ 0.05C 0.1C 0.2C 0.5C 1C 2C 30 degrees Celcius 3-4.2V C-Rate 0.00245Ah | SET-NS-NMC-RATE-4p2.000NMC Rate Capability Test at 0.05C 0.1C 0.2C 0.5C 1C 2C; 3.0V to 4.2V | 17
7266 | ARGONNE_15_ARD_LN3134-143-3c.079 | ARD | LN3134_143 | 3 | 3c | 10/24/2018 10:08:11 | 23 | 25 | 2267.619 | 0.0024216429 | 0.0091775177 | 0.0074135958 | 2.9999237 | 4.20035096 | 10/24/2018 | C:\Data\MIMS\Backup\ARGONNE_15\ARD_LN3134-143-3c.079 | NMC 111 (A-C007) vs A12 (A-A002B) Gen 2 flooded Celgard 2320 5/8" 1st HPPC RPT 3-4.2V.1 c/10 x 1.5 cyc HPPC w/3C Disch & 2.235V ch C-Rate 0.00245Ah | SET-NS-NMC-RPT-4p2.000RPT 3-4.2V C/10 x 1.5 cyc HPPC w/ 3C Disch and 2.25C Ch pulses | 2
7267 | ARGONNE_15_ARD_LN3134-143-3d.079 | ARD | LN3134_143 | 3 | 3d | 11/01/2018 17:34:08 | 25 | 42 | 12319.4543 | 0.0024109888 | 0.0090998653 | 0.0048002594 | 2.9999237 | 4.20050355 | 11/01/2018 | C:\Data\MIMS\Backup\ARGONNE_15\ARD_LN3134-143-3d.079 | LN3134-143: NMC 111 (A-C007) vs A12 (A-A002B) Gen 2 flooded Celgard 2320 5/8" Rate 2 @ 0.05C 0.1C 0.2C 0.5C 1C 2C 40 degrees Celcius 3-4.2V C-Rate 0.0024Ah | SET-NS-NMC-RATE-4p2.000NMC Rate Capability Test at 0.05C 0.1C 0.2C 0.5C 1C 2C; 3.0V to 4.2V | 17
7268 | ARGONNE_15_ARD_LN3134-143-3e.079 | ARD | LN3134_143 | 3 | 3e | 11/13/2018 16:12:05 | 42 | 148 | 43158.2038 | 0.0023273067 | 0.0087814505 | 0.0072762646 | 2.49958038 | 4.20050355 | 11/13/2018 | C:\Data\MIMS\Backup\ARGONNE_15\ARD_LN3134-143-3e.079 | NMC 111 (A-C007) vs A12 (A-A002B) Gen 2 flooded Celgard 2320 5/8" Cycling C/20x 1.5 cyc HPPC w/3C Disch 2.25 Ch pulses 50xC/3 C/20 HPPC 50xC/3.1 C/20.1 HPPC.1 0 degrees Celcius 3-4.2V C-Rate 0.0024Ah | SET-NS-NMC-CYCLE-4p2.0003-4.2V C/20 x 1.5 cyc HPPC w/ 3C Disch;2.25C Ch pulses C/3 for 50 cyc x 2 | 106
7269 | ARGONNE_15_ARD_LN3134-143-3f.079 | ARD | LN3134_143 | 3 | 3f | 12/17/2018 16:34:07 | 148 | 150 | 2014.1845 | 0.002078501 | 0.0078853136 | 0.0074090181 | 2.4992752 | 4.20019837 | 12/17/2018 | C:\Data\MIMS\Backup\ARGONNE_15\ARD_LN3134-143-3f.079 | NMC 111 (A-C007) vs A12 (A-A002B) Gen 2 flooded Celgard 2320 5/8" 2nd HPPC RPT 3-4.2V.1 c/10 x 1.5 cyc HPPC w/3C Disch & 2.235V ch C-Rate 0.00245Ah | SET-NS-NMC-RPT-4p2.000RPT 3-4.2V C/10 x 1.5 cyc HPPC w/ 3C Disch and 2.25C Ch pulses | 2
7270 | ARGONNE_15_ARD_LN3134-143-4a.080 | ARD | LN3134_143 | 4 | 4a | 10/05/2018 19:42:19 | 0 | 6 | 8291.3845 | 0.0030686022 | 0.011467097 | 0.0008274205 | 0 | 4.20050355 | 10/05/2018 | C:\Data\MIMS\Backup\ARGONNE_15\ARD_LN3134-143-4a.080 | LN3134-143: NMC 111 (A-C007) vs A12 (A-A002B) Gen 2 flooded Celgard 2320 5/8" Form C/10-3x C/3-3x 30 degrees Celcius 3-4.2V C-Rate 0.00248Ah | SET-NS-NMC-FORM-4p2.000Formation 1.5V tap and hold 15min C/10 x 3 C/3 x 3 3.0-4.2V | 6
7271 | ARGONNE_15_ARD_LN3134-143-4b.080 | ARD | LN3134_143 | 4 | 4b | 10/12/2018 16:13:12 | 7 | 24 | 12634.9253 | 0.0025528352 | 0.0096282521 | 0.0049007401 | 2.9999237 | 4.20065614 | 10/12/2018 | C:\Data\MIMS\Backup\ARGONNE_15\ARD_LN3134-143-4b.080 | NMC 111 (A-C007) vs A12 (A-A002B) Gen 2 flooded Celgard 2320 5/8" Rate @ 0.05C 0.1C 0.2C 0.5C 1C 2C 30 degrees Celcius 3-4.2V C-Rate 0.00245Ah | SET-NS-NMC-RATE-4p2.000NMC Rate Capability Test at 0.05C 0.1C 0.2C 0.5C 1C 2C; 3.0V to 4.2V | 17
7272 | ARGONNE_15_ARD_LN3134-143-4c.080 | ARD | LN3134_143 | 4 | 4c | 10/24/2018 10:08:45 | 23 | 25 | 2269.6463 | 0.002435418 | 0.0092191538 | 0.0074113069 | 2.9999237 | 4.20035096 | 10/24/2018 | C:\Data\MIMS\Backup\ARGONNE_15\ARD_LN3134-143-4c.080 | NMC 111 (A-C007) vs A12 (A-A002B) Gen 2 flooded Celgard 2320 5/8" 1st HPPC RPT 3-4.2V.1 c/10 x 1.5 cyc HPPC w/3C Disch & 2.235V ch C-Rate 0.00245Ah | SET-NS-NMC-RPT-4p2.000RPT 3-4.2V C/10 x 1.5 cyc HPPC w/ 3C Disch and 2.25C Ch pulses | 2
7273 | ARGONNE_15_ARD_LN3134-143-4d.080 | ARD | LN3134_143 | 4 | 4d | 11/01/2018 17:34:40 | 25 | 42 | 12344.6237 | 0.0024129421 | 0.0091128448 | 0.0048021668 | 2.9999237 | 4.20065614 | 11/01/2018 | C:\Data\MIMS\Backup\ARGONNE_15\ARD_LN3134-143-4d.080 | LN3134-143: NMC 111 (A-C007) vs A12 (A-A002B) Gen 2 flooded Celgard 2320 5/8" Rate 2 @ 0.05C 0.1C 0.2C 0.5C 1C 2C 40 degrees Celcius 3-4.2V C-Rate 0.0024Ah | SET-NS-NMC-RATE-4p2.000NMC Rate Capability Test at 0.05C 0.1C 0.2C 0.5C 1C 2C; 3.0V to 4.2V | 17
7274 | ARGONNE_15_ARD_LN3134-143-4e.080 | ARD | LN3134_143 | 4 | 4e | 11/13/2018 16:12:39 | 42 | 148 | 42933.0922 | 0.002332438 | 0.0088024107 | 0.0072762646 | 2.56809339 | 4.20050355 | 11/13/2018 | C:\Data\MIMS\Backup\ARGONNE_15\ARD_LN3134-143-4e.080 | NMC 111 (A-C007) vs A12 (A-A002B) Gen 2 flooded Celgard 2320 5/8" Cycling C/20x 1.5 cyc HPPC w/3C Disch 2.25 Ch pulses 50xC/3 C/20 HPPC 50xC/3.1 C/20.1 HPPC.1 0 degrees Celcius 3-4.2V C-Rate 0.0024Ah | SET-NS-NMC-CYCLE-4p2.0003-4.2V C/20 x 1.5 cyc HPPC w/ 3C Disch;2.25C Ch pulses C/3 for 50 cyc x 2 | 106
7275 | ARGONNE_15_ARD_LN3134-143-4f.080 | ARD | LN3134_143 | 4 | 4f | 12/17/2018 16:34:45 | 148 | 150 | 2004.9063 | 0.0020660126 | 0.0078365888 | 0.0074319066 | 2.49942779 | 4.20035096 | 12/17/2018 | C:\Data\MIMS\Backup\ARGONNE_15\ARD_LN3134-143-4f.080 | NMC 111 (A-C007) vs A12 (A-A002B) Gen 2 flooded Celgard 2320 5/8" 2nd HPPC RPT 3-4.2V.1 c/10 x 1.5 cyc HPPC w/3C Disch & 2.235V ch C-Rate 0.00245Ah | SET-NS-NMC-RPT-4p2.000RPT 3-4.2V C/10 x 1.5 cyc HPPC w/ 3C Disch and 2.25C Ch pulses | 2
7276 | ARGONNE_15_ARD_LN3134-144-1a.081 | ARD | LN3134_144 | 1 | 1a | 10/05/2018 19:43:31 | 0 | 6 | 8032.3982 | 0.0028049481 | 0.0104663849 | 0.0008179599 | 0 | 4.20035096 | 10/05/2018 | C:\Data\MIMS\Backup\ARGONNE_15\ARD_LN3134-144-1a.081 | LN3134-144: NMC 532 (A-C013A) vs A12 (A-A002B) Gen 2 flooded Celgard 2320 5/8" Form C/10-3x C/3-3x 30 degrees Celcius 3-4.2V C-Rate 0.00245Ah | SET-NS-NMC-FORM-4p2.000Formation 1.5V tap and hold 15min C/10 x 3 C/3 x 3 3.0-4.2V | 6
7277 | ARGONNE_15_ARD_LN3134-144-1b.081 | ARD | LN3134_144 | 1 | 1b | 10/12/2018 16:14:27 | 7 | 24 | 12286.8695 | 0.0024442399 | 0.0091659485 | 0.0048005646 | 2.98664836 | 4.20019837 | 10/12/2018 | C:\Data\MIMS\Backup\ARGONNE_15\ARD_LN3134-144-1b.081 | NMC 532 (A-C013A) vs A12 (A-A002B) Gen 2 flooded Celgard 2320 5/8" Rate @ 0.05C 0.1C 0.2C 0.5C 1C 2C 30 degrees Celcius 3-4.2V C-Rate 0.0024Ah | SET-NS-NMC-RATE-4p2.000NMC Rate Capability Test at 0.05C 0.1C 0.2C 0.5C 1C 2C; 3.0V to 4.2V | 17
7278 | ARGONNE_15_ARD_LN3134-144-1c.081 | ARD | LN3134_144 | 1 | 1c | 10/24/2018 10:10:05 | 23 | 25 | 2223.6033 | 0.0023149744 | 0.008705277 | 0.0072762646 | 2.9999237 | 4.20035096 | 10/24/2018 | C:\Data\MIMS\Backup\ARGONNE_15\ARD_LN3134-144-1c.081 | NMC 532 (A-C013A) vs A12 (A-A002B) Gen 2 flooded Celgard 2320 5/8" 1st HPPC RPT 3-4.2V.1 c/10 x 1.5 cyc HPPC w/3C Disch & 2.235V ch C-Rate 0.0024Ah | SET-NS-NMC-RPT-4p2.000RPT 3-4.2V C/10 x 1.5 cyc HPPC w/ 3C Disch and 2.25C Ch pulses | 2
7279 | ARGONNE_15_ARD_LN3134-144-1d.081 | ARD | LN3134_144 | 1 | 1d | 11/01/2018 17:37:48 | 25 | 42 | 12021.7027 | 0.0023157262 | 0.0086925831 | 0.0047003128 | 2.9999237 | 4.20050355 | 11/01/2018 | C:\Data\MIMS\Backup\ARGONNE_15\ARD_LN3134-144-1d.081 | LN3134-144: NMC 532 (A-C013A) vs A12 (A-A002B) Gen 2 flooded Celgard 2320 5/8" Rate 2 @ 0.05C 0.1C 0.2C 0.5C 1C 2C 40 degrees Celcius 3-4.2V C-Rate 0.00235Ah | SET-NS-NMC-RATE-4p2.000NMC Rate Capability Test at 0.05C 0.1C 0.2C 0.5C 1C 2C; 3.0V to 4.2V | 17
7280 | ARGONNE_15_ARD_LN3134-144-1e.081 | ARD | LN3134_144 | 1 | 1e | 11/13/2018 16:14:14 | 42 | 148 | 42195.124 | 0.0022144783 | 0.0083198896 | 0.0071229114 | 2.55329213 | 4.20050355 | 11/13/2018 | C:\Data\MIMS\Backup\ARGONNE_15\ARD_LN3134-144-1e.081 | NMC 532 (A-C013A) vs A12 (A-A002B) Gen 2 flooded Celgard 2320 5/8" Cycling C/20x 1.5 cyc HPPC w/3C Disch 2.25 Ch pulses 50xC/3 C/20 HPPC 50xC/3.1 C/20.1 HPPC.1 0 degrees Celcius 3-4.2V C-Rate 0.00235Ah | SET-NS-NMC-CYCLE-4p2.0003-4.2V C/20 x 1.5 cyc HPPC w/ 3C Disch;2.25C Ch pulses C/3 for 50 cyc x 2 | 106
7281 | ARGONNE_15_ARD_LN3134-144-1f.081 | ARD | LN3134_144 | 1 | 1f | 12/17/2018 16:36:11 | 148 | 150 | 1986.5363 | 0.0019961298 | 0.0075287676 | 0.0072762646 | 2.49988556 | 4.20035096 | 12/17/2018 | C:\Data\MIMS\Backup\ARGONNE_15\ARD_LN3134-144-1f.081 | NMC 532 (A-C013A) vs A12 (A-A002B) Gen 2 flooded Celgard 2320 5/8" 2nd HPPC RPT 3-4.2V.1 c/10 x 1.5 cyc HPPC w/3C Disch & 2.235V ch C-Rate 0.0024Ah | SET-NS-NMC-RPT-4p2.000RPT 3-4.2V C/10 x 1.5 cyc HPPC w/ 3C Disch and 2.25C Ch pulses | 2
7282 | ARGONNE_15_ARD_LN3134-144-2a.082 | ARD | LN3134_144 | 2 | 2a | 10/05/2018 19:44:07 | 0 | 6 | 8148.2275 | 0.003001918 | 0.0111098294 | 0.0008168917 | 0 | 4.20019837 | 10/05/2018 | C:\Data\MIMS\Backup\ARGONNE_15\ARD_LN3134-144-2a.082 | LN3134-144: NMC 532 (A-C013A) vs A12 (A-A002B) Gen 2 flooded Celgard 2320 5/8" Form C/10-3x C/3-3x 30 degrees Celcius 3-4.2V C-Rate 0.00245Ah | SET-NS-NMC-FORM-4p2.000Formation 1.5V tap and hold 15min C/10 x 3 C/3 x 3 3.0-4.2V | 6
7283 | ARGONNE_15_ARD_LN3134-144-2b.082 | ARD | LN3134_144 | 2 | 2b | 10/12/2018 16:15:06 | 7 | 24 | 12236.8042 | 0.002430607 | 0.0091149264 | 0.004801709 | 2.9999237 | 4.20050355 | 10/12/2018 | C:\Data\MIMS\Backup\ARGONNE_15\ARD_LN3134-144-2b.082 | NMC 532 (A-C013A) vs A12 (A-A002B) Gen 2 flooded Celgard 2320 5/8" Rate @ 0.05C 0.1C 0.2C 0.5C 1C 2C 30 degrees Celcius 3-4.2V C-Rate 0.0024Ah | SET-NS-NMC-RATE-4p2.000NMC Rate Capability Test at 0.05C 0.1C 0.2C 0.5C 1C 2C; 3.0V to 4.2V | 17
7284 | ARGONNE_15_ARD_LN3134-144-2c.082 | ARD | LN3134_144 | 2 | 2c | 10/24/2018 10:10:36 | 23 | 25 | 2216.5417 | 0.0023066171 | 0.0086610142 | 0.0072899977 | 2.9999237 | 4.20019837 | 10/24/2018 | C:\Data\MIMS\Backup\ARGONNE_15\ARD_LN3134-144-2c.082 | NMC 532 (A-C013A) vs A12 (A-A002B) Gen 2 flooded Celgard 2320 5/8" 1st HPPC RPT 3-4.2V.1 c/10 x 1.5 cyc HPPC w/3C Disch & 2.235V ch C-Rate 0.0024Ah | SET-NS-NMC-RPT-4p2.000RPT 3-4.2V C/10 x 1.5 cyc HPPC w/ 3C Disch and 2.25C Ch pulses | 2
7285 | ARGONNE_15_ARD_LN3134-144-2d.082 | ARD | LN3134_144 | 2 | 2d | 11/01/2018 17:38:26 | 25 | 42 | 11890.7308 | 0.0023026285 | 0.0086399624 | 0.0047019913 | 2.9999237 | 4.20050355 | 11/01/2018 | C:\Data\MIMS\Backup\ARGONNE_15\ARD_LN3134-144-2d.082 | LN3134-144: NMC 532 (A-C013A) vs A12 (A-A002B) Gen 2 flooded Celgard 2320 5/8" Rate 2 @ 0.05C 0.1C 0.2C 0.5C 1C 2C 40 degrees Celcius 3-4.2V C-Rate 0.00235Ah | SET-NS-NMC-RATE-4p2.000NMC Rate Capability Test at 0.05C 0.1C 0.2C 0.5C 1C 2C; 3.0V to 4.2V | 17
7286 | ARGONNE_15_ARD_LN3134-144-2e.082 | ARD | LN3134_144 | 2 | 2e | 11/13/2018 16:14:52 | 42 | 148 | 41425.0827 | 0.0021917339 | 0.0082338717 | 0.0071320668 | 2.51407645 | 4.20050355 | 11/13/2018 | C:\Data\MIMS\Backup\ARGONNE_15\ARD_LN3134-144-2e.082 | NMC 532 (A-C013A) vs A12 (A-A002B) Gen 2 flooded Celgard 2320 5/8" Cycling C/20x 1.5 cyc HPPC w/3C Disch 2.25 Ch pulses 50xC/3 C/20 HPPC 50xC/3.1 C/20.1 HPPC.1 0 degrees Celcius 3-4.2V C-Rate 0.00235Ah | SET-NS-NMC-CYCLE-4p2.0003-4.2V C/20 x 1.5 cyc HPPC w/ 3C Disch;2.25C Ch pulses C/3 for 50 cyc x 2 | 106
7287 | ARGONNE_15_ARD_LN3134-144-2f.082 | ARD | LN3134_144 | 2 | 2f | 12/17/2018 16:36:51 | 148 | 150 | 1956.0637 | 0.0019525528 | 0.0073668341 | 0.0072762646 | 2.49988556 | 4.20035096 | 12/17/2018 | C:\Data\MIMS\Backup\ARGONNE_15\ARD_LN3134-144-2f.082 | NMC 532 (A-C013A) vs A12 (A-A002B) Gen 2 flooded Celgard 2320 5/8" 2nd HPPC RPT 3-4.2V.1 c/10 x 1.5 cyc HPPC w/3C Disch & 2.235V ch C-Rate 0.0024Ah | SET-NS-NMC-RPT-4p2.000RPT 3-4.2V C/10 x 1.5 cyc HPPC w/ 3C Disch and 2.25C Ch pulses | 2
7288 | ARGONNE_15_ARD_LN3134-144-3a.083 | ARD | LN3134_144 | 3 | 3a | 10/05/2018 19:45:54 | 0 | 6 | 8019.8675 | 0.0028379973 | 0.0106468234 | 0.0008168154 | 0 | 4.20035096 | 10/05/2018 | C:\Data\MIMS\Backup\ARGONNE_15\ARD_LN3134-144-3a.083 | LN3134-144: NMC 532 (A-C013A) vs A12 (A-A002B) Gen 2 flooded Celgard 2320 5/8" Form C/10-3x C/3-3x 30 degrees Celcius 3-4.2V C-Rate 0.00245Ah | SET-NS-NMC-FORM-4p2.000Formation 1.5V tap and hold 15min C/10 x 3 C/3 x 3 3.0-4.2V | 6
7289 | ARGONNE_15_ARD_LN3134-144-3b.083 | ARD | LN3134_144 | 3 | 3b | 10/12/2018 16:15:38 | 7 | 24 | 12243.3438 | 0.0024229433 | 0.0090983316 | 0.0048003357 | 2.9999237 | 4.20035096 | 10/12/2018 | C:\Data\MIMS\Backup\ARGONNE_15\ARD_LN3134-144-3b.083 | NMC 532 (A-C013A) vs A12 (A-A002B) Gen 2 flooded Celgard 2320 5/8" Rate @ 0.05C 0.1C 0.2C 0.5C 1C 2C 30 degrees Celcius 3-4.2V C-Rate 0.0024Ah | SET-NS-NMC-RATE-4p2.000NMC Rate Capability Test at 0.05C 0.1C 0.2C 0.5C 1C 2C; 3.0V to 4.2V | 17
7290 | ARGONNE_15_ARD_LN3134-144-3c.083 | ARD | LN3134_144 | 3 | 3c | 10/24/2018 10:11:10 | 23 | 25 | 2217.8785 | 0.0023082664 | 0.0086686503 | 0.0072762646 | 2.9999237 | 4.20019837 | 10/24/2018 | C:\Data\MIMS\Backup\ARGONNE_15\ARD_LN3134-144-3c.083 | NMC 532 (A-C013A) vs A12 (A-A002B) Gen 2 flooded Celgard 2320 5/8" 1st HPPC RPT 3-4.2V.1 c/10 x 1.5 cyc HPPC w/3C Disch & 2.235V ch C-Rate 0.0024Ah | SET-NS-NMC-RPT-4p2.000RPT 3-4.2V C/10 x 1.5 cyc HPPC w/ 3C Disch and 2.25C Ch pulses | 2
7291 | ARGONNE_15_ARD_LN3134-144-4a.084 | ARD | LN3134_144 | 4 | 4a | 10/05/2018 19:46:41 | 0 | 6 | 8004.0565 | 0.0027317777 | 0.0103261466 | 0.0008171969 | 0 | 4.20019837 | 10/05/2018 | C:\Data\MIMS\Backup\ARGONNE_15\ARD_LN3134-144-4a.084 | LN3134-144: NMC 532 (A-C013A) vs A12 (A-A002B) Gen 2 flooded Celgard 2320 5/8" Form C/10-3x C/3-3x 30 degrees Celcius 3-4.2V C-Rate 0.00245Ah | SET-NS-NMC-FORM-4p2.000Formation 1.5V tap and hold 15min C/10 x 3 C/3 x 3 3.0-4.2V | 6
7292 | ARGONNE_15_ARD_LN3134-144-4b.084 | ARD | LN3134_144 | 4 | 4b | 10/12/2018 16:16:11 | 7 | 24 | 12298.4883 | 0.0024447919 | 0.0091722915 | 0.0048017853 | 2.9999237 | 4.20035096 | 10/12/2018 | C:\Data\MIMS\Backup\ARGONNE_15\ARD_LN3134-144-4b.084 | NMC 532 (A-C013A) vs A12 (A-A002B) Gen 2 flooded Celgard 2320 5/8" Rate @ 0.05C 0.1C 0.2C 0.5C 1C 2C 30 degrees Celcius 3-4.2V C-Rate 0.0024Ah | SET-NS-NMC-RATE-4p2.000NMC Rate Capability Test at 0.05C 0.1C 0.2C 0.5C 1C 2C; 3.0V to 4.2V | 17
7293 | ARGONNE_15_ARD_LN3134-144-4c.084 | ARD | LN3134_144 | 4 | 4c | 10/24/2018 10:11:43 | 23 | 25 | 2223.9748 | 0.0023187442 | 0.0087054617 | 0.0072968643 | 2.9999237 | 4.20019837 | 10/24/2018 | C:\Data\MIMS\Backup\ARGONNE_15\ARD_LN3134-144-4c.084 | NMC 532 (A-C013A) vs A12 (A-A002B) Gen 2 flooded Celgard 2320 5/8" 1st HPPC RPT 3-4.2V.1 c/10 x 1.5 cyc HPPC w/3C Disch & 2.235V ch C-Rate 0.0024Ah | SET-NS-NMC-RPT-4p2.000RPT 3-4.2V C/10 x 1.5 cyc HPPC w/ 3C Disch and 2.25C Ch pulses | 2
7294 | ARGONNE_15_ARD_LN3134-144-5d.083 | ARD | LN3134_144 | 5 | 5d | 11/01/2018 17:39:00 | 25 | 42 | 11976.5613 | 0.0023072867 | 0.0086564257 | 0.0047003128 | 2.9999237 | 4.20035096 | 11/01/2018 | C:\Data\MIMS\Backup\ARGONNE_15\ARD_LN3134-144-5d.083 | LN3134-144: NMC 532 (A-C013A) vs A12 (A-A002B) Gen 2 flooded Celgard 2320 5/8" Rate 2 @ 0.05C 0.1C 0.2C 0.5C 1C 2C 40 degrees Celcius 3-4.2V C-Rate 0.00235Ah | SET-NS-NMC-RATE-4p2.000NMC Rate Capability Test at 0.05C 0.1C 0.2C 0.5C 1C 2C; 3.0V to 4.2V | 17
7295 | ARGONNE_15_ARD_LN3134-144-5e.083 | ARD | LN3134_144 | 5 | 5e | 11/13/2018 16:16:35 | 42 | 148 | 41844.1333 | 0.0022129802 | 0.0083090517 | 0.0071366445 | 2.53299763 | 4.20050355 | 11/13/2018 | C:\Data\MIMS\Backup\ARGONNE_15\ARD_LN3134-144-5e.083 | NMC 532 (A-C013A) vs A12 (A-A002B) Gen 2 flooded Celgard 2320 5/8" Cycling C/20x 1.5 cyc HPPC w/3C Disch 2.25 Ch pulses 50xC/3 C/20 HPPC 50xC/3.1 C/20.1 HPPC.1 0 degrees Celcius 3-4.2V C-Rate 0.00235Ah | SET-NS-NMC-CYCLE-4p2.0003-4.2V C/20 x 1.5 cyc HPPC w/ 3C Disch;2.25C Ch pulses C/3 for 50 cyc x 2 | 106
7296 | ARGONNE_15_ARD_LN3134-144-5f.083 | ARD | LN3134_144 | 5 | 5f | 12/17/2018 16:37:28 | 148 | 150 | 1964.8018 | 0.0019645599 | 0.0074075066 | 0.0072808423 | 2.49958038 | 4.20019837 | 12/17/2018 | C:\Data\MIMS\Backup\ARGONNE_15\ARD_LN3134-144-5f.083 | NMC 532 (A-C013A) vs A12 (A-A002B) Gen 2 flooded Celgard 2320 5/8" 2nd HPPC RPT 3-4.2V.1 c/10 x 1.5 cyc HPPC w/3C Disch & 2.235V ch C-Rate 0.0024Ah | SET-NS-NMC-RPT-4p2.000RPT 3-4.2V C/10 x 1.5 cyc HPPC w/ 3C Disch and 2.25C Ch pulses | 2
7297 | ARGONNE_15_ARD_LN3134-144-7d.084 | ARD | LN3134_144 | 7 | 7d | 11/01/2018 17:39:37 | 45 | 45 | 0.25 | 0 | 0 | 0 | 3.19401846 | 3.194934 | 11/01/2018 | C:\Data\MIMS\Backup\ARGONNE_15\ARD_LN3134-144-7d.084 | LN3134-144: NMC 532 (A-C013A) vs A12 (A-A002B) Gen 2 flooded Celgard 2320 5/8" Rate 2 @ 0.05C 0.1C 0.2C 0.5C 1C 2C 40 degrees Celcius 3-4.2V C-Rate 0.00235Ah | SET-NS-NMC-RATE-4p2.000NMC Rate Capability Test at 0.05C 0.1C 0.2C 0.5C 1C 2C; 3.0V to 4.2V | 0
7298 | ARGONNE_15_ARD_LN3134-144-7dd.084 | ARD | LN3134_144 | 7 | 7dd | 11/01/2018 17:40:32 | 25 | 42 | 12661.4735 | 0.0024249643 | 0.0090792912 | 0.0047010758 | 2.9999237 | 4.20050355 | 11/01/2018 | C:\Data\MIMS\Backup\ARGONNE_15\ARD_LN3134-144-7dd.084 | LN3134-144: NMC 532 (A-C013A) vs A12 (A-A002B) Gen 2 flooded Celgard 2320 5/8" Rate 2 @ 0.05C 0.1C 0.2C 0.5C 1C 2C 40 degrees Celcius 3-4.2V C-Rate 0.00235Ah | SET-NS-NMC-RATE-4p2.000NMC Rate Capability Test at 0.05C 0.1C 0.2C 0.5C 1C 2C; 3.0V to 4.2V | 17
7299 | ARGONNE_15_ARD_LN3134-144-7e.084 | ARD | LN3134_144 | 7 | 7e | 11/13/2018 16:17:15 | 42 | 148 | 44116.374 | 0.0023464674 | 0.0087964429 | 0.0071458 | 2.80598154 | 4.20035096 | 11/13/2018 | C:\Data\MIMS\Backup\ARGONNE_15\ARD_LN3134-144-7e.084 | NMC 532 (A-C013A) vs A12 (A-A002B) Gen 2 flooded Celgard 2320 5/8" Cycling C/20x 1.5 cyc HPPC w/3C Disch 2.25 Ch pulses 50xC/3 C/20 HPPC 50xC/3.1 C/20.1 HPPC.1 0 degrees Celcius 3-4.2V C-Rate 0.00235Ah | SET-NS-NMC-CYCLE-4p2.0003-4.2V C/20 x 1.5 cyc HPPC w/ 3C Disch;2.25C Ch pulses C/3 for 50 cyc x 2 | 106
7300 | ARGONNE_15_ARD_LN3134-144-7f.084 | ARD | LN3134_144 | 7 | 7f | 12/17/2018 16:38:19 | 148 | 150 | 2038.703 | 0.0020742885 | 0.0078138102 | 0.0072762646 | 2.56900893 | 4.20019837 | 12/17/2018 | C:\Data\MIMS\Backup\ARGONNE_15\ARD_LN3134-144-7f.084 | NMC 532 (A-C013A) vs A12 (A-A002B) Gen 2 flooded Celgard 2320 5/8" 2nd HPPC RPT 3-4.2V.1 c/10 x 1.5 cyc HPPC w/3C Disch & 2.235V ch C-Rate 0.0024Ah | SET-NS-NMC-RPT-4p2.000RPT 3-4.2V C/10 x 1.5 cyc HPPC w/ 3C Disch and 2.25C Ch pulses | 2
7301 | ARGONNE_15_ARD_LN3134-145-1a.085 | ARD | LN3134_145 | 1 | 1a | 10/05/2018 19:47:37 | 0 | 6 | 8544.9865 | 0.0027122937 | 0.0102251443 | 0.0007012284 | 0 | 4.20080873 | 10/05/2018 | C:\Data\MIMS\Backup\ARGONNE_15\ARD_LN3134-145-1a.085 | LN3134-145: NMC 622 (A-C011) vs A12 (A-A002B) Gen 2 flooded Celgard 2320 5/8" Form C/10-3x C/3-3x 30 degrees Celcius 3-4.2V C-Rate 0.0021Ah | SET-NS-NMC-FORM-4p2.000Formation 1.5V tap and hold 15min C/10 x 3 C/3 x 3 3.0-4.2V | 6
7302 | ARGONNE_15_ARD_LN3134-145-1b.085 | ARD | LN3134_145 | 1 | 1b | 10/12/2018 16:17:19 | 7 | 24 | 13183.3665 | 0.0022932026 | 0.0085727534 | 0.0042002747 | 2.9999237 | 4.20096132 | 10/12/2018 | C:\Data\MIMS\Backup\ARGONNE_15\ARD_LN3134-145-1b.085 | NMC 622 (A-C011) vs A12 (A-A002B) Gen 2 flooded Celgard 2320 5/8" Rate @ 0.05C 0.1C 0.2C 0.5C 1C 2C 30 degrees Celcius 3-4.2V C-Rate 0.0021Ah | SET-NS-NMC-RATE-4p2.000NMC Rate Capability Test at 0.05C 0.1C 0.2C 0.5C 1C 2C; 3.0V to 4.2V | 17
7303 | ARGONNE_15_ARD_LN3134-145-1c.085 | ARD | LN3134_145 | 1 | 1c | 10/24/2018 10:13:12 | 23 | 25 | 2327.2408 | 0.0021702243 | 0.008128653 | 0.0063721675 | 2.9999237 | 4.20065614 | 10/24/2018 | C:\Data\MIMS\Backup\ARGONNE_15\ARD_LN3134-145-1c.085 | NMC 622 (A-C011) vs A12 (A-A002B) Gen 2 flooded Celgard 2320 5/8" 1st HPPC RPT 3-4.2V.1 c/10 x 1.5 cyc HPPC w/3C Disch & 2.235V ch C-Rate 0.0021Ah | SET-NS-NMC-RPT-4p2.000RPT 3-4.2V C/10 x 1.5 cyc HPPC w/ 3C Disch and 2.25C Ch pulses | 2
7304 | ARGONNE_15_ARD_LN3134-145-1d.085 | ARD | LN3134_145 | 1 | 1d | 11/01/2018 17:41:51 | 25 | 42 | 12463.4692 | 0.0021353519 | 0.007988046 | 0.0042001984 | 2.9999237 | 4.20111391 | 11/01/2018 | C:\Data\MIMS\Backup\ARGONNE_15\ARD_LN3134-145-1d.085 | LN3134-145: NMC 622 (A-C011) vs A12 (A-A002B) Gen 2 flooded Celgard 2320 5/8" Rate 2 @ 0.05C 0.1C 0.2C 0.5C 1C 2C 40 degrees Celcius 3-4.2V C-Rate 0.0021Ah | SET-NS-NMC-RATE-4p2.000NMC Rate Capability Test at 0.05C 0.1C 0.2C 0.5C 1C 2C; 3.0V to 4.2V | 17
7305 | ARGONNE_15_ARD_LN3134-145-1e.085 | ARD | LN3134_145 | 1 | 1e | 11/13/2018 16:18:45 | 42 | 148 | 43391.6548 | 0.0020601027 | 0.0077181367 | 0.0063721675 | 2.74479286 | 4.20080873 | 11/13/2018 | C:\Data\MIMS\Backup\ARGONNE_15\ARD_LN3134-145-1e.085 | NMC 622 (A-C011) vs A12 (A-A002B) Gen 2 flooded Celgard 2320 5/8" Cycling C/20x 1.5 cyc HPPC w/3C Disch 2.25 Ch pulses 50xC/3 C/20 HPPC 50xC/3 C/20 HPPC.1 0 degrees Celcius 3-4.2V C-Rate 0.0021Ah | SET-NS-NMC-CYCLE-4p2.0003-4.2V C/20 x 1.5 cyc HPPC w/ 3C Disch;2.25C Ch pulses C/3 for 50 cyc x 2 | 106
7306 | ARGONNE_15_ARD_LN3134-145-1f.085 | ARD | LN3134_145 | 1 | 1f | 12/17/2018 16:40:38 | 148 | 150 | 2043.3082 | 0.0018249264 | 0.0068697325 | 0.0063721675 | 2.67597467 | 4.20050355 | 12/17/2018 | C:\Data\MIMS\Backup\ARGONNE_15\ARD_LN3134-145-1f.085 | NMC 622 (A-C011) vs A12 (A-A002B) Gen 2 flooded Celgard 2320 5/8" 2nd HPPC RPT 3-4.2V.1 c/10 x 1.5 cyc HPPC w/3C Disch & 2.235V ch C-Rate 0.0021Ah | SET-NS-NMC-RPT-4p2.000RPT 3-4.2V C/10 x 1.5 cyc HPPC w/ 3C Disch and 2.25C Ch pulses | 2
7307 | ARGONNE_15_ARD_LN3134-145-2a.086 | ARD | LN3134_145 | 2 | 2a | 10/05/2018 19:48:07 | 0 | 6 | 8496.0517 | 0.0027582939 | 0.0102229297 | 0.0007013809 | 0 | 4.20096132 | 10/05/2018 | C:\Data\MIMS\Backup\ARGONNE_15\ARD_LN3134-145-2a.086 | LN3134-145: NMC 622 (A-C011) vs A12 (A-A002B) Gen 2 flooded Celgard 2320 5/8" Form C/10-3x C/3-3x 30 degrees Celcius 3-4.2V C-Rate 0.0021Ah | SET-NS-NMC-FORM-4p2.000Formation 1.5V tap and hold 15min C/10 x 3 C/3 x 3 3.0-4.2V | 6
7308 | ARGONNE_15_ARD_LN3134-145-2b.086 | ARD | LN3134_145 | 2 | 2b | 10/12/2018 16:17:53 | 7 | 24 | 12855.1852 | 0.0022354885 | 0.0083542526 | 0.0042012665 | 2.92896925 | 4.20096132 | 10/12/2018 | C:\Data\MIMS\Backup\ARGONNE_15\ARD_LN3134-145-2b.086 | NMC 622 (A-C011) vs A12 (A-A002B) Gen 2 flooded Celgard 2320 5/8" Rate @ 0.05C 0.1C 0.2C 0.5C 1C 2C 30 degrees Celcius 3-4.2V C-Rate 0.0021Ah | SET-NS-NMC-RATE-4p2.000NMC Rate Capability Test at 0.05C 0.1C 0.2C 0.5C 1C 2C; 3.0V to 4.2V | 17
7309 | ARGONNE_15_ARD_LN3134-145-2c.086 | ARD | LN3134_145 | 2 | 2c | 10/24/2018 10:14:01 | 23 | 25 | 2297.4798 | 0.002127356 | 0.0079614496 | 0.0063721675 | 2.9999237 | 4.20065614 | 10/24/2018 | C:\Data\MIMS\Backup\ARGONNE_15\ARD_LN3134-145-2c.086 | NMC 622 (A-C011) vs A12 (A-A002B) Gen 2 flooded Celgard 2320 5/8" 1st HPPC RPT 3-4.2V.1 c/10 x 1.5 cyc HPPC w/3C Disch & 2.235V ch C-Rate 0.0021Ah | SET-NS-NMC-RPT-4p2.000RPT 3-4.2V C/10 x 1.5 cyc HPPC w/ 3C Disch and 2.25C Ch pulses | 2
7310 | ARGONNE_15_ARD_LN3134-145-2d.086 | ARD | LN3134_145 | 2 | 2d | 11/01/2018 17:42:32 | 25 | 42 | 12292.1702 | 0.0021110571 | 0.0079027747 | 0.0042014191 | 2.9999237 | 4.20111391 | 11/01/2018 | C:\Data\MIMS\Backup\ARGONNE_15\ARD_LN3134-145-2d.086 | LN3134-145: NMC 622 (A-C011) vs A12 (A-A002B) Gen 2 flooded Celgard 2320 5/8" Rate 2 @ 0.05C 0.1C 0.2C 0.5C 1C 2C 40 degrees Celcius 3-4.2V C-Rate 0.0021Ah | SET-NS-NMC-RATE-4p2.000NMC Rate Capability Test at 0.05C 0.1C 0.2C 0.5C 1C 2C; 3.0V to 4.2V | 17
7311 | ARGONNE_15_ARD_LN3134-145-2e.086 | ARD | LN3134_145 | 2 | 2e | 11/13/2018 16:20:07 | 42 | 148 | 42735.133 | 0.002025132 | 0.0075843207 | 0.0063767453 | 2.66498817 | 4.20080873 | 11/13/2018 | C:\Data\MIMS\Backup\ARGONNE_15\ARD_LN3134-145-2e.086 | NMC 622 (A-C011) vs A12 (A-A002B) Gen 2 flooded Celgard 2320 5/8" Cycling C/20x 1.5 cyc HPPC w/3C Disch 2.25 Ch pulses 50xC/3 C/20 HPPC 50xC/3 C/20 HPPC.1 0 degrees Celcius 3-4.2V C-Rate 0.0021Ah | SET-NS-NMC-CYCLE-4p2.0003-4.2V C/20 x 1.5 cyc HPPC w/ 3C Disch;2.25C Ch pulses C/3 for 50 cyc x 2 | 106
7312 | ARGONNE_15_ARD_LN3134-145-2f.086 | ARD | LN3134_145 | 2 | 2f | 12/17/2018 16:41:18 | 148 | 150 | 2023.8088 | 0.0017987319 | 0.0067685511 | 0.006381323 | 2.60944533 | 4.20065614 | 12/17/2018 | C:\Data\MIMS\Backup\ARGONNE_15\ARD_LN3134-145-2f.086 | NMC 622 (A-C011) vs A12 (A-A002B) Gen 2 flooded Celgard 2320 5/8" 2nd HPPC RPT 3-4.2V.1 c/10 x 1.5 cyc HPPC w/3C Disch & 2.235V ch C-Rate 0.0021Ah | SET-NS-NMC-RPT-4p2.000RPT 3-4.2V C/10 x 1.5 cyc HPPC w/ 3C Disch and 2.25C Ch pulses | 2
7313 | ARGONNE_15_ARD_LN3134-145-3a.087 | ARD | LN3134_145 | 3 | 3a | 10/05/2018 19:48:45 | 0 | 6 | 8189.7765 | 0.0025905899 | 0.0096716442 | 0.0007009995 | 0 | 4.20096132 | 10/05/2018 | C:\Data\MIMS\Backup\ARGONNE_15\ARD_LN3134-145-3a.087 | LN3134-145: NMC 622 (A-C011) vs A12 (A-A002B) Gen 2 flooded Celgard 2320 5/8" Form C/10-3x C/3-3x 30 degrees Celcius 3-4.2V C-Rate 0.0021Ah | SET-NS-NMC-FORM-4p2.000Formation 1.5V tap and hold 15min C/10 x 3 C/3 x 3 3.0-4.2V | 6
7314 | ARGONNE_15_ARD_LN3134-145-3b.087 | ARD | LN3134_145 | 3 | 3b | 10/12/2018 16:19:14 | 7 | 24 | 12089.8137 | 0.0021253207 | 0.0079488459 | 0.0042002747 | 2.9999237 | 4.20080873 | 10/12/2018 | C:\Data\MIMS\Backup\ARGONNE_15\ARD_LN3134-145-3b.087 | NMC 622 (A-C011) vs A12 (A-A002B) Gen 2 flooded Celgard 2320 5/8" Rate @ 0.05C 0.1C 0.2C 0.5C 1C 2C 30 degrees Celcius 3-4.2V C-Rate 0.0021Ah | SET-NS-NMC-RATE-4p2.000NMC Rate Capability Test at 0.05C 0.1C 0.2C 0.5C 1C 2C; 3.0V to 4.2V | 17
7315 | ARGONNE_15_ARD_LN3134-145-3c.087 | ARD | LN3134_145 | 3 | 3c | 10/24/2018 10:14:44 | 23 | 25 | 2185.3698 | 0.0019842385 | 0.0074388676 | 0.0063721675 | 2.9999237 | 4.20080873 | 10/24/2018 | C:\Data\MIMS\Backup\ARGONNE_15\ARD_LN3134-145-3c.087 | NMC 622 (A-C011) vs A12 (A-A002B) Gen 2 flooded Celgard 2320 5/8" 1st HPPC RPT 3-4.2V.1 c/10 x 1.5 cyc HPPC w/3C Disch & 2.235V ch C-Rate 0.0021Ah | SET-NS-NMC-RPT-4p2.000RPT 3-4.2V C/10 x 1.5 cyc HPPC w/ 3C Disch and 2.25C Ch pulses | 2
7316 | ARGONNE_15_ARD_LN3134-145-4a.088 | ARD | LN3134_145 | 4 | 4a | 10/05/2018 19:49:16 | 0 | 6 | 8603.2785 | 0.0028208236 | 0.0103800568 | 0.0007009995 | 0 | 4.20080873 | 10/05/2018 | C:\Data\MIMS\Backup\ARGONNE_15\ARD_LN3134-145-4a.088 | LN3134-145: NMC 622 (A-C011) vs A12 (A-A002B) Gen 2 flooded Celgard 2320 5/8" Form C/10-3x C/3-3x 30 degrees Celcius 3-4.2V C-Rate 0.0021Ah | SET-NS-NMC-FORM-4p2.000Formation 1.5V tap and hold 15min C/10 x 3 C/3 x 3 3.0-4.2V | 6
7317 | ARGONNE_15_ARD_LN3134-145-4b.088 | ARD | LN3134_145 | 4 | 4b | 10/12/2018 16:20:20 | 7 | 24 | 13074.3385 | 0.0022769315 | 0.0085059788 | 0.004201648 | 2.9999237 | 4.20080873 | 10/12/2018 | C:\Data\MIMS\Backup\ARGONNE_15\ARD_LN3134-145-4b.088 | NMC 622 (A-C011) vs A12 (A-A002B) Gen 2 flooded Celgard 2320 5/8" Rate @ 0.05C 0.1C 0.2C 0.5C 1C 2C 30 degrees Celcius 3-4.2V C-Rate 0.0021Ah | SET-NS-NMC-RATE-4p2.000NMC Rate Capability Test at 0.05C 0.1C 0.2C 0.5C 1C 2C; 3.0V to 4.2V | 17
7318 | ARGONNE_15_ARD_LN3134-145-4c.088 | ARD | LN3134_145 | 4 | 4c | 10/24/2018 10:15:18 | 23 | 25 | 2316.3817 | 0.0021518141 | 0.0080618581 | 0.0063836118 | 2.9999237 | 4.20050355 | 10/24/2018 | C:\Data\MIMS\Backup\ARGONNE_15\ARD_LN3134-145-4c.088 | NMC 622 (A-C011) vs A12 (A-A002B) Gen 2 flooded Celgard 2320 5/8" 1st HPPC RPT 3-4.2V.1 c/10 x 1.5 cyc HPPC w/3C Disch & 2.235V ch C-Rate 0.0021Ah | SET-NS-NMC-RPT-4p2.000RPT 3-4.2V C/10 x 1.5 cyc HPPC w/ 3C Disch and 2.25C Ch pulses | 2
7319 | ARGONNE_15_ARD_LN3134-145-5d.087 | ARD | LN3134_145 | 5 | 5d | 11/01/2018 17:43:20 | 25 | 42 | 12361.0955 | 0.0021197955 | 0.0079276046 | 0.0042002747 | 2.9999237 | 4.20096132 | 11/01/2018 | C:\Data\MIMS\Backup\ARGONNE_15\ARD_LN3134-145-5d.087 | LN3134-145: NMC 622 (A-C011) vs A12 (A-A002B) Gen 2 flooded Celgard 2320 5/8" Rate 2 @ 0.05C 0.1C 0.2C 0.5C 1C 2C 40 degrees Celcius 3-4.2V C-Rate 0.0021Ah | SET-NS-NMC-RATE-4p2.000NMC Rate Capability Test at 0.05C 0.1C 0.2C 0.5C 1C 2C; 3.0V to 4.2V | 17
7320 | ARGONNE_15_ARD_LN3134-145-5e.087 | ARD | LN3134_145 | 5 | 5e | 11/13/2018 16:20:48 | 42 | 148 | 42668.1088 | 0.0020387234 | 0.0076326482 | 0.0063859007 | 2.61722744 | 4.20096132 | 11/13/2018 | C:\Data\MIMS\Backup\ARGONNE_15\ARD_LN3134-145-5e.087 | NMC 622 (A-C011) vs A12 (A-A002B) Gen 2 flooded Celgard 2320 5/8" Cycling C/20x 1.5 cyc HPPC w/3C Disch 2.25 Ch pulses 50xC/3 C/20 HPPC 50xC/3 C/20 HPPC.1 0 degrees Celcius 3-4.2V C-Rate 0.0021Ah | SET-NS-NMC-CYCLE-4p2.0003-4.2V C/20 x 1.5 cyc HPPC w/ 3C Disch;2.25C Ch pulses C/3 for 50 cyc x 2 | 106
7321 | ARGONNE_15_ARD_LN3134-145-5f.087 | ARD | LN3134_145 | 5 | 5f | 12/17/2018 16:42:16 | 148 | 150 | 2001.0988 | 0.0017696247 | 0.0066622982 | 0.006365301 | 2.54337377 | 4.20080873 | 12/17/2018 | C:\Data\MIMS\Backup\ARGONNE_15\ARD_LN3134-145-5f.087 | NMC 622 (A-C011) vs A12 (A-A002B) Gen 2 flooded Celgard 2320 5/8" 2nd HPPC RPT 3-4.2V.1 c/10 x 1.5 cyc HPPC w/3C Disch & 2.235V ch C-Rate 0.0021Ah | SET-NS-NMC-RPT-4p2.000RPT 3-4.2V C/10 x 1.5 cyc HPPC w/ 3C Disch and 2.25C Ch pulses | 2
7322 | ARGONNE_15_ARD_LN3134-145-6d.088 | ARD | LN3134_145 | 6 | 6d | 11/01/2018 17:44:05 | 25 | 42 | 12622.835 | 0.0021621619 | 0.0080802934 | 0.0042017243 | 2.9999237 | 4.20096132 | 11/01/2018 | C:\Data\MIMS\Backup\ARGONNE_15\ARD_LN3134-145-6d.088 | LN3134-145: NMC 622 (A-C011) vs A12 (A-A002B) Gen 2 flooded Celgard 2320 5/8" Rate 2 @ 0.05C 0.1C 0.2C 0.5C 1C 2C 40 degrees Celcius 3-4.2V C-Rate 0.0021Ah | SET-NS-NMC-RATE-4p2.000NMC Rate Capability Test at 0.05C 0.1C 0.2C 0.5C 1C 2C; 3.0V to 4.2V | 17
7323 | ARGONNE_15_ARD_LN3134-145-6e.088 | ARD | LN3134_145 | 6 | 6e | 11/13/2018 16:21:22 | 42 | 148 | 44052.966 | 0.0020893817 | 0.0078195427 | 0.0063996338 | 2.67200732 | 4.20080873 | 11/13/2018 | C:\Data\MIMS\Backup\ARGONNE_15\ARD_LN3134-145-6e.088 | NMC 622 (A-C011) vs A12 (A-A002B) Gen 2 flooded Celgard 2320 5/8" Cycling C/20x 1.5 cyc HPPC w/3C Disch 2.25 Ch pulses 50xC/3 C/20 HPPC 50xC/3 C/20 HPPC.1 0 degrees Celcius 3-4.2V C-Rate 0.0021Ah | SET-NS-NMC-CYCLE-4p2.0003-4.2V C/20 x 1.5 cyc HPPC w/ 3C Disch;2.25C Ch pulses C/3 for 50 cyc x 2 | 106
7324 | ARGONNE_15_ARD_LN3134-145-6f.088 | ARD | LN3134_145 | 6 | 6f | 12/17/2018 16:43:01 | 148 | 150 | 2057.2263 | 0.0018437404 | 0.0069344263 | 0.0063767453 | 2.61509117 | 4.20065614 | 12/17/2018 | C:\Data\MIMS\Backup\ARGONNE_15\ARD_LN3134-145-6f.088 | NMC 622 (A-C011) vs A12 (A-A002B) Gen 2 flooded Celgard 2320 5/8" 2nd HPPC RPT 3-4.2V.1 c/10 x 1.5 cyc HPPC w/3C Disch & 2.235V ch C-Rate 0.0021Ah | SET-NS-NMC-RPT-4p2.000RPT 3-4.2V C/10 x 1.5 cyc HPPC w/ 3C Disch and 2.25C Ch pulses | 2
7325 | ARGONNE_15_ARD_LN3134-146-1a.089 | ARD | LN3134_146 | 1 | 1a | 10/05/2018 19:50:24 | 0 | 6 | 8528.9408 | 0.0029037283 | 0.0107382896 | 0.0007341878 | 0 | 4.20096132 | 10/05/2018 | C:\Data\MIMS\Backup\ARGONNE_15\ARD_LN3134-146-1a.089 | LN3134-146: NMC 811 (A-C020) vs A12 (A-A002B) Gen 2 flooded Celgard 2320 5/8" Form C/10-3x C/3-3x 30 degrees Celcius 3-4.2V C-Rate 0.0022Ah | SET-NS-NMC-FORM-4p2.000Formation 1.5V tap and hold 15min C/10 x 3 C/3 x 3 3.0-4.2V | 6
7326 | ARGONNE_15_ARD_LN3134-146-1b.089 | ARD | LN3134_146 | 1 | 1b | 10/12/2018 16:22:02 | 7 | 24 | 13008.0263 | 0.0023628036 | 0.0088994316 | 0.0044002441 | 2.9999237 | 4.20096132 | 10/12/2018 | C:\Data\MIMS\Backup\ARGONNE_15\ARD_LN3134-146-1b.089 | NMC 811 (A-C020) vs A12 (A-A002B) Gen 2 flooded Celgard 2320 5/8" Rate @ 0.05C 0.1C 0.2C 0.5C 1C 2C 30 degrees Celcius 3-4.2V C-Rate 0.0022Ah | SET-NS-NMC-RATE-4p2.000NMC Rate Capability Test at 0.05C 0.1C 0.2C 0.5C 1C 2C; 3.0V to 4.2V | 17
7327 | ARGONNE_15_ARD_LN3134-146-1c.089 | ARD | LN3134_146 | 1 | 1c | 10/24/2018 10:16:25 | 23 | 25 | 2314.479 | 0.0022473769 | 0.0084893294 | 0.0066811627 | 2.9999237 | 4.20050355 | 10/24/2018 | C:\Data\MIMS\Backup\ARGONNE_15\ARD_LN3134-146-1c.089 | NMC 811 (A-C020) vs A12 (A-A002B) Gen 2 flooded Celgard 2320 5/8" 1st HPPC RPT 3-4.2V.1 c/10 x 1.5 cyc HPPC w/3C Disch & 2.235V ch C-Rate 0.0022Ah | SET-NS-NMC-RPT-4p2.000RPT 3-4.2V C/10 x 1.5 cyc HPPC w/ 3C Disch and 2.25C Ch pulses | 2
7328 | ARGONNE_15_ARD_LN3134-146-2a.090 | ARD | LN3134_146 | 2 | 2a | 10/05/2018 19:51:05 | 0 | 6 | 8385.619 | 0.0027800277 | 0.0103621963 | 0.0007341878 | 0 | 4.20096132 | 10/05/2018 | C:\Data\MIMS\Backup\ARGONNE_15\ARD_LN3134-146-2a.090 | LN3134-146: NMC 811 (A-C020) vs A12 (A-A002B) Gen 2 flooded Celgard 2320 5/8" Form C/10-3x C/3-3x 30 degrees Celcius 3-4.2V C-Rate 0.0022Ah | SET-NS-NMC-FORM-4p2.000Formation 1.5V tap and hold 15min C/10 x 3 C/3 x 3 3.0-4.2V | 6
7329 | ARGONNE_15_ARD_LN3134-146-2b.090 | ARD | LN3134_146 | 2 | 2b | 10/12/2018 16:22:43 | 7 | 24 | 12982.218 | 0.0023437835 | 0.0088316989 | 0.0044003204 | 2.99977111 | 4.20111391 | 10/12/2018 | C:\Data\MIMS\Backup\ARGONNE_15\ARD_LN3134-146-2b.090 | NMC 811 (A-C020) vs A12 (A-A002B) Gen 2 flooded Celgard 2320 5/8" Rate @ 0.05C 0.1C 0.2C 0.5C 1C 2C 30 degrees Celcius 3-4.2V C-Rate 0.0022Ah | SET-NS-NMC-RATE-4p2.000NMC Rate Capability Test at 0.05C 0.1C 0.2C 0.5C 1C 2C; 3.0V to 4.2V | 17
7330 | ARGONNE_15_ARD_LN3134-146-2c.090 | ARD | LN3134_146 | 2 | 2c | 10/24/2018 10:16:58 | 23 | 25 | 2315.71 | 0.002257087 | 0.008511058 | 0.006676585 | 2.9999237 | 4.20080873 | 10/24/2018 | C:\Data\MIMS\Backup\ARGONNE_15\ARD_LN3134-146-2c.090 | NMC 811 (A-C020) vs A12 (A-A002B) Gen 2 flooded Celgard 2320 5/8" 1st HPPC RPT 3-4.2V.1 c/10 x 1.5 cyc HPPC w/3C Disch & 2.235V ch C-Rate 0.0022Ah | SET-NS-NMC-RPT-4p2.000RPT 3-4.2V C/10 x 1.5 cyc HPPC w/ 3C Disch and 2.25C Ch pulses | 2
7331 | ARGONNE_15_ARD_LN3134-146-2d.090 | ARD | LN3134_146 | 2 | 2d | 11/01/2018 17:45:53 | 25 | 42 | 12413.567 | 0.0022243342 | 0.0083880537 | 0.0044007019 | 2.9999237 | 4.20111391 | 11/01/2018 | C:\Data\MIMS\Backup\ARGONNE_15\ARD_LN3134-146-2d.090 | LN3134-146: NMC 811 (A-C020) vs A12 (A-A002B) Gen 2 flooded Celgard 2320 5/8" Rate 2 @ 0.05C 0.1C 0.2C 0.5C 1C 2C 40 degrees Celcius 3-4.2V C-Rate 0.0022Ah | SET-NS-NMC-RATE-4p2.000NMC Rate Capability Test at 0.05C 0.1C 0.2C 0.5C 1C 2C; 3.0V to 4.2V | 17
7332 | ARGONNE_15_ARD_LN3134-146-2e.090 | ARD | LN3134_146 | 2 | 2e | 11/13/2018 16:23:55 | 42 | 148 | 41690.9167 | 0.002144198 | 0.0081006059 | 0.0066903182 | 2.62653544 | 4.20065614 | 11/13/2018 | C:\Data\MIMS\Backup\ARGONNE_15\ARD_LN3134-146-2e.090 | NMC 811 (A-C020) vs A12 (A-A002B) Gen 2 flooded Celgard 2320 5/8" Cycling C/20x 1.5 cyc HPPC w/3C Disch 2.25 Ch pulses 50xC/3 C/20 HPPC 50xC/3 C/20 HPPC.1 0 degrees Celcius 3-4.2V C-Rate 0.0022Ah | SET-NS-NMC-CYCLE-4p2.0003-4.2V C/20 x 1.5 cyc HPPC w/ 3C Disch;2.25C Ch pulses C/3 for 50 cyc x 2 | 106
7333 | ARGONNE_15_ARD_LN3134-146-2f.090 | ARD | LN3134_146 | 2 | 2f | 12/17/2018 16:45:21 | 148 | 150 | 1943.1773 | 0.0017595937 | 0.00668017 | 0.0066788739 | 2.55268177 | 4.20004578 | 12/17/2018 | C:\Data\MIMS\Backup\ARGONNE_15\ARD_LN3134-146-2f.090 | NMC 811 (A-C020) vs A12 (A-A002B) Gen 2 flooded Celgard 2320 5/8" 2nd HPPC RPT 3-4.2V.1 c/10 x 1.5 cyc HPPC w/3C Disch & 2.235V ch C-Rate 0.0022Ah | SET-NS-NMC-RPT-4p2.000RPT 3-4.2V C/10 x 1.5 cyc HPPC w/ 3C Disch and 2.25C Ch pulses | 2
7334 | ARGONNE_15_ARD_LN3134-146-3a.091 | ARD | LN3134_146 | 3 | 3a | 10/05/2018 19:51:58 | 0 | 6 | 8416.5725 | 0.0028821969 | 0.010656258 | 0.0007342641 | 0 | 4.20096132 | 10/05/2018 | C:\Data\MIMS\Backup\ARGONNE_15\ARD_LN3134-146-3a.091 | LN3134-146: NMC 811 (A-C020) vs A12 (A-A002B) Gen 2 flooded Celgard 2320 5/8" Form C/10-3x C/3-3x 30 degrees Celcius 3-4.2V C-Rate 0.0022Ah | SET-NS-NMC-FORM-4p2.000Formation 1.5V tap and hold 15min C/10 x 3 C/3 x 3 3.0-4.2V | 6
7335 | ARGONNE_15_ARD_LN3134-146-3b.091 | ARD | LN3134_146 | 3 | 3b | 10/12/2018 16:23:21 | 7 | 24 | 12737.838 | 0.002300031 | 0.0087177538 | 0.0044006256 | 2.9999237 | 4.20096132 | 10/12/2018 | C:\Data\MIMS\Backup\ARGONNE_15\ARD_LN3134-146-3b.091 | NMC 811 (A-C020) vs A12 (A-A002B) Gen 2 flooded Celgard 2320 5/8" Rate @ 0.05C 0.1C 0.2C 0.5C 1C 2C 30 degrees Celcius 3-4.2V C-Rate 0.0022Ah | SET-NS-NMC-RATE-4p2.000NMC Rate Capability Test at 0.05C 0.1C 0.2C 0.5C 1C 2C; 3.0V to 4.2V | 17
7336 | ARGONNE_15_ARD_LN3134-146-3c.091 | ARD | LN3134_146 | 3 | 3c | 10/24/2018 10:17:40 | 23 | 25 | 2282.7322 | 0.0022123315 | 0.0083526919 | 0.0066811627 | 2.9999237 | 4.20080873 | 10/24/2018 | C:\Data\MIMS\Backup\ARGONNE_15\ARD_LN3134-146-3c.091 | NMC 811 (A-C020) vs A12 (A-A002B) Gen 2 flooded Celgard 2320 5/8" 1st HPPC RPT 3-4.2V.1 c/10 x 1.5 cyc HPPC w/3C Disch & 2.235V ch C-Rate 0.0022Ah | SET-NS-NMC-RPT-4p2.000RPT 3-4.2V C/10 x 1.5 cyc HPPC w/ 3C Disch and 2.25C Ch pulses | 2
7337 | ARGONNE_15_ARD_LN3134-146-4a.092 | ARD | LN3134_146 | 4 | 4a | 10/05/2018 19:52:34 | 0 | 6 | 8488.0278 | 0.0028767056 | 0.0107162672 | 0.0007348745 | 0 | 4.20096132 | 10/05/2018 | C:\Data\MIMS\Backup\ARGONNE_15\ARD_LN3134-146-4a.092 | LN3134-146: NMC 811 (A-C020) vs A12 (A-A002B) Gen 2 flooded Celgard 2320 5/8" Form C/10-3x C/3-3x 30 degrees Celcius 3-4.2V C-Rate 0.0022Ah | SET-NS-NMC-FORM-4p2.000Formation 1.5V tap and hold 15min C/10 x 3 C/3 x 3 3.0-4.2V | 6
7338 | ARGONNE_15_ARD_LN3134-146-4b.092 | ARD | LN3134_146 | 4 | 4b | 10/12/2018 16:24:01 | 7 | 24 | 12972.1195 | 0.0023425924 | 0.0088225778 | 0.0044008545 | 2.9999237 | 4.20111391 | 10/12/2018 | C:\Data\MIMS\Backup\ARGONNE_15\ARD_LN3134-146-4b.092 | NMC 811 (A-C020) vs A12 (A-A002B) Gen 2 flooded Celgard 2320 5/8" Rate @ 0.05C 0.1C 0.2C 0.5C 1C 2C 30 degrees Celcius 3-4.2V C-Rate 0.0022Ah | SET-NS-NMC-RATE-4p2.000NMC Rate Capability Test at 0.05C 0.1C 0.2C 0.5C 1C 2C; 3.0V to 4.2V | 17
7339 | ARGONNE_15_ARD_LN3134-146-4c.092 | ARD | LN3134_146 | 4 | 4c | 10/24/2018 10:18:26 | 23 | 25 | 2314.0322 | 0.0022513009 | 0.0084913399 | 0.0066742962 | 2.9999237 | 4.20096132 | 10/24/2018 | C:\Data\MIMS\Backup\ARGONNE_15\ARD_LN3134-146-4c.092 | NMC 811 (A-C020) vs A12 (A-A002B) Gen 2 flooded Celgard 2320 5/8" 1st HPPC RPT 3-4.2V.1 c/10 x 1.5 cyc HPPC w/3C Disch & 2.235V ch C-Rate 0.0022Ah | SET-NS-NMC-RPT-4p2.000RPT 3-4.2V C/10 x 1.5 cyc HPPC w/ 3C Disch and 2.25C Ch pulses | 2
7340 | ARGONNE_15_ARD_LN3134-146-5d.089 | ARD | LN3134_146 | 5 | 5d | 11/01/2018 17:45:18 | 25 | 42 | 12695.5675 | 0.0022793542 | 0.0085902017 | 0.0044002441 | 2.9999237 | 4.20111391 | 11/01/2018 | C:\Data\MIMS\Backup\ARGONNE_15\ARD_LN3134-146-5d.089 | LN3134-146: NMC 811 (A-C020) vs A12 (A-A002B) Gen 2 flooded Celgard 2320 5/8" Rate 2 @ 0.05C 0.1C 0.2C 0.5C 1C 2C 40 degrees Celcius 3-4.2V C-Rate 0.0022Ah | SET-NS-NMC-RATE-4p2.000NMC Rate Capability Test at 0.05C 0.1C 0.2C 0.5C 1C 2C; 3.0V to 4.2V | 17
7341 | ARGONNE_15_ARD_LN3134-146-5e.089 | ARD | LN3134_146 | 5 | 5e | 11/13/2018 16:23:12 | 42 | 148 | 42640.6355 | 0.0022054978 | 0.0083252847 | 0.0066834516 | 2.70389868 | 4.20080873 | 11/13/2018 | C:\Data\MIMS\Backup\ARGONNE_15\ARD_LN3134-146-5e.089 | NMC 811 (A-C020) vs A12 (A-A002B) Gen 2 flooded Celgard 2320 5/8" Cycling C/20x 1.5 cyc HPPC w/3C Disch 2.25 Ch pulses 50xC/3 C/20 HPPC 50xC/3 C/20 HPPC.1 0 degrees Celcius 3-4.2V C-Rate 0.0022Ah | SET-NS-NMC-CYCLE-4p2.0003-4.2V C/20 x 1.5 cyc HPPC w/ 3C Disch;2.25C Ch pulses C/3 for 50 cyc x 2 | 106
7342 | ARGONNE_15_ARD_LN3134-146-5f.089 | ARD | LN3134_146 | 5 | 5f | 12/17/2018 16:44:36 | 148 | 150 | 1966.9058 | 0.0017817878 | 0.0067629391 | 0.0066742962 | 2.58442054 | 4.20019837 | 12/17/2018 | C:\Data\MIMS\Backup\ARGONNE_15\ARD_LN3134-146-5f.089 | NMC 811 (A-C020) vs A12 (A-A002B) Gen 2 flooded Celgard 2320 5/8" 2nd HPPC RPT 3-4.2V.1 c/10 x 1.5 cyc HPPC w/3C Disch & 2.235V ch C-Rate 0.0022Ah | SET-NS-NMC-RPT-4p2.000RPT 3-4.2V C/10 x 1.5 cyc HPPC w/ 3C Disch and 2.25C Ch pulses | 2
7343 | ARGONNE_15_ARD_LN3134-146-6d.091 | ARD | LN3134_146 | 6 | 6d | 11/01/2018 17:46:34 | 25 | 42 | 12197.4097 | 0.0021996173 | 0.0082491569 | 0.0044007782 | 2.9999237 | 10 | 11/01/2018 | C:\Data\MIMS\Backup\ARGONNE_15\ARD_LN3134-146-6d.091 | LN3134-146: NMC 811 (A-C020) vs A12 (A-A002B) Gen 2 flooded Celgard 2320 5/8" Rate 2 @ 0.05C 0.1C 0.2C 0.5C 1C 2C 40 degrees Celcius 3-4.2V C-Rate 0.0022Ah | SET-NS-NMC-RATE-4p2.000NMC Rate Capability Test at 0.05C 0.1C 0.2C 0.5C 1C 2C; 3.0V to 4.2V | 17
7344 | ARGONNE_15_ARD_LN3134-146-6e.091 | ARD | LN3134_146 | 6 | 6e | 11/13/2018 16:24:36 | 42 | 148 | 41012.4623 | 0.0021109621 | 0.0079712419 | 0.0066811627 | 2.65201801 | 4.20080873 | 11/13/2018 | C:\Data\MIMS\Backup\ARGONNE_15\ARD_LN3134-146-6e.091 | NMC 811 (A-C020) vs A12 (A-A002B) Gen 2 flooded Celgard 2320 5/8" Cycling C/20x 1.5 cyc HPPC w/3C Disch 2.25 Ch pulses 50xC/3 C/20 HPPC 50xC/3 C/20 HPPC.1 0 degrees Celcius 3-4.2V C-Rate 0.0022Ah | SET-NS-NMC-CYCLE-4p2.0003-4.2V C/20 x 1.5 cyc HPPC w/ 3C Disch;2.25C Ch pulses C/3 for 50 cyc x 2 | 106
7345 | ARGONNE_15_ARD_LN3134-146-6f.091 | ARD | LN3134_146 | 6 | 6f | 12/17/2018 16:45:58 | 148 | 150 | 1929.2938 | 0.0017389308 | 0.0065973085 | 0.0066651408 | 2.56351568 | 4.20035096 | 12/17/2018 | C:\Data\MIMS\Backup\ARGONNE_15\ARD_LN3134-146-6f.091 | NMC 811 (A-C020) vs A12 (A-A002B) Gen 2 flooded Celgard 2320 5/8" 2nd HPPC RPT 3-4.2V.1 c/10 x 1.5 cyc HPPC w/3C Disch & 2.235V ch C-Rate 0.0022Ah | SET-NS-NMC-RPT-4p2.000RPT 3-4.2V C/10 x 1.5 cyc HPPC w/ 3C Disch and 2.25C Ch pulses | 2
7346 | ARGONNE_15_ARD_LN3134-146-7d.092 | ARD | LN3134_146 | 7 | 7d | 11/01/2018 17:47:13 | 25 | 42 | 12576.6412 | 0.0022617956 | 0.0085207292 | 0.0044005493 | 2.9999237 | 4.20096132 | 11/01/2018 | C:\Data\MIMS\Backup\ARGONNE_15\ARD_LN3134-146-7d.092 | LN3134-146: NMC 811 (A-C020) vs A12 (A-A002B) Gen 2 flooded Celgard 2320 5/8" Rate 2 @ 0.05C 0.1C 0.2C 0.5C 1C 2C 40 degrees Celcius 3-4.2V C-Rate 0.0022Ah | SET-NS-NMC-RATE-4p2.000NMC Rate Capability Test at 0.05C 0.1C 0.2C 0.5C 1C 2C; 3.0V to 4.2V | 17
7347 | ARGONNE_15_ARD_LN3134-146-7e.092 | ARD | LN3134_146 | 7 | 7e | 11/13/2018 16:25:13 | 42 | 148 | 42249.8548 | 0.0021798066 | 0.0082269048 | 0.0066903182 | 2.65247578 | 4.20065614 | 11/13/2018 | C:\Data\MIMS\Backup\ARGONNE_15\ARD_LN3134-146-7e.092 | NMC 811 (A-C020) vs A12 (A-A002B) Gen 2 flooded Celgard 2320 5/8" Cycling C/20x 1.5 cyc HPPC w/3C Disch 2.25 Ch pulses 50xC/3 C/20 HPPC 50xC/3 C/20 HPPC.1 0 degrees Celcius 3-4.2V C-Rate 0.0022Ah | SET-NS-NMC-CYCLE-4p2.0003-4.2V C/20 x 1.5 cyc HPPC w/ 3C Disch;2.25C Ch pulses C/3 for 50 cyc x 2 | 106
7348 | ARGONNE_15_ARD_LN3134-146-7f.092 | ARD | LN3134_146 | 7 | 7f | 12/17/2018 16:46:39 | 148 | 150 | 1956.8542 | 0.0017741473 | 0.006730952 | 0.006676585 | 2.5273518 | 4.22751202 | 12/17/2018 | C:\Data\MIMS\Backup\ARGONNE_15\ARD_LN3134-146-7f.092 | NMC 811 (A-C020) vs A12 (A-A002B) Gen 2 flooded Celgard 2320 5/8" 2nd HPPC RPT 3-4.2V.1 c/10 x 1.5 cyc HPPC w/3C Disch & 2.235V ch C-Rate 0.0022Ah | SET-NS-NMC-RPT-4p2.000RPT 3-4.2V C/10 x 1.5 cyc HPPC w/ 3C Disch and 2.25C Ch pulses | 2
7349 | ARGONNE_15_ARD_LN3134-160-1c.077 | ARD | LN3134_160 | 1 | 1c | 01/23/2019 12:01:39 | 20 | 20 | 24.5327 | 0 | 0 | 0 | 3.39040208 | 3.39070726 | 01/23/2019 | C:\Data\MIMS\Backup\ARGONNE_15\ARD_LN3134-160-1c.077 | LN3134-160: LMNO (A-C002) vs A12 (A-A002B) Gen 2 flooded Celgard 2320 16mm (230 mAh/g Cap. Act.) 4.7V act Cycling: 5x-[C/10 C/3 HPPC(2.0C 1.5C-10sec 9pulses) C/3-20x] 2.5-4.4V C-Rate 0.0012Ah | ARD_C_Half_Act_Cyc.0001x-C/10 20 cycles at C/3 HPPC with 2C Disch. Pulse 1.5C Chrg 2.5-4.4 | 0
7350 | ARGONNE_15_ARD_LN3134-160-1cc.077 | ARD | LN3134_160 | 1 | 1cc | 01/23/2019 12:27:18 | 20 | 135 | 47543.513 | 0.0018636258 | 0.0071766038 | 0.0036021973 | 2.49973297 | 4.40024414 | 01/23/2019 | C:\Data\MIMS\Backup\ARGONNE_15\ARD_LN3134-160-1cc.077 | LN3134-160: LMNO (A-C002) vs A12 (A-A002B) Gen 2 flooded Celgard 2320 16mm (230 mAh/g Cap. Act.) 4.7V act Cycling: 5x-[C/10 C/3 HPPC(2.0C 1.5C-10sec 9pulses) C/3-20x] 2.5-4.4V C-Rate 0.0018Ah | ARD_C_Half_Act_Cyc.0001x-C/10 20 cycles at C/3 HPPC with 2C Disch. Pulse 1.5C Chrg 2.5-4.4 | 115
7351 | ARGONNE_15_ARD_LN3134-160-2c.078 | ARD | LN3134_160 | 2 | 2c | 01/23/2019 12:02:10 | 20 | 20 | 24.0818 | 0 | 0 | 0 | 3.37880522 | 3.37926299 | 01/23/2019 | C:\Data\MIMS\Backup\ARGONNE_15\ARD_LN3134-160-2c.078 | LN3134-160: LMNO (A-C002) vs A12 (A-A002B) Gen 2 flooded Celgard 2320 16mm (230 mAh/g Cap. Act.) 4.7V act Cycling: 5x-[C/10 C/3 HPPC(2.0C 1.5C-10sec 9pulses) C/3-20x] 2.5-4.4V C-Rate 0.0012Ah | ARD_C_Half_Act_Cyc.0001x-C/10 20 cycles at C/3 HPPC with 2C Disch. Pulse 1.5C Chrg 2.5-4.4 | 0
7352 | ARGONNE_15_ARD_LN3134-160-2cc.078 | ARD | LN3134_160 | 2 | 2cc | 01/23/2019 12:27:48 | 20 | 135 | 47936.0948 | 0.0018744371 | 0.0072093213 | 0.003602121 | 2.49973297 | 4.40024414 | 01/23/2019 | C:\Data\MIMS\Backup\ARGONNE_15\ARD_LN3134-160-2cc.078 | LN3134-160: LMNO (A-C002) vs A12 (A-A002B) Gen 2 flooded Celgard 2320 16mm (230 mAh/g Cap. Act.) 4.7V act Cycling: 5x-[C/10 C/3 HPPC(2.0C 1.5C-10sec 9pulses) C/3-20x] 2.5-4.4V C-Rate 0.0018Ah | ARD_C_Half_Act_Cyc.0001x-C/10 20 cycles at C/3 HPPC with 2C Disch. Pulse 1.5C Chrg 2.5-4.4 | 115
7353 | ARGONNE_15_ARD_LN3134-160-3c.079 | ARD | LN3134_160 | 3 | 3c | 01/23/2019 12:02:37 | 20 | 20 | 23.6972 | 0 | 0 | 0 | 3.35362783 | 3.3540856 | 01/23/2019 | C:\Data\MIMS\Backup\ARGONNE_15\ARD_LN3134-160-3c.079 | LN3134-160: LMNO (A-C002) vs A12 (A-A002B) Gen 2 flooded Celgard 2320 16mm (230 mAh/g Cap. Act.) 4.7V act Cycling: 5x-[C/10 C/3 HPPC(2.0C 1.5C-10sec 9pulses) C/3-20x] 2.5-4.4V C-Rate 0.0012Ah | ARD_C_Half_Act_Cyc.0001x-C/10 20 cycles at C/3 HPPC with 2C Disch. Pulse 1.5C Chrg 2.5-4.4 | 0
7354 | ARGONNE_15_ARD_LN3134-160-3cc.079 | ARD | LN3134_160 | 3 | 3cc | 01/23/2019 12:28:22 | 20 | 135 | 46972.6115 | 0.0018898081 | 0.0072809627 | 0.0036007477 | 2.46204318 | 4.40024414 | 01/23/2019 | C:\Data\MIMS\Backup\ARGONNE_15\ARD_LN3134-160-3cc.079 | LN3134-160: LMNO (A-C002) vs A12 (A-A002B) Gen 2 flooded Celgard 2320 16mm (230 mAh/g Cap. Act.) 4.7V act Cycling: 5x-[C/10 C/3 HPPC(2.0C 1.5C-10sec 9pulses) C/3-20x] 2.5-4.4V C-Rate 0.0018Ah | ARD_C_Half_Act_Cyc.0001x-C/10 20 cycles at C/3 HPPC with 2C Disch. Pulse 1.5C Chrg 2.5-4.4 | 115
7355 | ARGONNE_15_ARD_LN3134-160-4c.080 | ARD | LN3134_160 | 4 | 4c | 01/23/2019 12:03:06 | 20 | 20 | 23.2872 | 0 | 0 | 0 | 3.37071794 | 3.37148089 | 01/23/2019 | C:\Data\MIMS\Backup\ARGONNE_15\ARD_LN3134-160-4c.080 | LN3134-160: LMNO (A-C002) vs A12 (A-A002B) Gen 2 flooded Celgard 2320 16mm (230 mAh/g Cap. Act.) 4.7V act Cycling: 5x-[C/10 C/3 HPPC(2.0C 1.5C-10sec 9pulses) C/3-20x] 2.5-4.4V C-Rate 0.0012Ah | ARD_C_Half_Act_Cyc.0001x-C/10 20 cycles at C/3 HPPC with 2C Disch. Pulse 1.5C Chrg 2.5-4.4 | 0
7356 | ARGONNE_15_ARD_LN3134-160-4cc.080 | ARD | LN3134_160 | 4 | 4cc | 01/23/2019 12:28:59 | 20 | 120 | 70879.2332 | 0.2830757578 | 0.9018410277 | 0.0036020447 | 2.49973297 | 4.40146487 | 01/23/2019 | C:\Data\MIMS\Backup\ARGONNE_15\ARD_LN3134-160-4cc.080 | LN3134-160: LMNO (A-C002) vs A12 (A-A002B) Gen 2 flooded Celgard 2320 16mm (230 mAh/g Cap. Act.) 4.7V act Cycling: 5x-[C/10 C/3 HPPC(2.0C 1.5C-10sec 9pulses) C/3-20x] 2.5-4.4V C-Rate 0.0018Ah | ARD_C_Half_Act_Cyc.0001x-C/10 20 cycles at C/3 HPPC with 2C Disch. Pulse 1.5C Chrg 2.5-4.4 | 100
7357 | ARGONNE_15_ARD_LN3134-164-1a.073 | ARD | LN3134_164 | 1 | 1a | 01/11/2019 12:59:38 | 0 | 3 | 4384.8242 | 0.0022800003 | 0.0096850536 | 0.0001812772 | 2.50003815 | 4.54795148 | 01/11/2019 | C:\Data\MIMS\Backup\ARGONNE_15\ARD_LN3134-164-1a.073 | LN3134-164: LMNO (A-C002) vs A12 (A-A002B) Gen 2 flooded Celgard 2320 16mm Form with 1st Cyc 230 mAh/g Capacity Activation C/10-3x 2.5-4.4V C-Rate 0.0018Ah | ARD_ACTIVATION-Form-4p4_Cap.000First Charge Activation Formation Test at 0.1C; from 2.5 to 4.4V Cap Limit Activation | 3
7358 | ARGONNE_15_ARD_LN3134-164-1b.073 | ARD | LN3134_164 | 1 | 1b | 01/17/2019 13:50:07 | 3 | 20 | 14095.2977 | 0.0017401824 | 0.0067666253 | 0.0032002747 | 2.17273213 | 4.40024414 | 01/17/2019 | C:\Data\MIMS\Backup\ARGONNE_15\ARD_LN3134-164-1b.073 | LN3134-164: LMNO (A-C002) vs A12 (A-A002B) Gen 2 flooded Celgard 2320 16mm (230 mAh/g Cap. Act.) Rate: C/20-2x (C/10 C/5 C/2 1C 2C)-3x each Disharge 2.5-4.4V C-Rate 0.0016Ah | ABRHV-HE5050-Rate-4p4.000NCA Rate Capability Test at 0.05C 0.1C 0.2C 0.5C 1C 2C; 2.5V to 4.4V | 17
7359 | ARGONNE_15_ARD_LN3134-164-1c.073 | ARD | LN3134_164 | 1 | 1c | 01/29/2019 16:13:54 | 20 | 135 | 51109.5458 | 0.0017370468 | 0.0067275003 | 0.003200351 | 2.49973297 | 4.40024414 | 01/29/2019 | C:\Data\MIMS\Backup\ARGONNE_15\ARD_LN3134-164-1c.073 | LN3134-164: LMNO (A-C002) vs A12 (A-A002B) Gen 2 flooded Celgard 2320 16mm (230 mAh/g Cap. Act.) Cycling: 5x-[C/10 C/3 HPPC(2.0C 1.5C-10sec 9pulses) C/3-20x] 2.5-4.4V C-Rate 0.0016Ah | ARD_C_Half_Act_Cyc.0001x-C/10 20 cycles at C/3 HPPC with 2C Disch. Pulse 1.5C Chrg 2.5-4.4 | 115
7360 | ARGONNE_15_ARD_LN3134-164-2a.074 | ARD | LN3134_164 | 2 | 2a | 01/11/2019 13:00:17 | 0 | 3 | 4394.6295 | 0.0022800002 | 0.0096876638 | 0.0001807431 | 2.50003815 | 4.54489967 | 01/11/2019 | C:\Data\MIMS\Backup\ARGONNE_15\ARD_LN3134-164-2a.074 | LN3134-164: LMNO (A-C002) vs A12 (A-A002B) Gen 2 flooded Celgard 2320 16mm Form with 1st Cyc 230 mAh/g Capacity Activation C/10-3x 2.5-4.4V C-Rate 0.0018Ah | ARD_ACTIVATION-Form-4p4_Cap.000First Charge Activation Formation Test at 0.1C; from 2.5 to 4.4V Cap Limit Activation | 3
7361 | ARGONNE_15_ARD_LN3134-164-2b.074 | ARD | LN3134_164 | 2 | 2b | 01/17/2019 13:50:46 | 3 | 20 | 14207.591 | 0.0017546818 | 0.0068199678 | 0.0032002747 | 2.50003815 | 4.40024414 | 01/17/2019 | C:\Data\MIMS\Backup\ARGONNE_15\ARD_LN3134-164-2b.074 | LN3134-164: LMNO (A-C002) vs A12 (A-A002B) Gen 2 flooded Celgard 2320 16mm (230 mAh/g Cap. Act.) Rate: C/20-2x (C/10 C/5 C/2 1C 2C)-3x each Disharge 2.5-4.4V C-Rate 0.0016Ah | ABRHV-HE5050-Rate-4p4.000NCA Rate Capability Test at 0.05C 0.1C 0.2C 0.5C 1C 2C; 2.5V to 4.4V | 17
7362 | ARGONNE_15_ARD_LN3134-164-2c.074 | ARD | LN3134_164 | 2 | 2c | 01/29/2019 16:14:40 | 20 | 112 | 62012.7538 | 0.1963483717 | 0.4900856223 | 0.0032015717 | 2.13168536 | 4.41245136 | 01/29/2019 | C:\Data\MIMS\Backup\ARGONNE_15\ARD_LN3134-164-2c.074 | LN3134-164: LMNO (A-C002) vs A12 (A-A002B) Gen 2 flooded Celgard 2320 16mm (230 mAh/g Cap. Act.) Cycling: 5x-[C/10 C/3 HPPC(2.0C 1.5C-10sec 9pulses) C/3-20x] 2.5-4.4V C-Rate 0.0016Ah | ARD_C_Half_Act_Cyc.0001x-C/10 20 cycles at C/3 HPPC with 2C Disch. Pulse 1.5C Chrg 2.5-4.4 | 92
7363 | ARGONNE_15_ARD_LN3134-164-3a.075 | ARD | LN3134_164 | 3 | 3a | 01/11/2019 13:00:39 | 0 | 3 | 4393.8018 | 0.0022800001 | 0.0096896297 | 0.0001814298 | 2.50003815 | 4.54581521 | 01/11/2019 | C:\Data\MIMS\Backup\ARGONNE_15\ARD_LN3134-164-3a.075 | LN3134-164: LMNO (A-C002) vs A12 (A-A002B) Gen 2 flooded Celgard 2320 16mm Form with 1st Cyc 230 mAh/g Capacity Activation C/10-3x 2.5-4.4V C-Rate 0.0018Ah | ARD_ACTIVATION-Form-4p4_Cap.000First Charge Activation Formation Test at 0.1C; from 2.5 to 4.4V Cap Limit Activation | 3
7364 | ARGONNE_15_ARD_LN3134-164-3b.075 | ARD | LN3134_164 | 3 | 3b | 01/17/2019 13:51:14 | 3 | 20 | 14151.0162 | 0.0017459653 | 0.0067866842 | 0.0032002747 | 2.50003815 | 4.40024414 | 01/17/2019 | C:\Data\MIMS\Backup\ARGONNE_15\ARD_LN3134-164-3b.075 | LN3134-164: LMNO (A-C002) vs A12 (A-A002B) Gen 2 flooded Celgard 2320 16mm (230 mAh/g Cap. Act.) Rate: C/20-2x (C/10 C/5 C/2 1C 2C)-3x each Disharge 2.5-4.4V C-Rate 0.0016Ah | ABRHV-HE5050-Rate-4p4.000NCA Rate Capability Test at 0.05C 0.1C 0.2C 0.5C 1C 2C; 2.5V to 4.4V | 17
7365 | ARGONNE_15_ARD_LN3134-164-3c.075 | ARD | LN3134_164 | 3 | 3c | 01/29/2019 16:15:06 | 20 | 135 | 50663.2442 | 0.0017261002 | 0.00668985 | 0.0032002747 | 2.49988556 | 4.40024414 | 01/29/2019 | C:\Data\MIMS\Backup\ARGONNE_15\ARD_LN3134-164-3c.075 | LN3134-164: LMNO (A-C002) vs A12 (A-A002B) Gen 2 flooded Celgard 2320 16mm (230 mAh/g Cap. Act.) Cycling: 5x-[C/10 C/3 HPPC(2.0C 1.5C-10sec 9pulses) C/3-20x] 2.5-4.4V C-Rate 0.0016Ah | ARD_C_Half_Act_Cyc.0001x-C/10 20 cycles at C/3 HPPC with 2C Disch. Pulse 1.5C Chrg 2.5-4.4 | 115
7366 | ARGONNE_15_ARD_LN3134-164-4a.076 | ARD | LN3134_164 | 4 | 4a | 01/11/2019 13:01:06 | 0 | 3 | 4399.8038 | 0.0022800001 | 0.0096879444 | 0.0001815824 | 2.50003815 | 4.54535744 | 01/11/2019 | C:\Data\MIMS\Backup\ARGONNE_15\ARD_LN3134-164-4a.076 | LN3134-164: LMNO (A-C002) vs A12 (A-A002B) Gen 2 flooded Celgard 2320 16mm Form with 1st Cyc 230 mAh/g Capacity Activation C/10-3x 2.5-4.4V C-Rate 0.0018Ah | ARD_ACTIVATION-Form-4p4_Cap.000First Charge Activation Formation Test at 0.1C; from 2.5 to 4.4V Cap Limit Activation | 3
7367 | ARGONNE_15_ARD_LN3134-164-4b.076 | ARD | LN3134_164 | 4 | 4b | 01/17/2019 13:51:43 | 3 | 20 | 14161.7903 | 0.0017464259 | 0.0067879924 | 0.003200351 | 2.50003815 | 4.40009155 | 01/17/2019 | C:\Data\MIMS\Backup\ARGONNE_15\ARD_LN3134-164-4b.076 | LN3134-164: LMNO (A-C002) vs A12 (A-A002B) Gen 2 flooded Celgard 2320 16mm (230 mAh/g Cap. Act.) Rate: C/20-2x (C/10 C/5 C/2 1C 2C)-3x each Disharge 2.5-4.4V C-Rate 0.0016Ah | ABRHV-HE5050-Rate-4p4.000NCA Rate Capability Test at 0.05C 0.1C 0.2C 0.5C 1C 2C; 2.5V to 4.4V | 17
7368 | ARGONNE_15_ARD_LN3134-164-4c.076 | ARD | LN3134_164 | 4 | 4c | 01/29/2019 16:15:37 | 20 | 135 | 51229.3568 | 0.0017385228 | 0.0067268804 | 0.0032015717 | 2.49973297 | 4.40024414 | 01/29/2019 | C:\Data\MIMS\Backup\ARGONNE_15\ARD_LN3134-164-4c.076 | LN3134-164: LMNO (A-C002) vs A12 (A-A002B) Gen 2 flooded Celgard 2320 16mm (230 mAh/g Cap. Act.) Cycling: 5x-[C/10 C/3 HPPC(2.0C 1.5C-10sec 9pulses) C/3-20x] 2.5-4.4V C-Rate 0.0016Ah | ARD_C_Half_Act_Cyc.0001x-C/10 20 cycles at C/3 HPPC with 2C Disch. Pulse 1.5C Chrg 2.5-4.4 | 115
7369 | ARGONNE_15_ARD_LN3134-170-1a.057 | ARD | LN3134_170 | 1 | 1a | 02/15/2019 17:34:59 | 0 | 4 | 5278.9567 | 0.002730324 | 0.010620432 | 0.0002320897 | 2.9999237 | 4.29999237 | 02/15/2019 | C:\Data\MIMS\Backup\ARGONNE_15\ARD_LN3134-170-1a.057 | LN3134-170: NMC111 (A-C021) vs Li Metal Gen 2 flooded Celgard 2320 16mm FORM: 4x-[C/10 C/10] 3.0-4.3V C-Rate 0.0023Ah | ReCell-Cathode-Half-Form.000Cathode Half Cell Formation C/10 at 3.0 to 4.3 V 4 cycles | 4
7370 | ARGONNE_15_ARD_LN3134-170-1b.057 | ARD | LN3134_170 | 1 | 1b | 02/22/2019 20:08:08 | 4 | 21 | 14872.9613 | 0.0025572895 | 0.0099146803 | 0.0042002747 | 2.9999237 | 4.30136568 | 02/22/2019 | C:\Data\MIMS\Backup\ARGONNE_15\ARD_LN3134-170-1b.057 | LN3134-170: NMC111 (A-C021) vs Li Metal Gen 2 flooded Celgard 2320 16mm Rate Test 3.0-4.3V C-Rate 0.0021Ah | ReCell-Cathode-Half-Rate.000Cathode Half Cell Rate Test at 0.05C 0.1C 0.2C 0.5C 1C 2C (0.333C Chrg.); 3.0 to 4.3V | 17
7371 | ARGONNE_15_ARD_LN3134-170-1c.095 | ARD | LN3134_170 | 1 | 1c | 06/20/2019 12:15:20 | 22 | 23 | 856.6023 | 0.002292847 | 0.0090349589 | 0.0063767453 | 2.9999237 | 4.30014496 | 06/20/2019 | C:\Data\MIMS\Backup\ARGONNE_15\ARD_LN3134-170-1c.095 | LN3134-170-1&2: NMC111 (A-C021) vs Li Metal Gen 2 flooded Celgard 2320 16mm HPPC Test 3.0-4.3V C-Rate 0.0021Ah | CFF-EL-523-Half-HPPC.000HPPC with 3C Disch. Pulse 2.25C Chrg 3.0 -4.3 | 1
7372 | ARGONNE_15_ARD_LN3134-170-2a.058 | ARD | LN3134_170 | 2 | 2a | 02/15/2019 17:35:29 | 0 | 4 | 5096.6892 | 0.0026375723 | 0.010262821 | 0.0002324712 | 2.9999237 | 4.29999237 | 02/15/2019 | C:\Data\MIMS\Backup\ARGONNE_15\ARD_LN3134-170-2a.058 | LN3134-170: NMC111 (A-C021) vs Li Metal Gen 2 flooded Celgard 2320 16mm FORM: 4x-[C/10 C/10] 3.0-4.3V C-Rate 0.0023Ah | ReCell-Cathode-Half-Form.000Cathode Half Cell Formation C/10 at 3.0 to 4.3 V 4 cycles | 4
7373 | ARGONNE_15_ARD_LN3134-170-2b.058 | ARD | LN3134_170 | 2 | 2b | 02/22/2019 20:08:59 | 4 | 21 | 14359.7263 | 0.0024696469 | 0.0095786563 | 0.004200351 | 2.99977111 | 4.30136568 | 02/22/2019 | C:\Data\MIMS\Backup\ARGONNE_15\ARD_LN3134-170-2b.058 | LN3134-170: NMC111 (A-C021) vs Li Metal Gen 2 flooded Celgard 2320 16mm Rate Test 3.0-4.3V C-Rate 0.0021Ah | ReCell-Cathode-Half-Rate.000Cathode Half Cell Rate Test at 0.05C 0.1C 0.2C 0.5C 1C 2C (0.333C Chrg.); 3.0 to 4.3V | 17
7374 | ARGONNE_15_ARD_LN3134-170-2c.096 | ARD | LN3134_170 | 2 | 2c | 06/20/2019 12:16:18 | 22 | 23 | 852.8152 | 0.0021487431 | 0.0084713049 | 0.0063767453 | 2.9999237 | 4.29999237 | 06/20/2019 | C:\Data\MIMS\Backup\ARGONNE_15\ARD_LN3134-170-2c.096 | LN3134-170-1&2: NMC111 (A-C021) vs Li Metal Gen 2 flooded Celgard 2320 16mm HPPC Test 3.0-4.3V C-Rate 0.0021Ah | CFF-EL-523-Half-HPPC.000HPPC with 3C Disch. Pulse 2.25C Chrg 3.0 -4.3 | 1
7375 | ARGONNE_15_ARD_LN3134-170-3a.059 | ARD | LN3134_170 | 3 | 3a | 02/15/2019 17:36:08 | 0 | 4 | 5120.907 | 0.002712015 | 0.0105333912 | 0.0002315557 | 2.78202487 | 4.29999237 | 02/15/2019 | C:\Data\MIMS\Backup\ARGONNE_15\ARD_LN3134-170-3a.059 | LN3134-170: NMC111 (A-C021) vs Li Metal Gen 2 flooded Celgard 2320 16mm FORM: 4x-[C/10 C/10] 3.0-4.3V C-Rate 0.0023Ah | ReCell-Cathode-Half-Form.000Cathode Half Cell Formation C/10 at 3.0 to 4.3 V 4 cycles | 4
7376 | ARGONNE_15_ARD_LN3134-170-3b.059 | ARD | LN3134_170 | 3 | 3b | 02/22/2019 20:09:36 | 4 | 21 | 14637.2988 | 0.0025199456 | 0.0097758224 | 0.004200351 | 2.9999237 | 4.30121309 | 02/22/2019 | C:\Data\MIMS\Backup\ARGONNE_15\ARD_LN3134-170-3b.059 | LN3134-170: NMC111 (A-C021) vs Li Metal Gen 2 flooded Celgard 2320 16mm Rate Test 3.0-4.3V C-Rate 0.0021Ah | ReCell-Cathode-Half-Rate.000Cathode Half Cell Rate Test at 0.05C 0.1C 0.2C 0.5C 1C 2C (0.333C Chrg.); 3.0 to 4.3V | 17
7377 | ARGONNE_15_ARD_LN3134-170-4a.060 | ARD | LN3134_170 | 4 | 4a | 02/15/2019 17:36:40 | 0 | 4 | 5115.377 | 0.0026543635 | 0.0103287287 | 0.0002320134 | 2.9999237 | 4.29999237 | 02/15/2019 | C:\Data\MIMS\Backup\ARGONNE_15\ARD_LN3134-170-4a.060 | LN3134-170: NMC111 (A-C021) vs Li Metal Gen 2 flooded Celgard 2320 16mm FORM: 4x-[C/10 C/10] 3.0-4.3V C-Rate 0.0023Ah | ReCell-Cathode-Half-Form.000Cathode Half Cell Formation C/10 at 3.0 to 4.3 V 4 cycles | 4
7378 | ARGONNE_15_ARD_LN3134-170-4b.060 | ARD | LN3134_170 | 4 | 4b | 02/22/2019 20:10:11 | 4 | 21 | 14488.7813 | 0.0024947918 | 0.0096767402 | 0.0042014954 | 2.9999237 | 4.30121309 | 02/22/2019 | C:\Data\MIMS\Backup\ARGONNE_15\ARD_LN3134-170-4b.060 | LN3134-170: NMC111 (A-C021) vs Li Metal Gen 2 flooded Celgard 2320 16mm Rate Test 3.0-4.3V C-Rate 0.0021Ah | ReCell-Cathode-Half-Rate.000Cathode Half Cell Rate Test at 0.05C 0.1C 0.2C 0.5C 1C 2C (0.333C Chrg.); 3.0 to 4.3V | 17
7379 | ARGONNE_15_ARD_LN3134-170-5a.061 | ARD | LN3134_170 | 5 | 5a | 02/18/2019 13:46:49 | 0 | 4 | 4650.4688 | 0.0025381677 | 0.0098731212 | 0.0002318608 | 2.9999237 | 4.29999237 | 02/18/2019 | C:\Data\MIMS\Backup\ARGONNE_15\ARD_LN3134-170-5a.061 | LN3134-170: NMC111 (A-C021) vs Li Metal Gen 2 flooded Celgard 2320 16mm FORM: 4x-[C/10 C/10] 3.0-4.3V C-Rate 0.0023Ah | ReCell-Cathode-Half-Form.000Cathode Half Cell Formation C/10 at 3.0 to 4.3 V 4 cycles | 4
7380 | ARGONNE_15_ARD_LN3134-170-5b.061 | ARD | LN3134_170 | 5 | 5b | 02/22/2019 20:10:50 | 4 | 21 | 14375.4447 | 0.0024876091 | 0.0096489858 | 0.0042018769 | 2.99977111 | 4.30121309 | 02/22/2019 | C:\Data\MIMS\Backup\ARGONNE_15\ARD_LN3134-170-5b.061 | LN3134-170: NMC111 (A-C021) vs Li Metal Gen 2 flooded Celgard 2320 16mm Rate Test 3.0-4.3V C-Rate 0.0021Ah | ReCell-Cathode-Half-Rate.000Cathode Half Cell Rate Test at 0.05C 0.1C 0.2C 0.5C 1C 2C (0.333C Chrg.); 3.0 to 4.3V | 17
7381 | ARGONNE_15_ARD_LN3134-170-6a.062 | ARD | LN3134_170 | 6 | 6a | 02/18/2019 13:47:21 | 0 | 4 | 5058.9632 | 0.0026359304 | 0.0102557699 | 0.0002317082 | 2.9999237 | 4.29999237 | 02/18/2019 | C:\Data\MIMS\Backup\ARGONNE_15\ARD_LN3134-170-6a.062 | LN3134-170: NMC111 (A-C021) vs Li Metal Gen 2 flooded Celgard 2320 16mm FORM: 4x-[C/10 C/10] 3.0-4.3V C-Rate 0.0023Ah | ReCell-Cathode-Half-Form.000Cathode Half Cell Formation C/10 at 3.0 to 4.3 V 4 cycles | 4
7382 | ARGONNE_15_ARD_LN3134-170-6b.062 | ARD | LN3134_170 | 6 | 6b | 02/22/2019 20:11:19 | 4 | 21 | 14250.4995 | 0.0024611694 | 0.0095468922 | 0.0042018769 | 2.99977111 | 4.30121309 | 02/22/2019 | C:\Data\MIMS\Backup\ARGONNE_15\ARD_LN3134-170-6b.062 | LN3134-170: NMC111 (A-C021) vs Li Metal Gen 2 flooded Celgard 2320 16mm Rate Test 3.0-4.3V C-Rate 0.0021Ah | ReCell-Cathode-Half-Rate.000Cathode Half Cell Rate Test at 0.05C 0.1C 0.2C 0.5C 1C 2C (0.333C Chrg.); 3.0 to 4.3V | 17
7383 | ARGONNE_15_ARD_LN3134-171-1a.061 | ARD | LN3134_171 | 1 | 1a | 02/15/2019 17:37:19 | 0 | 4 | 3781.615 | 0.0022861194 | 0.0088728256 | 0.000232166 | 2.04394598 | 4.29999237 | 02/15/2019 | C:\Data\MIMS\Backup\ARGONNE_15\ARD_LN3134-171-1a.061 | LN3134-171: NMC111 (A-C021) vs Li Metal Gen 2 flooded Celgard 2320 16mm FORM: 4x-[C/10 C/10] 3.0-4.3V C-Rate 0.0023Ah | ReCell-Cathode-Half-Form.000Cathode Half Cell Formation C/10 at 3.0 to 4.3 V 4 cycles | 4
7384 | ARGONNE_15_ARD_LN3134-171-2a.062 | ARD | LN3134_171 | 2 | 2a | 02/15/2019 17:37:44 | 0 | 4 | 4069.8425 | 0.0023627202 | 0.0091834162 | 0.0002318608 | 2.99977111 | 4.29999237 | 02/15/2019 | C:\Data\MIMS\Backup\ARGONNE_15\ARD_LN3134-171-2a.062 | LN3134-171: NMC111 (A-C021) vs Li Metal Gen 2 flooded Celgard 2320 16mm FORM: 4x-[C/10 C/10] 3.0-4.3V C-Rate 0.0023Ah | ReCell-Cathode-Half-Form.000Cathode Half Cell Formation C/10 at 3.0 to 4.3 V 4 cycles | 4
7385 | ARGONNE_15_ARD_LN3134-171-3a.063 | ARD | LN3134_171 | 3 | 3a | 02/15/2019 17:38:14 | 0 | 4 | 5038.1727 | 0.0026542606 | 0.0103317801 | 0.0002317845 | 2.9999237 | 4.29999237 | 02/15/2019 | C:\Data\MIMS\Backup\ARGONNE_15\ARD_LN3134-171-3a.063 | LN3134-171: NMC111 (A-C021) vs Li Metal Gen 2 flooded Celgard 2320 16mm FORM: 4x-[C/10 C/10] 3.0-4.3V C-Rate 0.0023Ah | ReCell-Cathode-Half-Form.000Cathode Half Cell Formation C/10 at 3.0 to 4.3 V 4 cycles | 4
7386 | ARGONNE_15_ARD_LN3134-171-3b.063 | ARD | LN3134_171 | 3 | 3b | 02/22/2019 20:12:26 | 4 | 54 | 20181.1158 | 0.0024236832 | 0.0094622391 | 0.0007016861 | 2.9999237 | 4.29999237 | 02/22/2019 | C:\Data\MIMS\Backup\ARGONNE_15\ARD_LN3134-171-3b.063 | LN3134-171: NMC111 (A-C021) vs Li Metal Gen 2 flooded Celgard 2320 16mm Aging Test 3.0-4.3V C-Rate 0.0021Ah | ReCell-Cathode-Half-Cyc.000Cathode Half Cell Cycling C/3 at 3.0 to 4.3 V 50 cycles | 50
7387 | ARGONNE_15_ARD_LN3134-171-3c.063 | ARD | LN3134_171 | 3 | 3c | 03/15/2019 18:52:11 | 54 | 104 | 19318.1103 | 0.0023890665 | 0.0093106346 | 0.0007017624 | 2.99977111 | 4.30014496 | 03/15/2019 | C:\Data\MIMS\Backup\ARGONNE_15\ARD_LN3134-171-3c.063 | LN3134-171: NMC111 (A-C021) vs Li Metal Gen 2 flooded Celgard 2320 16mm Aging Test 3.0-4.3V C-Rate 0.0021Ah | ReCell-Cathode-Half-Cyc.000Cathode Half Cell Cycling C/3 at 3.0 to 4.3 V 50 cycles | 50
7388 | ARGONNE_15_ARD_LN3134-171-4a.064 | ARD | LN3134_171 | 4 | 4a | 02/15/2019 17:38:49 | 0 | 4 | 4108.1098 | 0.0024078439 | 0.0093566011 | 0.0002314794 | 2.82536049 | 4.29999237 | 02/15/2019 | C:\Data\MIMS\Backup\ARGONNE_15\ARD_LN3134-171-4a.064 | LN3134-171: NMC111 (A-C021) vs Li Metal Gen 2 flooded Celgard 2320 16mm FORM: 4x-[C/10 C/10] 3.0-4.3V C-Rate 0.0023Ah | ReCell-Cathode-Half-Form.000Cathode Half Cell Formation C/10 at 3.0 to 4.3 V 4 cycles | 4
7389 | ARGONNE_15_ARD_LN3134-171-4b.064 | ARD | LN3134_171 | 4 | 4b | 02/22/2019 20:13:04 | 4 | 54 | 18939.7735 | 0.0022431538 | 0.0087544879 | 0.0007017624 | 2.9999237 | 4.29999237 | 02/22/2019 | C:\Data\MIMS\Backup\ARGONNE_15\ARD_LN3134-171-4b.064 | LN3134-171: NMC111 (A-C021) vs Li Metal Gen 2 flooded Celgard 2320 16mm Aging Test 3.0-4.3V C-Rate 0.0021Ah | ReCell-Cathode-Half-Cyc.000Cathode Half Cell Cycling C/3 at 3.0 to 4.3 V 50 cycles | 50
7390 | ARGONNE_15_ARD_LN3134-171-4c.064 | ARD | LN3134_171 | 4 | 4c | 03/15/2019 18:52:49 | 54 | 104 | 17587.9327 | 0.0024373042 | 0.0095038111 | 0.0007017624 | 2.81452659 | 4.29999237 | 03/15/2019 | C:\Data\MIMS\Backup\ARGONNE_15\ARD_LN3134-171-4c.064 | LN3134-171: NMC111 (A-C021) vs Li Metal Gen 2 flooded Celgard 2320 16mm Aging Test 3.0-4.3V C-Rate 0.0021Ah | ReCell-Cathode-Half-Cyc.000Cathode Half Cell Cycling C/3 at 3.0 to 4.3 V 50 cycles | 50
7391 | ARGONNE_15_ARD_LN3134-172-1a.065 | ARD | LN3134_172 | 1 | 1a | 02/18/2019 13:47:50 | 0 | 4 | 4311.3783 | 0.0024562375 | 0.0095655722 | 0.0002314794 | 2.9999237 | 4.29999237 | 02/18/2019 | C:\Data\MIMS\Backup\ARGONNE_15\ARD_LN3134-172-1a.065 | LN3134-171: NMC111 (A-C021) vs Li Metal Gen 2 flooded Celgard 2320 16mm FORM: 4x-[C/10 C/10] 3.0-4.3V C-Rate 0.0023Ah | ReCell-Cathode-Half-Form.000Cathode Half Cell Formation C/10 at 3.0 to 4.3 V 4 cycles | 4
7392 | ARGONNE_15_ARD_LN3134-172-1b.065 | ARD | LN3134_172 | 1 | 1b | 02/22/2019 20:13:58 | 4 | 54 | 19485.4473 | 0.0022977719 | 0.0089622942 | 0.0007017624 | 2.9999237 | 4.29999237 | 02/22/2019 | C:\Data\MIMS\Backup\ARGONNE_15\ARD_LN3134-172-1b.065 | LN3134-171: NMC111 (A-C021) vs Li Metal Gen 2 flooded Celgard 2320 16mm Aging Test 3.0-4.3V C-Rate 0.0021Ah | ReCell-Cathode-Half-Cyc.000Cathode Half Cell Cycling C/3 at 3.0 to 4.3 V 50 cycles | 50
7393 | ARGONNE_15_ARD_LN3134-172-1c.065 | ARD | LN3134_172 | 1 | 1c | 03/15/2019 18:53:36 | 54 | 104 | 18569.0332 | 0.0022560148 | 0.0088116917 | 0.0007017624 | 2.9999237 | 4.29999237 | 03/15/2019 | C:\Data\MIMS\Backup\ARGONNE_15\ARD_LN3134-172-1c.065 | LN3134-172: NMC111 (A-C021) vs Li Metal Gen 2 flooded Celgard 2320 16mm Aging Test 3.0-4.3V C-Rate 0.0021Ah | ReCell-Cathode-Half-Cyc.000Cathode Half Cell Cycling C/3 at 3.0 to 4.3 V 50 cycles | 50
7394 | ARGONNE_15_ARD_LN3134-172-2a.066 | ARD | LN3134_172 | 2 | 2a | 02/18/2019 13:48:15 | 0 | 4 | 4716.0435 | 0.0023897197 | 0.009279794 | 0.0002314794 | 2.9999237 | 4.29999237 | 02/18/2019 | C:\Data\MIMS\Backup\ARGONNE_15\ARD_LN3134-172-2a.066 | LN3134-171: NMC111 (A-C021) vs Li Metal Gen 2 flooded Celgard 2320 16mm FORM: 4x-[C/10 C/10] 3.0-4.3V C-Rate 0.0023Ah | ReCell-Cathode-Half-Form.000Cathode Half Cell Formation C/10 at 3.0 to 4.3 V 4 cycles | 4
7395 | ARGONNE_15_ARD_LN3134-172-2b.066 | ARD | LN3134_172 | 2 | 2b | 02/22/2019 20:14:26 | 4 | 54 | 19460.1495 | 0.0023734062 | 0.0092606807 | 0.0007017624 | 2.9999237 | 4.29999237 | 02/22/2019 | C:\Data\MIMS\Backup\ARGONNE_15\ARD_LN3134-172-2b.066 | LN3134-171: NMC111 (A-C021) vs Li Metal Gen 2 flooded Celgard 2320 16mm Aging Test 3.0-4.3V C-Rate 0.0021Ah | ReCell-Cathode-Half-Cyc.000Cathode Half Cell Cycling C/3 at 3.0 to 4.3 V 50 cycles | 50
7396 | ARGONNE_15_ARD_LN3134-172-2c.066 | ARD | LN3134_172 | 2 | 2c | 03/15/2019 18:54:19 | 54 | 104 | 17890.3747 | 0.0024719946 | 0.0096238339 | 0.0007017624 | 2.98268101 | 4.29999237 | 03/15/2019 | C:\Data\MIMS\Backup\ARGONNE_15\ARD_LN3134-172-2c.066 | LN3134-172: NMC111 (A-C021) vs Li Metal Gen 2 flooded Celgard 2320 16mm Aging Test 3.0-4.3V C-Rate 0.0021Ah | ReCell-Cathode-Half-Cyc.000Cathode Half Cell Cycling C/3 at 3.0 to 4.3 V 50 cycles | 50
7397 | ARGONNE_15_ARD_LN3134-172-3a.067 | ARD | LN3134_172 | 3 | 3a | 02/18/2019 13:48:40 | 0 | 4 | 5084.2975 | 0.0026525963 | 0.0103129238 | 0.0002320134 | 2.9999237 | 4.29999237 | 02/18/2019 | C:\Data\MIMS\Backup\ARGONNE_15\ARD_LN3134-172-3a.067 | LN3134-171: NMC111 (A-C021) vs Li Metal Gen 2 flooded Celgard 2320 16mm FORM: 4x-[C/10 C/10] 3.0-4.3V C-Rate 0.0023Ah | ReCell-Cathode-Half-Form.000Cathode Half Cell Formation C/10 at 3.0 to 4.3 V 4 cycles | 4
7398 | ARGONNE_15_ARD_LN3134-172-3b.067 | ARD | LN3134_172 | 3 | 3b | 02/22/2019 20:15:04 | 4 | 54 | 19890.3722 | 0.0023949697 | 0.009334136 | 0.0007014572 | 2.9999237 | 4.30014496 | 02/22/2019 | C:\Data\MIMS\Backup\ARGONNE_15\ARD_LN3134-172-3b.067 | LN3134-171: NMC111 (A-C021) vs Li Metal Gen 2 flooded Celgard 2320 16mm Aging Test 3.0-4.3V C-Rate 0.0021Ah | ReCell-Cathode-Half-Cyc.000Cathode Half Cell Cycling C/3 at 3.0 to 4.3 V 50 cycles | 50
7399 | ARGONNE_15_ARD_LN3134-172-3c.067 | ARD | LN3134_172 | 3 | 3c | 03/15/2019 18:54:55 | 54 | 104 | 19191.6018 | 0.0025136218 | 0.0097759792 | 0.0007016098 | 2.9999237 | 4.30014496 | 03/15/2019 | C:\Data\MIMS\Backup\ARGONNE_15\ARD_LN3134-172-3c.067 | LN3134-172: NMC111 (A-C021) vs Li Metal Gen 2 flooded Celgard 2320 16mm Aging Test 3.0-4.3V C-Rate 0.0021Ah | ReCell-Cathode-Half-Cyc.000Cathode Half Cell Cycling C/3 at 3.0 to 4.3 V 50 cycles | 50
7400 | ARGONNE_15_ARD_LN3134-172-4a.068 | ARD | LN3134_172 | 4 | 4a | 02/18/2019 13:49:05 | 0 | 4 | 4752.0755 | 0.0024039454 | 0.0093547246 | 0.0002322423 | 2.9999237 | 4.29999237 | 02/18/2019 | C:\Data\MIMS\Backup\ARGONNE_15\ARD_LN3134-172-4a.068 | LN3134-171: NMC111 (A-C021) vs Li Metal Gen 2 flooded Celgard 2320 16mm FORM: 4x-[C/10 C/10] 3.0-4.3V C-Rate 0.0023Ah | ReCell-Cathode-Half-Form.000Cathode Half Cell Formation C/10 at 3.0 to 4.3 V 4 cycles | 4
7401 | ARGONNE_15_ARD_LN3134-172-4b.068 | ARD | LN3134_172 | 4 | 4b | 02/22/2019 20:15:39 | 4 | 54 | 19587.2938 | 0.0023624041 | 0.0092343729 | 0.0007004654 | 2.9999237 | 4.29999237 | 02/22/2019 | C:\Data\MIMS\Backup\ARGONNE_15\ARD_LN3134-172-4b.068 | LN3134-171: NMC111 (A-C021) vs Li Metal Gen 2 flooded Celgard 2320 16mm Aging Test 3.0-4.3V C-Rate 0.0021Ah | ReCell-Cathode-Half-Cyc.000Cathode Half Cell Cycling C/3 at 3.0 to 4.3 V 50 cycles | 50
7402 | ARGONNE_15_ARD_LN3134-172-4c.068 | ARD | LN3134_172 | 4 | 4c | 03/15/2019 18:59:18 | 54 | 104 | 16593.1513 | 0.0025517351 | 0.0099384956 | 0.0007002365 | 2.70176242 | 4.29999237 | 03/15/2019 | C:\Data\MIMS\Backup\ARGONNE_15\ARD_LN3134-172-4c.068 | LN3134-172: NMC111 (A-C021) vs Li Metal Gen 2 flooded Celgard 2320 16mm Aging Test 3.0-4.3V C-Rate 0.0021Ah | ReCell-Cathode-Half-Cyc.000Cathode Half Cell Cycling C/3 at 3.0 to 4.3 V 50 cycles | 50
7403 | ARGONNE_15_ARD_LN3134-173-1a.085 | ARD | LN3134_173 | 1 | 1a | 03/13/2019 19:28:36 | 0 | 3 | 4388.418 | 0.0045778917 | 0.0176703758 | 0.00040177 | 2.9999237 | 4.20019837 | 03/13/2019 | C:\Data\MIMS\Backup\ARGONNE_15\ARD_LN3134-173-1a.085 | LN3134-173: XFC-R2 B2 NMC532 (LN3174-73-4) vs Li Metal Gen 2 flooded Celgard 2320 (16mm_1-4)(5/8"_5-6) Formation 3.0-4.2V C-Rate 0.0040Ah | ABRHV-NCM523-Form-4p2.000NCM 523 Formation Test at 0.1C; from 3.0 to 4.2V | 3
7404 | ARGONNE_15_ARD_LN3134-173-1b.085 | ARD | LN3134_173 | 1 | 1b | 03/18/2019 23:18:07 | 3 | 20 | 12464.2452 | 0.0041095188 | 0.0158077573 | 0.0080704967 | 2.55313954 | 4.20019837 | 03/18/2019 | C:\Data\MIMS\Backup\ARGONNE_15\ARD_LN3134-173-1b.085 | LN3134-173: XFC-R2 B2 NMC532 (LN3174-73-4) vs Li Metal Gen 2 flooded Celgard 2320 (16mm_1-4)(5/8"_5-6) Rate 3.0-4.2V C-Rate 0.0040Ah | ABRHV-NCM523-Rate-4p2-asm.000NCM523 Rate Capability Test at 0.05C 0.1C 0.2C 0.5C 1C 2C; 3.0V to 4.2V | 17
7405 | ARGONNE_15_ARD_LN3134-173-2a.086 | ARD | LN3134_173 | 2 | 2a | 03/13/2019 19:29:08 | 0 | 3 | 4225.0608 | 0.0043702382 | 0.0168847684 | 0.0004014649 | 2.9999237 | 4.20004578 | 03/13/2019 | C:\Data\MIMS\Backup\ARGONNE_15\ARD_LN3134-173-2a.086 | LN3134-173: XFC-R2 B2 NMC532 (LN3174-73-4) vs Li Metal Gen 2 flooded Celgard 2320 (16mm_1-4)(5/8"_5-6) Formation 3.0-4.2V C-Rate 0.0040Ah | ABRHV-NCM523-Form-4p2.000NCM 523 Formation Test at 0.1C; from 3.0 to 4.2V | 3
7406 | ARGONNE_15_ARD_LN3134-173-2b.086 | ARD | LN3134_173 | 2 | 2b | 03/18/2019 23:18:51 | 3 | 20 | 12298.1873 | 0.0040624402 | 0.0156339701 | 0.0080430304 | 2.99977111 | 4.20019837 | 03/18/2019 | C:\Data\MIMS\Backup\ARGONNE_15\ARD_LN3134-173-2b.086 | LN3134-173: XFC-R2 B2 NMC532 (LN3174-73-4) vs Li Metal Gen 2 flooded Celgard 2320 (16mm_1-4)(5/8"_5-6) Rate 3.0-4.2V C-Rate 0.0040Ah | ABRHV-NCM523-Rate-4p2-asm.000NCM523 Rate Capability Test at 0.05C 0.1C 0.2C 0.5C 1C 2C; 3.0V to 4.2V | 17
7407 | ARGONNE_15_ARD_LN3134-173-3a.087 | ARD | LN3134_173 | 3 | 3a | 03/13/2019 19:29:46 | 0 | 3 | 3669.7845 | 0.0040226054 | 0.0155166976 | 0.0004013886 | 2.9999237 | 4.20004578 | 03/13/2019 | C:\Data\MIMS\Backup\ARGONNE_15\ARD_LN3134-173-3a.087 | LN3134-173: XFC-R2 B2 NMC532 (LN3174-73-4) vs Li Metal Gen 2 flooded Celgard 2320 (16mm_1-4)(5/8"_5-6) Formation 3.0-4.2V C-Rate 0.0040Ah | ABRHV-NCM523-Form-4p2.000NCM 523 Formation Test at 0.1C; from 3.0 to 4.2V | 3
7408 | ARGONNE_15_ARD_LN3134-173-3b.087 | ARD | LN3134_173 | 3 | 3b | 03/18/2019 23:19:16 | 3 | 20 | 11631.3472 | 0.0039546819 | 0.015233735 | 0.0080704967 | 2.99961852 | 4.20019837 | 03/18/2019 | C:\Data\MIMS\Backup\ARGONNE_15\ARD_LN3134-173-3b.087 | LN3134-173: XFC-R2 B2 NMC532 (LN3174-73-4) vs Li Metal Gen 2 flooded Celgard 2320 (16mm_1-4)(5/8"_5-6) Rate 3.0-4.2V C-Rate 0.0040Ah | ABRHV-NCM523-Rate-4p2-asm.000NCM523 Rate Capability Test at 0.05C 0.1C 0.2C 0.5C 1C 2C; 3.0V to 4.2V | 17
7409 | ARGONNE_15_ARD_LN3134-173-4a.088 | ARD | LN3134_173 | 4 | 4a | 03/13/2019 19:30:12 | 0 | 3 | 4284.7768 | 0.0044534583 | 0.017172913 | 0.0004019226 | 2.9999237 | 4.20019837 | 03/13/2019 | C:\Data\MIMS\Backup\ARGONNE_15\ARD_LN3134-173-4a.088 | LN3134-173: XFC-R2 B2 NMC532 (LN3174-73-4) vs Li Metal Gen 2 flooded Celgard 2320 (16mm_1-4)(5/8"_5-6) Formation 3.0-4.2V C-Rate 0.0040Ah | ABRHV-NCM523-Form-4p2.000NCM 523 Formation Test at 0.1C; from 3.0 to 4.2V | 3
7410 | ARGONNE_15_ARD_LN3134-173-4b.088 | ARD | LN3134_173 | 4 | 4b | 03/18/2019 23:19:41 | 3 | 20 | 12160.7418 | 0.0040129665 | 0.015433093 | 0.0080727855 | 2.9999237 | 4.20019837 | 03/18/2019 | C:\Data\MIMS\Backup\ARGONNE_15\ARD_LN3134-173-4b.088 | LN3134-173: XFC-R2 B2 NMC532 (LN3174-73-4) vs Li Metal Gen 2 flooded Celgard 2320 (16mm_1-4)(5/8"_5-6) Rate 3.0-4.2V C-Rate 0.0040Ah | ABRHV-NCM523-Rate-4p2-asm.000NCM523 Rate Capability Test at 0.05C 0.1C 0.2C 0.5C 1C 2C; 3.0V to 4.2V | 17
7411 | ARGONNE_15_ARD_LN3134-173-5a.089 | ARD | LN3134_173 | 5 | 5a | 03/13/2019 19:30:46 | 0 | 3 | 4353.3782 | 0.0045113529 | 0.0174595399 | 0.0004016938 | 2.9999237 | 4.20004578 | 03/13/2019 | C:\Data\MIMS\Backup\ARGONNE_15\ARD_LN3134-173-5a.089 | LN3134-173: XFC-R2 B2 NMC532 (LN3174-73-4) vs Li Metal Gen 2 flooded Celgard 2320 (16mm_1-4)(5/8"_5-6) Formation 3.0-4.2V C-Rate 0.0040Ah | ABRHV-NCM523-Form-4p2.000NCM 523 Formation Test at 0.1C; from 3.0 to 4.2V | 3
7412 | ARGONNE_15_ARD_LN3134-173-5b.089 | ARD | LN3134_173 | 5 | 5b | 03/18/2019 23:20:07 | 3 | 20 | 12410.9213 | 0.0040920042 | 0.0157414853 | 0.0080727855 | 2.9999237 | 4.20019837 | 03/18/2019 | C:\Data\MIMS\Backup\ARGONNE_15\ARD_LN3134-173-5b.089 | LN3134-173: XFC-R2 B2 NMC532 (LN3174-73-4) vs Li Metal Gen 2 flooded Celgard 2320 (16mm_1-4)(5/8"_5-6) Rate 3.0-4.2V C-Rate 0.0040Ah | ABRHV-NCM523-Rate-4p2-asm.000NCM523 Rate Capability Test at 0.05C 0.1C 0.2C 0.5C 1C 2C; 3.0V to 4.2V | 17
7413 | ARGONNE_15_ARD_LN3134-173-6a.090 | ARD | LN3134_173 | 6 | 6a | 03/13/2019 19:31:15 | 0 | 3 | 4130.7222 | 0.0041490439 | 0.0160292555 | 0.0004015412 | 2.9999237 | 4.20019837 | 03/13/2019 | C:\Data\MIMS\Backup\ARGONNE_15\ARD_LN3134-173-6a.090 | LN3134-173: XFC-R2 B2 NMC532 (LN3174-73-4) vs Li Metal Gen 2 flooded Celgard 2320 (16mm_1-4)(5/8"_5-6) Formation 3.0-4.2V C-Rate 0.0040Ah | ABRHV-NCM523-Form-4p2.000NCM 523 Formation Test at 0.1C; from 3.0 to 4.2V | 3
7414 | ARGONNE_15_ARD_LN3134-173-6b.090 | ARD | LN3134_173 | 6 | 6b | 03/18/2019 23:20:38 | 3 | 20 | 12259.297 | 0.0040653205 | 0.0156325269 | 0.0080704967 | 2.9999237 | 4.20019837 | 03/18/2019 | C:\Data\MIMS\Backup\ARGONNE_15\ARD_LN3134-173-6b.090 | LN3134-173: XFC-R2 B2 NMC532 (LN3174-73-4) vs Li Metal Gen 2 flooded Celgard 2320 (16mm_1-4)(5/8"_5-6) Rate 3.0-4.2V C-Rate 0.0040Ah | ABRHV-NCM523-Rate-4p2-asm.000NCM523 Rate Capability Test at 0.05C 0.1C 0.2C 0.5C 1C 2C; 3.0V to 4.2V | 17
7415 | ARGONNE_15_ARD_LN3134-174-1a.091 | ARD | LN3134_174 | 1 | 1a | 03/13/2019 19:13:41 | 0 | 4 | 4625.7017 | 0.0050563277 | 0.00089934 | 0.0005014878 | 0.00503548 | 3.14656291 | 03/13/2019 | C:\Data\MIMS\Backup\ARGONNE_15\ARD_LN3134-174-1a.091 | LN3134-174: XFC-R2 B2 1506T (LN3174-75-3) vs Li Metal Gen 2 flooded Celgard 2320 (16mm_1-4) Formation 0.005-1.5V C-Rate 0.0050Ah | CFF-EL-A12-Half-FORM_5mV.000Anode Half Cell Formation C/10 at 0.005-1.5 V 4 cycles | 4
7416 | ARGONNE_15_ARD_LN3134-174-1b.091 | ARD | LN3134_174 | 1 | 1b | 03/18/2019 23:22:01 | 4 | 19 | 8139.9258 | 0.0048912286 | 0.0019797277 | 0.0100595102 | 0.00503548 | 1.50041962 | 03/18/2019 | C:\Data\MIMS\Backup\ARGONNE_15\ARD_LN3134-174-1b.091 | LN3134-174: XFC-R2 B2 1506T (LN3174-75-3) vs Li Metal Gen 2 flooded Celgard 2320 (16mm_1-4)(5/8"_5-6) Rate 0.005-1.5V C-Rate 0.0050Ah | CFF-EL-A12-Half-RATEa.000Rate Study 0.1C 0.2C 0.5C 1C 2C; always C/5 discharge from 0.005 to 1.5V | 15
7417 | ARGONNE_15_ARD_LN3134-174-2a.092 | ARD | LN3134_174 | 2 | 2a | 03/13/2019 19:14:13 | 0 | 4 | 4695.5937 | 0.0050453541 | 0.0009081624 | 0.0005017166 | 0.00503548 | 3.19142443 | 03/13/2019 | C:\Data\MIMS\Backup\ARGONNE_15\ARD_LN3134-174-2a.092 | LN3134-174: XFC-R2 B2 1506T (LN3174-75-3) vs Li Metal Gen 2 flooded Celgard 2320 (16mm_1-4) Formation 0.005-1.5V C-Rate 0.0050Ah | CFF-EL-A12-Half-FORM_5mV.000Anode Half Cell Formation C/10 at 0.005-1.5 V 4 cycles | 4
7418 | ARGONNE_15_ARD_LN3134-174-2b.092 | ARD | LN3134_174 | 2 | 2b | 03/18/2019 23:22:51 | 4 | 19 | 8426.16 | 0.0050200471 | 0.0020491227 | 0.0100572213 | 0.00503548 | 1.50026703 | 03/18/2019 | C:\Data\MIMS\Backup\ARGONNE_15\ARD_LN3134-174-2b.092 | LN3134-174: XFC-R2 B2 1506T (LN3174-75-3) vs Li Metal Gen 2 flooded Celgard 2320 (16mm_1-4)(5/8"_5-6) Rate 0.005-1.5V C-Rate 0.0050Ah | CFF-EL-A12-Half-RATEa.000Rate Study 0.1C 0.2C 0.5C 1C 2C; always C/5 discharge from 0.005 to 1.5V | 15
7419 | ARGONNE_15_ARD_LN3134-174-3a.093 | ARD | LN3134_174 | 3 | 3a | 03/13/2019 19:14:52 | 0 | 4 | 3847.9872 | 0.0052288469 | 0.000914046 | 0.0005022507 | 0.00503548 | 3.18760967 | 03/13/2019 | C:\Data\MIMS\Backup\ARGONNE_15\ARD_LN3134-174-3a.093 | LN3134-174: XFC-R2 B2 1506T (LN3174-75-3) vs Li Metal Gen 2 flooded Celgard 2320 (16mm_1-4) Formation 0.005-1.5V C-Rate 0.0050Ah | CFF-EL-A12-Half-FORM_5mV.000Anode Half Cell Formation C/10 at 0.005-1.5 V 4 cycles | 4
7420 | ARGONNE_15_ARD_LN3134-174-3b.093 | ARD | LN3134_174 | 3 | 3b | 03/18/2019 23:23:20 | 4 | 19 | 8466.7242 | 0.0053265974 | 0.0021467714 | 0.0100709545 | 0.00503548 | 1.50041962 | 03/18/2019 | C:\Data\MIMS\Backup\ARGONNE_15\ARD_LN3134-174-3b.093 | LN3134-174: XFC-R2 B2 1506T (LN3174-75-3) vs Li Metal Gen 2 flooded Celgard 2320 (16mm_1-4)(5/8"_5-6) Rate 0.005-1.5V C-Rate 0.0050Ah | CFF-EL-A12-Half-RATEa.000Rate Study 0.1C 0.2C 0.5C 1C 2C; always C/5 discharge from 0.005 to 1.5V | 15
7421 | ARGONNE_15_ARD_LN3134-174-4a.094 | ARD | LN3134_174 | 4 | 4a | 03/13/2019 19:15:25 | 0 | 4 | 4687.4908 | 0.0051330226 | 0.0008992621 | 0.0005017166 | 0.00503548 | 3.21385519 | 03/13/2019 | C:\Data\MIMS\Backup\ARGONNE_15\ARD_LN3134-174-4a.094 | LN3134-174: XFC-R2 B2 1506T (LN3174-75-3) vs Li Metal Gen 2 flooded Celgard 2320 (16mm_1-4) Formation 0.005-1.5V C-Rate 0.0050Ah | CFF-EL-A12-Half-FORM_5mV.000Anode Half Cell Formation C/10 at 0.005-1.5 V 4 cycles | 4
7422 | ARGONNE_15_ARD_LN3134-174-4b.094 | ARD | LN3134_174 | 4 | 4b | 03/18/2019 23:23:50 | 4 | 19 | 8014.973 | 0.0049517539 | 0.0019688072 | 0.0100595102 | 0.00503548 | 1.50026703 | 03/18/2019 | C:\Data\MIMS\Backup\ARGONNE_15\ARD_LN3134-174-4b.094 | LN3134-174: XFC-R2 B2 1506T (LN3174-75-3) vs Li Metal Gen 2 flooded Celgard 2320 (16mm_1-4)(5/8"_5-6) Rate 0.005-1.5V C-Rate 0.0050Ah | CFF-EL-A12-Half-RATEa.000Rate Study 0.1C 0.2C 0.5C 1C 2C; always C/5 discharge from 0.005 to 1.5V | 15
7423 | ARGONNE_15_ARD_LN3134-174-5a.095 | ARD | LN3134_174 | 5 | 5a | 03/13/2019 19:16:13 | 0 | 4 | 4652.7223 | 0.0050421448 | 0.0008970682 | 0.0005018692 | 0 | 3.11848631 | 03/13/2019 | C:\Data\MIMS\Backup\ARGONNE_15\ARD_LN3134-174-5a.095 | LN3134-174: XFC-R2 B2 1506T (LN3174-75-3) vs Li Metal Gen 2 flooded Celgard 2320 (5/8"_5-6) Formation 0.000-1.5V C-Rate 0.0050Ah | CFF-EL-A12-Half-FORM.000Anode Half Cell Formation C/10 at 0-1.5 V 4 cycles | 4
7424 | ARGONNE_15_ARD_LN3134-174-5b.095 | ARD | LN3134_174 | 5 | 5b | 03/18/2019 23:24:22 | 4 | 19 | 8202.529 | 0.0049131272 | 0.0019878739 | 0.0100549325 | 0.00503548 | 1.50041962 | 03/18/2019 | C:\Data\MIMS\Backup\ARGONNE_15\ARD_LN3134-174-5b.095 | LN3134-174: XFC-R2 B2 1506T (LN3174-75-3) vs Li Metal Gen 2 flooded Celgard 2320 (16mm_1-4)(5/8"_5-6) Rate 0.005-1.5V C-Rate 0.0050Ah | CFF-EL-A12-Half-RATEa.000Rate Study 0.1C 0.2C 0.5C 1C 2C; always C/5 discharge from 0.005 to 1.5V | 15
7425 | ARGONNE_15_ARD_LN3134-174-6a.096 | ARD | LN3134_174 | 6 | 6a | 03/13/2019 19:16:44 | 0 | 4 | 4753.0635 | 0.0050715436 | 0.0009149087 | 0.0005018692 | 0 | 3.14641032 | 03/13/2019 | C:\Data\MIMS\Backup\ARGONNE_15\ARD_LN3134-174-6a.096 | LN3134-174: XFC-R2 B2 1506T (LN3174-75-3) vs Li Metal Gen 2 flooded Celgard 2320 (5/8"_5-6) Formation 0.000-1.5V C-Rate 0.0050Ah | CFF-EL-A12-Half-FORM.000Anode Half Cell Formation C/10 at 0-1.5 V 4 cycles | 4
7426 | ARGONNE_15_ARD_LN3134-174-6b.096 | ARD | LN3134_174 | 6 | 6b | 03/18/2019 23:24:56 | 4 | 19 | 8389.6695 | 0.0050007096 | 0.0019770375 | 0.0100572213 | 0.00503548 | 1.50011444 | 03/18/2019 | C:\Data\MIMS\Backup\ARGONNE_15\ARD_LN3134-174-6b.096 | LN3134-174: XFC-R2 B2 1506T (LN3174-75-3) vs Li Metal Gen 2 flooded Celgard 2320 (16mm_1-4)(5/8"_5-6) Rate 0.005-1.5V C-Rate 0.0050Ah | CFF-EL-A12-Half-RATEa.000Rate Study 0.1C 0.2C 0.5C 1C 2C; always C/5 discharge from 0.005 to 1.5V | 15
7427 | ARGONNE_15_ARD_LN3134-175-1a.049 | ARD | LN3134_175 | 1 | 1a | 03/13/2019 19:36:22 | 0 | 6 | 5778.1582 | 0.0044793966 | 0.0165332896 | 0.0020008392 | 0 | 4.10009918 | 03/13/2019 | C:\Data\MIMS\Backup\ARGONNE_15\ARD_LN3134-175-1a.049 | LN3134-175: XFC-R2 B2 NMC532 (LN3174-73-4) vs 1506T (LN3174-75-3) Gen 2 flooded Celgard 2320 (5/8") XFC SLP Formation 3.0-4.1V C-Rate 0.0040Ah | CFF-XFC-SLP-Form-4p1.000Formation 1.5V tap and hold 15min C/10 x 3 C/2 x 3 3.0-4.1V then safe SOC | 6
7428 | ARGONNE_15_ARD_LN3134-175-1b.049 | ARD | LN3134_175 | 1 | 1b | 03/18/2019 23:26:13 | 6 | 66 | 7620.399 | 0.0035839374 | 0.0136289889 | 0.0240672923 | 2.97795071 | 4.10223545 | 03/18/2019 | C:\Data\MIMS\Backup\ARGONNE_15\ARD_LN3134-175-1b.049 | LN3134-175: XFC-R2 B2 NMC532 (LN3174-73-4) vs 1506T (LN3174-75-3) Gen 2 flooded Celgard 2320 (5/8") XFC Rate 3.0-4.1V C-Rate 0.0040Ah | CFF-XFC_1C-6C_4p1V.000CAMP XFC Cyc w/ 1C 2C 3C 4C 5C 6C chrg & C/2 disch 3.0 to 4.1 | 60
7429 | ARGONNE_15_ARD_LN3134-175-2a.050 | ARD | LN3134_175 | 2 | 2a | 03/13/2019 19:37:10 | 0 | 6 | 5529.0018 | 0.0040789425 | 0.0152231159 | 0.0020003052 | 0.00045777 | 4.10009918 | 03/13/2019 | C:\Data\MIMS\Backup\ARGONNE_15\ARD_LN3134-175-2a.050 | LN3134-175: XFC-R2 B2 NMC532 (LN3174-73-4) vs 1506T (LN3174-75-3) Gen 2 flooded Celgard 2320 (5/8") XFC SLP Formation 3.0-4.1V C-Rate 0.0040Ah | CFF-XFC-SLP-Form-4p1.000Formation 1.5V tap and hold 15min C/10 x 3 C/2 x 3 3.0-4.1V then safe SOC | 6
7430 | ARGONNE_15_ARD_LN3134-175-2b.050 | ARD | LN3134_175 | 2 | 2b | 03/18/2019 23:26:55 | 6 | 66 | 6744.2715 | 0.0035315569 | 0.0134227249 | 0.0240627146 | 2.99977111 | 4.10208286 | 03/18/2019 | C:\Data\MIMS\Backup\ARGONNE_15\ARD_LN3134-175-2b.050 | LN3134-175: XFC-R2 B2 NMC532 (LN3174-73-4) vs 1506T (LN3174-75-3) Gen 2 flooded Celgard 2320 (5/8") XFC Rate 3.0-4.1V C-Rate 0.0040Ah | CFF-XFC_1C-6C_4p1V.000CAMP XFC Cyc w/ 1C 2C 3C 4C 5C 6C chrg & C/2 disch 3.0 to 4.1 | 60
7431 | ARGONNE_15_ARD_LN3134-175-3a.051 | ARD | LN3134_175 | 3 | 3a | 03/13/2019 19:37:42 | 0 | 6 | 5534.489 | 0.004144095 | 0.0154258553 | 0.0020016022 | 0 | 4.10009918 | 03/13/2019 | C:\Data\MIMS\Backup\ARGONNE_15\ARD_LN3134-175-3a.051 | LN3134-175: XFC-R2 B2 NMC532 (LN3174-73-4) vs 1506T (LN3174-75-3) Gen 2 flooded Celgard 2320 (5/8") XFC SLP Formation 3.0-4.1V C-Rate 0.0040Ah | CFF-XFC-SLP-Form-4p1.000Formation 1.5V tap and hold 15min C/10 x 3 C/2 x 3 3.0-4.1V then safe SOC | 6
7432 | ARGONNE_15_ARD_LN3134-175-3b.051 | ARD | LN3134_175 | 3 | 3b | 03/18/2019 23:27:35 | 6 | 66 | 5818.476 | 0.0035209681 | 0.0133894319 | 0.0240741588 | 2.9999237 | 4.10406653 | 03/18/2019 | C:\Data\MIMS\Backup\ARGONNE_15\ARD_LN3134-175-3b.051 | LN3134-175: XFC-R2 B2 NMC532 (LN3174-73-4) vs 1506T (LN3174-75-3) Gen 2 flooded Celgard 2320 (5/8") XFC Rate 3.0-4.1V C-Rate 0.0040Ah | CFF-XFC_1C-6C_4p1V.000CAMP XFC Cyc w/ 1C 2C 3C 4C 5C 6C chrg & C/2 disch 3.0 to 4.1 | 60
7433 | ARGONNE_15_ARD_LN3134-175-4a.052 | ARD | LN3134_175 | 4 | 4a | 03/13/2019 19:38:09 | 0 | 6 | 5659.5198 | 0.0044220926 | 0.0163283195 | 0.0020006104 | 0.00167849 | 4.10009918 | 03/13/2019 | C:\Data\MIMS\Backup\ARGONNE_15\ARD_LN3134-175-4a.052 | LN3134-175: XFC-R2 B2 NMC532 (LN3174-73-4) vs 1506T (LN3174-75-3) Gen 2 flooded Celgard 2320 (5/8") XFC SLP Formation 3.0-4.1V C-Rate 0.0040Ah | CFF-XFC-SLP-Form-4p1.000Formation 1.5V tap and hold 15min C/10 x 3 C/2 x 3 3.0-4.1V then safe SOC | 6
7434 | ARGONNE_15_ARD_LN3134-175-4b.052 | ARD | LN3134_175 | 4 | 4b | 03/18/2019 23:28:14 | 6 | 66 | 5784.9727 | 0.0035911807 | 0.0136939575 | 0.0240650034 | 2.9999237 | 4.1029984 | 03/18/2019 | C:\Data\MIMS\Backup\ARGONNE_15\ARD_LN3134-175-4b.052 | LN3134-175: XFC-R2 B2 NMC532 (LN3174-73-4) vs 1506T (LN3174-75-3) Gen 2 flooded Celgard 2320 (5/8") XFC Rate 3.0-4.1V C-Rate 0.0040Ah | CFF-XFC_1C-6C_4p1V.000CAMP XFC Cyc w/ 1C 2C 3C 4C 5C 6C chrg & C/2 disch 3.0 to 4.1 | 60
7435 | ARGONNE_15_ARD_LN3134-176-1a.053 | ARD | LN3134_176 | 1 | 1a | 03/13/2019 19:38:54 | 0 | 6 | 5696.9135 | 0.0044299596 | 0.0163608306 | 0.0020016785 | 0 | 4.10009918 | 03/13/2019 | C:\Data\MIMS\Backup\ARGONNE_15\ARD_LN3134-176-1a.053 | LN3134-176: XFC-R2 B2 NMC532 (LN3174-73-4) vs 1506T (LN3174-75-3) Gen 2 flooded Celgard 2320 (5/8") XFC SLP Formation 3.0-4.1V C-Rate 0.0040Ah | CFF-XFC-SLP-Form-4p1.000Formation 1.5V tap and hold 15min C/10 x 3 C/2 x 3 3.0-4.1V then safe SOC | 6
7436 | ARGONNE_15_ARD_LN3134-176-1b.053 | ARD | LN3134_176 | 1 | 1b | 03/18/2019 23:29:18 | 6 | 259 | 18339.3448 | 0.0037318161 | 0.0138548331 | 0.0240741588 | 2.39353017 | 4.10330358 | 03/18/2019 | C:\Data\MIMS\Backup\ARGONNE_15\ARD_LN3134-176-1b.053 | LN3134-176: XFC-R2 B2 NMC532 (LN3174-73-4) vs 1506T (LN3174-75-3) Gen 2 flooded Celgard 2320 (5/8") XFC 6C cyc procedure 3.0-4.1V C-Rate 0.0040Ah | CFF-XFC-screen_cc-4p1Vb.000Screening test for CAMP XFC Form+Cyc w/ 6C chrg & C/2 disch from 3.0 to 4.1V | 253
7437 | ARGONNE_15_ARD_LN3134-176-1c.053 | ARD | LN3134_176 | 1 | 1c | 04/01/2019 19:36:02 | 259 | 512 | 16461.4163 | 0.0022825219 | 0.0085732421 | 0.0240741588 | 2.9999237 | 4.10345617 | 04/01/2019 | C:\Data\MIMS\Backup\ARGONNE_15\ARD_LN3134-176-1c.053 | LN3134-176: XFC-R2 B2 NMC532 (LN3174-73-4) vs 1506T (LN3174-75-3) Gen 2 flooded Celgard 2320 (5/8") XFC 6C cyc procedure 3.0-4.1V C-Rate 0.0040Ah | CFF-XFC-screen_cc-4p1Vb.000Screening test for CAMP XFC Form+Cyc w/ 6C chrg & C/2 disch from 3.0 to 4.1V | 253
7438 | ARGONNE_15_ARD_LN3134-176-1d.053 | ARD | LN3134_176 | 1 | 1d | 04/23/2019 17:27:34 | 512 | 765 | 15460.0342 | 0.0021802752 | 0.0082053882 | 0.0240741588 | 2.9999237 | 4.10421912 | 04/23/2019 | C:\Data\MIMS\Backup\ARGONNE_15\ARD_LN3134-176-1d.053 | LN3134-176: XFC-R2 B2 NMC532 (LN3174-73-4) vs 1506T (LN3174-75-3) Gen 2 flooded Celgard 2320 (5/8") XFC 6C cyc procedure 3.0-4.1V C-Rate 0.0040Ah | CFF-XFC-screen_cc-4p1Vb.000Screening test for CAMP XFC Form+Cyc w/ 6C chrg & C/2 disch from 3.0 to 4.1V | 253
7439 | ARGONNE_15_ARD_LN3134-176-1e.053 | ARD | LN3134_176 | 1 | 1e | 05/07/2019 18:11:51 | 765 | 768 | 2506.3718 | 0.0021051043 | 0.0079355414 | 0.0004018463 | 2.9999237 | 4.10009918 | 05/07/2019 | C:\Data\MIMS\Backup\ARGONNE_15\ARD_LN3134-176-1e.053 | LN3134-176: XFC-R2 B2 NMC532 (LN3174-73-4) vs 1506T (LN3174-75-3) Gen 2 flooded Celgard 2320 (5/8") XFC last 3-C/10 procedure 3.0-4.1V C-Rate 0.0040Ah | CFF-XFC-screen_End-4p1Vb.000Screening test for CAMP XFC 3 cycles of C/10 10hr end rest from 3.0 to 4.1V | 3
7440 | ARGONNE_15_ARD_LN3134-176-2a.054 | ARD | LN3134_176 | 2 | 2a | 03/13/2019 19:39:39 | 0 | 6 | 5741.251 | 0.004485687 | 0.0165703242 | 0.0020016785 | 0.00091554 | 4.10116732 | 03/13/2019 | C:\Data\MIMS\Backup\ARGONNE_15\ARD_LN3134-176-2a.054 | LN3134-176: XFC-R2 B2 NMC532 (LN3174-73-4) vs 1506T (LN3174-75-3) Gen 2 flooded Celgard 2320 (5/8") XFC SLP Formation 3.0-4.1V C-Rate 0.0040Ah | CFF-XFC-SLP-Form-4p1.000Formation 1.5V tap and hold 15min C/10 x 3 C/2 x 3 3.0-4.1V then safe SOC | 6
7441 | ARGONNE_15_ARD_LN3134-176-2b.054 | ARD | LN3134_176 | 2 | 2b | 03/18/2019 23:30:08 | 6 | 259 | 16913.4708 | 0.0037607709 | 0.0139645138 | 0.0240741588 | 2.99977111 | 4.10360876 | 03/18/2019 | C:\Data\MIMS\Backup\ARGONNE_15\ARD_LN3134-176-2b.054 | LN3134-176: XFC-R2 B2 NMC532 (LN3174-73-4) vs 1506T (LN3174-75-3) Gen 2 flooded Celgard 2320 (5/8") XFC 6C cyc procedure 3.0-4.1V C-Rate 0.0040Ah | CFF-XFC-screen_cc-4p1Vb.000Screening test for CAMP XFC Form+Cyc w/ 6C chrg & C/2 disch from 3.0 to 4.1V | 253
7442 | ARGONNE_15_ARD_LN3134-176-2c.054 | ARD | LN3134_176 | 2 | 2c | 04/01/2019 19:36:39 | 259 | 512 | 14795.0672 | 0.0021966076 | 0.0082715356 | 0.0240741588 | 2.99977111 | 4.10421912 | 04/01/2019 | C:\Data\MIMS\Backup\ARGONNE_15\ARD_LN3134-176-2c.054 | LN3134-176: XFC-R2 B2 NMC532 (LN3174-73-4) vs 1506T (LN3174-75-3) Gen 2 flooded Celgard 2320 (5/8") XFC 6C cyc procedure 3.0-4.1V C-Rate 0.0040Ah | CFF-XFC-screen_cc-4p1Vb.000Screening test for CAMP XFC Form+Cyc w/ 6C chrg & C/2 disch from 3.0 to 4.1V | 253
7443 | ARGONNE_15_ARD_LN3134-176-2d.054 | ARD | LN3134_176 | 2 | 2d | 04/23/2019 17:28:13 | 512 | 765 | 13957.3245 | 0.0020430477 | 0.0077100335 | 0.0240741588 | 2.99977111 | 4.10513466 | 04/23/2019 | C:\Data\MIMS\Backup\ARGONNE_15\ARD_LN3134-176-2d.054 | LN3134-176: XFC-R2 B2 NMC532 (LN3174-73-4) vs 1506T (LN3174-75-3) Gen 2 flooded Celgard 2320 (5/8") XFC 6C cyc procedure 3.0-4.1V C-Rate 0.0040Ah | CFF-XFC-screen_cc-4p1Vb.000Screening test for CAMP XFC Form+Cyc w/ 6C chrg & C/2 disch from 3.0 to 4.1V | 253
7444 | ARGONNE_15_ARD_LN3134-176-2e.054 | ARD | LN3134_176 | 2 | 2e | 05/07/2019 18:11:11 | 765 | 768 | 2346.3823 | 0.0019259722 | 0.0072776536 | 0.0004019989 | 2.9999237 | 4.09994659 | 05/07/2019 | C:\Data\MIMS\Backup\ARGONNE_15\ARD_LN3134-176-2e.054 | LN3134-176: XFC-R2 B2 NMC532 (LN3174-73-4) vs 1506T (LN3174-75-3) Gen 2 flooded Celgard 2320 (5/8") XFC last 3-C/10 procedure 3.0-4.1V C-Rate 0.0040Ah | CFF-XFC-screen_End-4p1Vb.000Screening test for CAMP XFC 3 cycles of C/10 10hr end rest from 3.0 to 4.1V | 3
7445 | ARGONNE_15_ARD_LN3134-176-3a.055 | ARD | LN3134_176 | 3 | 3a | 03/13/2019 19:40:18 | 0 | 6 | 5693.1945 | 0.0043295243 | 0.0161306453 | 0.0020002289 | 0 | 4.10009918 | 03/13/2019 | C:\Data\MIMS\Backup\ARGONNE_15\ARD_LN3134-176-3a.055 | LN3134-176: XFC-R2 B2 NMC532 (LN3174-73-4) vs 1506T (LN3174-75-3) Gen 2 flooded Celgard 2320 (5/8") XFC SLP Formation 3.0-4.1V C-Rate 0.0040Ah | CFF-XFC-SLP-Form-4p1.000Formation 1.5V tap and hold 15min C/10 x 3 C/2 x 3 3.0-4.1V then safe SOC | 6
7446 | ARGONNE_15_ARD_LN3134-176-3b.055 | ARD | LN3134_176 | 3 | 3b | 03/18/2019 23:30:38 | 6 | 259 | 26093.129 | 0.0038384305 | 0.0142610327 | 0.0240741588 | 2.9999237 | 4.1014725 | 03/18/2019 | C:\Data\MIMS\Backup\ARGONNE_15\ARD_LN3134-176-3b.055 | LN3134-176: XFC-R2 B2 NMC532 (LN3174-73-4) vs 1506T (LN3174-75-3) Gen 2 flooded Celgard 2320 (5/8") XFC 6C cyc procedure 3.0-4.1V C-Rate 0.0040Ah | CFF-XFC-screen_cc-4p1Vb.000Screening test for CAMP XFC Form+Cyc w/ 6C chrg & C/2 disch from 3.0 to 4.1V | 253
7447 | ARGONNE_15_ARD_LN3134-176-3c.055 | ARD | LN3134_176 | 3 | 3c | 04/08/2019 12:22:20 | 259 | 512 | 25727.5225 | 0.0036322316 | 0.013489704 | 0.0240741588 | 2.9999237 | 4.1014725 | 04/08/2019 | C:\Data\MIMS\Backup\ARGONNE_15\ARD_LN3134-176-3c.055 | LN3134-176: XFC-R2 B2 NMC532 (LN3174-73-4) vs 1506T (LN3174-75-3) Gen 2 flooded Celgard 2320 (5/8") XFC 6C cyc procedure 3.0-4.1V C-Rate 0.0040Ah | CFF-XFC-screen_cc-4p1Vb.000Screening test for CAMP XFC Form+Cyc w/ 6C chrg & C/2 disch from 3.0 to 4.1V | 253
7448 | ARGONNE_15_ARD_LN3134-176-3d.055 | ARD | LN3134_176 | 3 | 3d | 04/26/2019 16:30:15 | 512 | 765 | 24775.2438 | 0.0035067371 | 0.0130325879 | 0.0240741588 | 2.9999237 | 4.10177768 | 04/26/2019 | C:\Data\MIMS\Backup\ARGONNE_15\ARD_LN3134-176-3d.055 | LN3134-176: XFC-R2 B2 NMC532 (LN3174-73-4) vs 1506T (LN3174-75-3) Gen 2 flooded Celgard 2320 (5/8") XFC 6C cyc procedure 3.0-4.1V C-Rate 0.0040Ah | CFF-XFC-screen_cc-4p1Vb.000Screening test for CAMP XFC Form+Cyc w/ 6C chrg & C/2 disch from 3.0 to 4.1V | 253
7449 | ARGONNE_15_ARD_LN3134-176-4a.056 | ARD | LN3134_176 | 4 | 4a | 03/13/2019 19:40:52 | 0 | 6 | 5731.1078 | 0.0044301034 | 0.0164027018 | 0.0020024414 | 0.00076295 | 4.09994659 | 03/13/2019 | C:\Data\MIMS\Backup\ARGONNE_15\ARD_LN3134-176-4a.056 | LN3134-176: XFC-R2 B2 NMC532 (LN3174-73-4) vs 1506T (LN3174-75-3) Gen 2 flooded Celgard 2320 (5/8") XFC SLP Formation 3.0-4.1V C-Rate 0.0040Ah | CFF-XFC-SLP-Form-4p1.000Formation 1.5V tap and hold 15min C/10 x 3 C/2 x 3 3.0-4.1V then safe SOC | 6
7450 | ARGONNE_15_ARD_LN3134-176-4b.056 | ARD | LN3134_176 | 4 | 4b | 03/18/2019 23:31:07 | 6 | 259 | 24528.6475 | 0.0038019555 | 0.0141120287 | 0.0240741588 | 2.99977111 | 4.10193027 | 03/18/2019 | C:\Data\MIMS\Backup\ARGONNE_15\ARD_LN3134-176-4b.056 | LN3134-176: XFC-R2 B2 NMC532 (LN3174-73-4) vs 1506T (LN3174-75-3) Gen 2 flooded Celgard 2320 (5/8") XFC 6C cyc procedure 3.0-4.1V C-Rate 0.0040Ah | CFF-XFC-screen_cc-4p1Vb.000Screening test for CAMP XFC Form+Cyc w/ 6C chrg & C/2 disch from 3.0 to 4.1V | 253
7451 | ARGONNE_15_ARD_LN3134-176-4c.056 | ARD | LN3134_176 | 4 | 4c | 04/08/2019 12:23:05 | 259 | 512 | 25434.9923 | 0.0036578699 | 0.0135692032 | 0.0240741588 | 2.9999237 | 4.10177768 | 04/08/2019 | C:\Data\MIMS\Backup\ARGONNE_15\ARD_LN3134-176-4c.056 | LN3134-176: XFC-R2 B2 NMC532 (LN3174-73-4) vs 1506T (LN3174-75-3) Gen 2 flooded Celgard 2320 (5/8") XFC 6C cyc procedure 3.0-4.1V C-Rate 0.0040Ah | CFF-XFC-screen_cc-4p1Vb.000Screening test for CAMP XFC Form+Cyc w/ 6C chrg & C/2 disch from 3.0 to 4.1V | 253
7452 | ARGONNE_15_ARD_LN3134-176-4d.056 | ARD | LN3134_176 | 4 | 4d | 04/26/2019 16:30:54 | 512 | 765 | 25032.7677 | 0.0035297788 | 0.0131070009 | 0.0240741588 | 2.99977111 | 4.10162509 | 04/26/2019 | C:\Data\MIMS\Backup\ARGONNE_15\ARD_LN3134-176-4d.056 | LN3134-176: XFC-R2 B2 NMC532 (LN3174-73-4) vs 1506T (LN3174-75-3) Gen 2 flooded Celgard 2320 (5/8") XFC 6C cyc procedure 3.0-4.1V C-Rate 0.0040Ah | CFF-XFC-screen_cc-4p1Vb.000Screening test for CAMP XFC Form+Cyc w/ 6C chrg & C/2 disch from 3.0 to 4.1V | 253
7453 | ARGONNE_15_ARD_LN3134-179-1a.069 | ARD | LN3134_179 | 1 | 1a | 03/15/2019 18:46:55 | 0 | 4 | 2316.5665 | 0.0018088079 | 0.0004368607 | 0.0003116655 | 0.00457771 | 3.19844358 | 03/15/2019 | C:\Data\MIMS\Backup\ARGONNE_15\ARD_LN3134-179-1a.069 | LN3134-179: ReCell 1520P (A-A005B) vs Li Metal Gen 2 flooded Celgard 2320 (16mm) Anode Baseline Formation 0.005-1.5V C-Rate 0.0031Ah | ReCell-Gr-Half-Form.000Anode Half Cell Formation C/10 at 0.005-1.5 V 4 cycles | 4
7454 | ARGONNE_15_ARD_LN3134-179-1b.069 | ARD | LN3134_179 | 1 | 1b | 03/25/2019 14:03:54 | 4 | 54 | 1959.4003 | 0.0010303936 | 0.0003636565 | 0.0010347143 | 0 | 1.50011444 | 03/25/2019 | C:\Data\MIMS\Backup\ARGONNE_15\ARD_LN3134-179-1b.069 | LN3134-179: ReCell 1520P (A-A005B) vs Li Metal Gen 2 flooded Celgard 2320 (16mm) Anode Baseline Aging 0.005-1.5V C-Rate 0.0031Ah | ReCell-Gr-Half-Cyc.000Anode Half Cell Cycling C/3 at 0.005-1.5 V 50 cycles | 50
7455 | ARGONNE_15_ARD_LN3134-179-2a.070 | ARD | LN3134_179 | 2 | 2a | 03/15/2019 18:47:29 | 0 | 4 | 5425.2687 | 0.0037628364 | 0.0006723582 | 0.0003113603 | 0.00503548 | 3.05271992 | 03/15/2019 | C:\Data\MIMS\Backup\ARGONNE_15\ARD_LN3134-179-2a.070 | LN3134-179: ReCell 1520P (A-A005B) vs Li Metal Gen 2 flooded Celgard 2320 (16mm) Anode Baseline Formation 0.005-1.5V C-Rate 0.0031Ah | ReCell-Gr-Half-Form.000Anode Half Cell Formation C/10 at 0.005-1.5 V 4 cycles | 4
7456 | ARGONNE_15_ARD_LN3134-179-2b.070 | ARD | LN3134_179 | 2 | 2b | 03/25/2019 14:04:40 | 4 | 54 | 18818.261 | 0.003407186 | 0.0007041379 | 0.0010347143 | 0.00503548 | 1.50011444 | 03/25/2019 | C:\Data\MIMS\Backup\ARGONNE_15\ARD_LN3134-179-2b.070 | LN3134-179: ReCell 1520P (A-A005B) vs Li Metal Gen 2 flooded Celgard 2320 (16mm) Anode Baseline Aging 0.005-1.5V C-Rate 0.0031Ah | ReCell-Gr-Half-Cyc.000Anode Half Cell Cycling C/3 at 0.005-1.5 V 50 cycles | 50
7457 | ARGONNE_15_ARD_LN3134-179-3a.071 | ARD | LN3134_179 | 3 | 3a | 03/15/2019 18:48:07 | 0 | 4 | 4460.9202 | 0.0035628989 | 0.0006834757 | 0.0003122759 | 0.00503548 | 3.21568627 | 03/15/2019 | C:\Data\MIMS\Backup\ARGONNE_15\ARD_LN3134-179-3a.071 | LN3134-179: ReCell 1520P (A-A005B) vs Li Metal Gen 2 flooded Celgard 2320 (16mm) Anode Baseline Formation 0.005-1.5V C-Rate 0.0031Ah | ReCell-Gr-Half-Form.000Anode Half Cell Formation C/10 at 0.005-1.5 V 4 cycles | 4
7458 | ARGONNE_15_ARD_LN3134-179-3b.071 | ARD | LN3134_179 | 3 | 3b | 03/25/2019 14:05:10 | 4 | 54 | 18230.143 | 0.003331927 | 0.0007124883 | 0.001034638 | 0.00503548 | 1.50011444 | 03/25/2019 | C:\Data\MIMS\Backup\ARGONNE_15\ARD_LN3134-179-3b.071 | LN3134-179: ReCell 1520P (A-A005B) vs Li Metal Gen 2 flooded Celgard 2320 (16mm) Anode Baseline Aging 0.005-1.5V C-Rate 0.0031Ah | ReCell-Gr-Half-Cyc.000Anode Half Cell Cycling C/3 at 0.005-1.5 V 50 cycles | 50
7459 | ARGONNE_15_ARD_LN3134-179-4a.072 | ARD | LN3134_179 | 4 | 4a | 03/15/2019 18:48:36 | 0 | 4 | 5273.59 | 0.0037022924 | 0.0006616246 | 0.0003117418 | 0.00503548 | 3.19157702 | 03/15/2019 | C:\Data\MIMS\Backup\ARGONNE_15\ARD_LN3134-179-4a.072 | LN3134-179: ReCell 1520P (A-A005B) vs Li Metal Gen 2 flooded Celgard 2320 (16mm) Anode Baseline Formation 0.005-1.5V C-Rate 0.0031Ah | ReCell-Gr-Half-Form.000Anode Half Cell Formation C/10 at 0.005-1.5 V 4 cycles | 4
7460 | ARGONNE_15_ARD_LN3134-179-4b.072 | ARD | LN3134_179 | 4 | 4b | 03/25/2019 14:05:42 | 4 | 54 | 9965.6598 | 0.0022736725 | 0.0005519455 | 0.0010345617 | 0.00503548 | 1.50011444 | 03/25/2019 | C:\Data\MIMS\Backup\ARGONNE_15\ARD_LN3134-179-4b.072 | LN3134-179: ReCell 1520P (A-A005B) vs Li Metal Gen 2 flooded Celgard 2320 (16mm) Anode Baseline Aging 0.005-1.5V C-Rate 0.0031Ah | ReCell-Gr-Half-Cyc.000Anode Half Cell Cycling C/3 at 0.005-1.5 V 50 cycles | 50
7461 | ARGONNE_15_ARD_LN3134-179-5a.067 | ARD | LN3134_179 | 5 | 5a | 04/02/2019 13:31:24 | 0 | 4 | 2456.5162 | 0.0018595092 | 0.0004765381 | 0.0003117418 | 0.00503548 | 2.8487068 | 04/02/2019 | C:\Data\MIMS\Backup\ARGONNE_15\ARD_LN3134-179-5a.067 | LN3134-179: ReCell 1520P (A-A005B) vs Li Metal Gen 2 flooded Celgard 2320 (16mm) Anode Baseline Form 0.005-1.5V C-Rate 0.0031Ah | ReCell-Gr-Half-Form.000Anode Half Cell Formation C/10 at 0.005-1.5 V 4 cycles | 4
7462 | ARGONNE_15_ARD_LN3134-179-5b.067 | ARD | LN3134_179 | 5 | 5b | 04/08/2019 12:15:37 | 4 | 54 | 1882.3963 | 0.0003156451 | 0.0001913892 | 0.001034638 | 0.00457771 | 1.50026703 | 04/08/2019 | C:\Data\MIMS\Backup\ARGONNE_15\ARD_LN3134-179-5b.067 | LN3134-179: ReCell 1520P (A-A005B) vs Li Metal Gen 2 flooded Celgard 2320 (16mm) Anode Baseline Aging 0.005-1.5V C-Rate 0.0031Ah | ReCell-Gr-Half-Cyc.000Anode Half Cell Cycling C/3 at 0.005-1.5 V 50 cycles | 50
7463 | ARGONNE_15_ARD_LN3134-179-6a.068 | ARD | LN3134_179 | 6 | 6a | 04/02/2019 13:31:49 | 0 | 4 | 3474.0103 | 0.0034870341 | 0.0006676926 | 0.0003122759 | 0.00503548 | 2.84687572 | 04/02/2019 | C:\Data\MIMS\Backup\ARGONNE_15\ARD_LN3134-179-6a.068 | LN3134-179: ReCell 1520P (A-A005B) vs Li Metal Gen 2 flooded Celgard 2320 (16mm) Anode Baseline Form 0.005-1.5V C-Rate 0.0031Ah | ReCell-Gr-Half-Form.000Anode Half Cell Formation C/10 at 0.005-1.5 V 4 cycles | 4
7464 | ARGONNE_15_ARD_LN3134-179-6b.068 | ARD | LN3134_179 | 6 | 6b | 04/08/2019 12:16:18 | 4 | 54 | 11070.3383 | 0.0030208092 | 0.0006858561 | 0.0010331121 | 0.00503548 | 1.50011444 | 04/08/2019 | C:\Data\MIMS\Backup\ARGONNE_15\ARD_LN3134-179-6b.068 | LN3134-179: ReCell 1520P (A-A005B) vs Li Metal Gen 2 flooded Celgard 2320 (16mm) Anode Baseline Aging 0.005-1.5V C-Rate 0.0031Ah | ReCell-Gr-Half-Cyc.000Anode Half Cell Cycling C/3 at 0.005-1.5 V 50 cycles | 50
7465 | ARGONNE_15_ARD_LN3134-180-1a.073 | ARD | LN3134_180 | 1 | 1a | 03/15/2019 18:49:12 | 0 | 4 | 1297.9363 | 0.0011553984 | 0.0003657192 | 0.0003115892 | 0.00488289 | 3.05943389 | 03/15/2019 | C:\Data\MIMS\Backup\ARGONNE_15\ARD_LN3134-180-1a.073 | LN3134-180: ReCell 1520P (A-A005B) vs Li Metal Gen 2 flooded Celgard 2320 (16mm) Anode Baseline Formation 0.005-1.5V C-Rate 0.0031Ah | ReCell-Gr-Half-Form.000Anode Half Cell Formation C/10 at 0.005-1.5 V 4 cycles | 4
7466 | ARGONNE_15_ARD_LN3134-180-1b.073 | ARD | LN3134_180 | 1 | 1b | 03/25/2019 14:06:21 | 4 | 54 | 18341.3248 | 0.003368331 | 0.0007050429 | 0.0010345617 | 0.00503548 | 1.50011444 | 03/25/2019 | C:\Data\MIMS\Backup\ARGONNE_15\ARD_LN3134-180-1b.073 | LN3134-180: ReCell 1520P (A-A005B) vs Li Metal Gen 2 flooded Celgard 2320 (16mm) Anode Baseline Aging 0.005-1.5V C-Rate 0.0031Ah | ReCell-Gr-Half-Cyc.000Anode Half Cell Cycling C/3 at 0.005-1.5 V 50 cycles | 50
7467 | ARGONNE_15_ARD_LN3134-180-2a.074 | ARD | LN3134_180 | 2 | 2a | 03/15/2019 18:49:40 | 0 | 4 | 5483.9012 | 0.0037968156 | 0.0006901492 | 0.0003114366 | 0.00503548 | 2.96650645 | 03/15/2019 | C:\Data\MIMS\Backup\ARGONNE_15\ARD_LN3134-180-2a.074 | LN3134-180: ReCell 1520P (A-A005B) vs Li Metal Gen 2 flooded Celgard 2320 (16mm) Anode Baseline Formation 0.005-1.5V C-Rate 0.0031Ah | ReCell-Gr-Half-Form.000Anode Half Cell Formation C/10 at 0.005-1.5 V 4 cycles | 4
7468 | ARGONNE_15_ARD_LN3134-180-2b.074 | ARD | LN3134_180 | 2 | 2b | 03/25/2019 14:06:56 | 4 | 54 | 13793.4308 | 0.0033201485 | 0.0006996454 | 0.0010339513 | 0.00503548 | 1.50011444 | 03/25/2019 | C:\Data\MIMS\Backup\ARGONNE_15\ARD_LN3134-180-2b.074 | LN3134-180: ReCell 1520P (A-A005B) vs Li Metal Gen 2 flooded Celgard 2320 (16mm) Anode Baseline Aging 0.005-1.5V C-Rate 0.0031Ah | ReCell-Gr-Half-Cyc.000Anode Half Cell Cycling C/3 at 0.005-1.5 V 50 cycles | 50
7469 | ARGONNE_15_ARD_LN3134-180-3a.075 | ARD | LN3134_180 | 3 | 3a | 03/15/2019 18:50:07 | 0 | 4 | 1275.5297 | 0.0011875218 | 0.0003640058 | 0.000312047 | 0.00503548 | 3.126421 | 03/15/2019 | C:\Data\MIMS\Backup\ARGONNE_15\ARD_LN3134-180-3a.075 | LN3134-180: ReCell 1520P (A-A005B) vs Li Metal Gen 2 flooded Celgard 2320 (16mm) Anode Baseline Formation 0.005-1.5V C-Rate 0.0031Ah | ReCell-Gr-Half-Form.000Anode Half Cell Formation C/10 at 0.005-1.5 V 4 cycles | 4
7470 | ARGONNE_15_ARD_LN3134-180-3b.075 | ARD | LN3134_180 | 3 | 3b | 03/25/2019 14:07:24 | 4 | 54 | 17464.1973 | 0.0032000667 | 0.0006792095 | 0.0010344091 | 0.00503548 | 1.50011444 | 03/25/2019 | C:\Data\MIMS\Backup\ARGONNE_15\ARD_LN3134-180-3b.075 | LN3134-180: ReCell 1520P (A-A005B) vs Li Metal Gen 2 flooded Celgard 2320 (16mm) Anode Baseline Aging 0.005-1.5V C-Rate 0.0031Ah | ReCell-Gr-Half-Cyc.000Anode Half Cell Cycling C/3 at 0.005-1.5 V 50 cycles | 50
7471 | ARGONNE_15_ARD_LN3134-180-4a.076 | ARD | LN3134_180 | 4 | 4a | 03/15/2019 18:50:36 | 0 | 4 | 5527.288 | 0.0037199212 | 0.0006931991 | 0.0003121233 | 0.00503548 | 3.14595254 | 03/15/2019 | C:\Data\MIMS\Backup\ARGONNE_15\ARD_LN3134-180-4a.076 | LN3134-180: ReCell 1520P (A-A005B) vs Li Metal Gen 2 flooded Celgard 2320 (16mm) Anode Baseline Formation 0.005-1.5V C-Rate 0.0031Ah | ReCell-Gr-Half-Form.000Anode Half Cell Formation C/10 at 0.005-1.5 V 4 cycles | 4
7472 | ARGONNE_15_ARD_LN3134-180-4b.076 | ARD | LN3134_180 | 4 | 4b | 03/25/2019 14:07:55 | 4 | 54 | 17222.1015 | 0.00340745 | 0.0007197541 | 0.0010334173 | 0.00503548 | 1.50011444 | 03/25/2019 | C:\Data\MIMS\Backup\ARGONNE_15\ARD_LN3134-180-4b.076 | LN3134-180: ReCell 1520P (A-A005B) vs Li Metal Gen 2 flooded Celgard 2320 (16mm) Anode Baseline Aging 0.005-1.5V C-Rate 0.0031Ah | ReCell-Gr-Half-Cyc.000Anode Half Cell Cycling C/3 at 0.005-1.5 V 50 cycles | 50
7473 | ARGONNE_15_ARD_LN3134-183-1a.049 | ARD | LN3134_183 | 1 | 1a | 03/27/2019 19:15:41 | 0 | 4 | 6189.896 | 0.00574999 | 0.0195136669 | 0.0002317082 | 1.54009308 | 4.15518425 | 03/27/2019 | C:\Data\MIMS\Backup\ARGONNE_15\ARD_LN3134-183-1a.049 | LN3134-183: NMC111 w-1% Cu Impurity (LN3174-87-2) vs Li Metal Gen 2 flooded Celgard 2320 16mm Rate Test 3.0-4.3V C-Rate 0.0023Ah | ReCell-Cathode-Half-Form.000Cathode Half Cell Formation C/10 at 3.0 to 4.3 V 4 cycles | 4
7474 | ARGONNE_15_ARD_LN3134-183-1b.049 | ARD | LN3134_183 | 1 | 1b | 04/01/2019 19:14:05 | 4 | 54 | 19150.5733 | 0.0032172561 | 0.0119879298 | 0.0007017624 | 1.48104067 | 4.29999237 | 04/01/2019 | C:\Data\MIMS\Backup\ARGONNE_15\ARD_LN3134-183-1b.049 | LN3134-183: NMC111 w-1% Cu Impurity (LN3174-87-2) vs Li Metal Gen 2 flooded Celgard 2320 16mm ReCell Aging Test 3.0-4.3V C-Rate 0.0021Ah | ReCell-Cathode-Half-Cyc.000Cathode Half Cell Cycling C/3 at 3.0 to 4.3 V 50 cycles | 50
7475 | ARGONNE_15_ARD_LN3134-183-2a.050 | ARD | LN3134_183 | 2 | 2a | 03/27/2019 19:16:08 | 0 | 4 | 5660.3363 | 0.0052668461 | 0.017165146 | 0.0002317845 | 1.78728923 | 4.29999237 | 03/27/2019 | C:\Data\MIMS\Backup\ARGONNE_15\ARD_LN3134-183-2a.050 | LN3134-183: NMC111 w-1% Cu Impurity (LN3174-87-2) vs Li Metal Gen 2 flooded Celgard 2320 16mm Rate Test 3.0-4.3V C-Rate 0.0023Ah | ReCell-Cathode-Half-Form.000Cathode Half Cell Formation C/10 at 3.0 to 4.3 V 4 cycles | 4
7476 | ARGONNE_15_ARD_LN3134-183-2b.050 | ARD | LN3134_183 | 2 | 2b | 04/01/2019 19:14:46 | 4 | 54 | 19188.9325 | 0.0025987897 | 0.0102030842 | 0.0007015335 | 2.9999237 | 4.29999237 | 04/01/2019 | C:\Data\MIMS\Backup\ARGONNE_15\ARD_LN3134-183-2b.050 | LN3134-183: NMC111 w-1% Cu Impurity (LN3174-87-2) vs Li Metal Gen 2 flooded Celgard 2320 16mm ReCell Aging Test 3.0-4.3V C-Rate 0.0021Ah | ReCell-Cathode-Half-Cyc.000Cathode Half Cell Cycling C/3 at 3.0 to 4.3 V 50 cycles | 50
7477 | ARGONNE_15_ARD_LN3134-183-3a.051 | ARD | LN3134_183 | 3 | 3a | 03/27/2019 19:16:37 | 0 | 4 | 6020 | 0.0057499895 | 0.0180509925 | 0.0002320134 | 1.52681773 | 3.72579538 | 03/27/2019 | C:\Data\MIMS\Backup\ARGONNE_15\ARD_LN3134-183-3a.051 | LN3134-183: NMC111 w-1% Cu Impurity (LN3174-87-2) vs Li Metal Gen 2 flooded Celgard 2320 16mm Rate Test 3.0-4.3V C-Rate 0.0023Ah | ReCell-Cathode-Half-Form.000Cathode Half Cell Formation C/10 at 3.0 to 4.3 V 4 cycles | 4
7478 | ARGONNE_15_ARD_LN3134-183-3b.051 | ARD | LN3134_183 | 3 | 3b | 04/01/2019 19:15:16 | 4 | 54 | 19582.8523 | 0.003451231 | 0.0126639989 | 0.0007016861 | 1.40627146 | 4.29999237 | 04/01/2019 | C:\Data\MIMS\Backup\ARGONNE_15\ARD_LN3134-183-3b.051 | LN3134-183: NMC111 w-1% Cu Impurity (LN3174-87-2) vs Li Metal Gen 2 flooded Celgard 2320 16mm ReCell Aging Test 3.0-4.3V C-Rate 0.0021Ah | ReCell-Cathode-Half-Cyc.000Cathode Half Cell Cycling C/3 at 3.0 to 4.3 V 50 cycles | 50
7479 | ARGONNE_15_ARD_LN3134-183-4a.052 | ARD | LN3134_183 | 4 | 4a | 03/27/2019 19:17:13 | 0 | 4 | 6020 | 0.0057499898 | 0.0182174732 | 0.0002318608 | 1.54711223 | 3.71786069 | 03/27/2019 | C:\Data\MIMS\Backup\ARGONNE_15\ARD_LN3134-183-4a.052 | LN3134-183: NMC111 w-1% Cu Impurity (LN3174-87-2) vs Li Metal Gen 2 flooded Celgard 2320 16mm Rate Test 3.0-4.3V C-Rate 0.0023Ah | ReCell-Cathode-Half-Form.000Cathode Half Cell Formation C/10 at 3.0 to 4.3 V 4 cycles | 4
7480 | ARGONNE_15_ARD_LN3134-183-4b.052 | ARD | LN3134_183 | 4 | 4b | 04/01/2019 19:15:42 | 4 | 54 | 19392.7138 | 0.0033273147 | 0.0123175231 | 0.0007016861 | 1.42565042 | 4.29999237 | 04/01/2019 | C:\Data\MIMS\Backup\ARGONNE_15\ARD_LN3134-183-4b.052 | LN3134-183: NMC111 w-1% Cu Impurity (LN3174-87-2) vs Li Metal Gen 2 flooded Celgard 2320 16mm ReCell Aging Test 3.0-4.3V C-Rate 0.0021Ah | ReCell-Cathode-Half-Cyc.000Cathode Half Cell Cycling C/3 at 3.0 to 4.3 V 50 cycles | 50
7481 | ARGONNE_15_ARD_LN3134-184-1a.057 | ARD | LN3134_184 | 1 | 1a | 03/27/2019 19:17:49 | 0 | 4 | 5039.967 | 0.0026104565 | 0.0101647466 | 0.0002318608 | 2.9999237 | 4.29999237 | 03/27/2019 | C:\Data\MIMS\Backup\ARGONNE_15\ARD_LN3134-184-1a.057 | LN3134-184: NMC111 w-1% Fe Impurity (LN3174-88-2) vs Li Metal Gen 2 flooded Celgard 2320 16mm Rate Test 3.0-4.3V C-Rate 0.0023Ah | ReCell-Cathode-Half-Form.000Cathode Half Cell Formation C/10 at 3.0 to 4.3 V 4 cycles | 4
7482 | ARGONNE_15_ARD_LN3134-184-1b.057 | ARD | LN3134_184 | 1 | 1b | 04/01/2019 19:16:41 | 4 | 54 | 25320.4305 | 0.0174822708 | 0.0688571852 | 0.0007016861 | 1.55931945 | 4.29999237 | 04/01/2019 | C:\Data\MIMS\Backup\ARGONNE_15\ARD_LN3134-184-1b.057 | LN3134-184: NMC111 w-1% Fe Impurity (LN3174-88-2) vs Li Metal Gen 2 flooded Celgard 2320 16mm ReCell Aging Test 3.0-4.3V C-Rate 0.0021Ah | ReCell-Cathode-Half-Cyc.000Cathode Half Cell Cycling C/3 at 3.0 to 4.3 V 50 cycles | 50
7483 | ARGONNE_15_ARD_LN3134-184-2a.058 | ARD | LN3134_184 | 2 | 2a | 03/27/2019 19:18:15 | 0 | 4 | 4887.137 | 0.0025242924 | 0.0098463366 | 0.000232166 | 2.9999237 | 4.29999237 | 03/27/2019 | C:\Data\MIMS\Backup\ARGONNE_15\ARD_LN3134-184-2a.058 | LN3134-184: NMC111 w-1% Fe Impurity (LN3174-88-2) vs Li Metal Gen 2 flooded Celgard 2320 16mm Rate Test 3.0-4.3V C-Rate 0.0023Ah | ReCell-Cathode-Half-Form.000Cathode Half Cell Formation C/10 at 3.0 to 4.3 V 4 cycles | 4
7484 | ARGONNE_15_ARD_LN3134-184-2b.058 | ARD | LN3134_184 | 2 | 2b | 04/01/2019 19:17:35 | 4 | 54 | 19316.3048 | 0.002330629 | 0.0090986066 | 0.0007016098 | 2.99977111 | 4.29999237 | 04/01/2019 | C:\Data\MIMS\Backup\ARGONNE_15\ARD_LN3134-184-2b.058 | LN3134-184: NMC111 w-1% Fe Impurity (LN3174-88-2) vs Li Metal Gen 2 flooded Celgard 2320 16mm ReCell Aging Test 3.0-4.3V C-Rate 0.0021Ah | ReCell-Cathode-Half-Cyc.000Cathode Half Cell Cycling C/3 at 3.0 to 4.3 V 50 cycles | 50
7485 | ARGONNE_15_ARD_LN3134-184-3a.059 | ARD | LN3134_184 | 3 | 3a | 03/27/2019 19:18:49 | 0 | 4 | 4216.8418 | 0.0023879838 | 0.009291963 | 0.0002324712 | 2.9999237 | 4.29999237 | 03/27/2019 | C:\Data\MIMS\Backup\ARGONNE_15\ARD_LN3134-184-3a.059 | LN3134-184: NMC111 w-1% Fe Impurity (LN3174-88-2) vs Li Metal Gen 2 flooded Celgard 2320 16mm Rate Test 3.0-4.3V C-Rate 0.0023Ah | ReCell-Cathode-Half-Form.000Cathode Half Cell Formation C/10 at 3.0 to 4.3 V 4 cycles | 4
7486 | ARGONNE_15_ARD_LN3134-184-3b.059 | ARD | LN3134_184 | 3 | 3b | 04/01/2019 19:18:05 | 4 | 5 | 1206.8403 | 0.00213706 | 0.0083830951 | 0.00021149 | 3.62294957 | 4.29999237 | 04/01/2019 | C:\Data\MIMS\Backup\ARGONNE_15\ARD_LN3134-184-3b.059 | LN3134-184: NMC111 w-1% Fe Impurity (LN3174-88-2) vs Li Metal Gen 2 flooded Celgard 2320 16mm ReCell Aging Test 3.0-4.3V C-Rate 0.0021Ah | ReCell-Cathode-Half-Form.000Cathode Half Cell Formation C/10 at 3.0 to 4.3 V 4 cycles | 1
7487 | ARGONNE_15_ARD_LN3134-184-3bb.059 | ARD | LN3134_184 | 3 | 3bb | 04/02/2019 15:25:54 | 4 | 54 | 18980.0878 | 0.0022298613 | 0.008704243 | 0.0007017624 | 2.99977111 | 4.30014496 | 04/02/2019 | C:\Data\MIMS\Backup\ARGONNE_15\ARD_LN3134-184-3bb.059 | LN3134-184: NMC111 w-1% Fe Impurity (LN3174-88-2) vs Li Metal Gen 2 flooded Celgard 2320 16mm ReCell Aging Test 3.0-4.3V C-Rate 0.0021Ah | ReCell-Cathode-Half-Cyc.000Cathode Half Cell Cycling C/3 at 3.0 to 4.3 V 50 cycles | 50
7488 | ARGONNE_15_ARD_LN3134-184-4a.060 | ARD | LN3134_184 | 4 | 4a | 03/27/2019 19:19:17 | 0 | 4 | 4908.1893 | 0.0024427543 | 0.0095237485 | 0.0002320897 | 2.9999237 | 4.29999237 | 03/27/2019 | C:\Data\MIMS\Backup\ARGONNE_15\ARD_LN3134-184-4a.060 | LN3134-184: NMC111 w-1% Fe Impurity (LN3174-88-2) vs Li Metal Gen 2 flooded Celgard 2320 16mm Rate Test 3.0-4.3V C-Rate 0.0023Ah | ReCell-Cathode-Half-Form.000Cathode Half Cell Formation C/10 at 3.0 to 4.3 V 4 cycles | 4
7489 | ARGONNE_15_ARD_LN3134-184-4b.060 | ARD | LN3134_184 | 4 | 4b | 04/01/2019 19:18:35 | 4 | 54 | 19298.8923 | 0.0023506637 | 0.009181414 | 0.0007016098 | 2.9999237 | 4.29999237 | 04/01/2019 | C:\Data\MIMS\Backup\ARGONNE_15\ARD_LN3134-184-4b.060 | LN3134-184: NMC111 w-1% Fe Impurity (LN3174-88-2) vs Li Metal Gen 2 flooded Celgard 2320 16mm ReCell Aging Test 3.0-4.3V C-Rate 0.0021Ah | ReCell-Cathode-Half-Cyc.000Cathode Half Cell Cycling C/3 at 3.0 to 4.3 V 50 cycles | 50
7490 | ARGONNE_15_ARD_LN3134-185-1a.077 | ARD | LN3134_185 | 1 | 1a | 03/27/2019 19:19:55 | 0 | 4 | 4566.528 | 0.002470585 | 0.0096086958 | 0.0002324712 | 2.9999237 | 4.29999237 | 03/27/2019 | C:\Data\MIMS\Backup\ARGONNE_15\ARD_LN3134-185-1a.077 | LN3134-185: NMC111 w-1% Al Impurity (LN3174-89-3) vs Li Metal Gen 2 flooded Celgard 2320 16mm Rate Test 3.0-4.3V C-Rate 0.0023Ah | ReCell-Cathode-Half-Form.000Cathode Half Cell Formation C/10 at 3.0 to 4.3 V 4 cycles | 4
7491 | ARGONNE_15_ARD_LN3134-185-1b.077 | ARD | LN3134_185 | 1 | 1b | 04/01/2019 19:19:21 | 4 | 54 | 19508.6852 | 0.0022884851 | 0.0089614967 | 0.0007016861 | 2.9999237 | 4.29999237 | 04/01/2019 | C:\Data\MIMS\Backup\ARGONNE_15\ARD_LN3134-185-1b.077 | LN3134-185: NMC111 w-1% Al Impurity (LN3174-89-3) vs Li Metal Gen 2 flooded Celgard 2320 16mm ReCell Aging Test 3.0-4.3V C-Rate 0.0021Ah | ReCell-Cathode-Half-Cyc.000Cathode Half Cell Cycling C/3 at 3.0 to 4.3 V 50 cycles | 50
7492 | ARGONNE_15_ARD_LN3134-185-2a.078 | ARD | LN3134_185 | 2 | 2a | 03/27/2019 19:20:23 | 0 | 4 | 4958.2603 | 0.0025330955 | 0.0098883858 | 0.0002317082 | 2.9999237 | 4.29999237 | 03/27/2019 | C:\Data\MIMS\Backup\ARGONNE_15\ARD_LN3134-185-2a.078 | LN3134-185: NMC111 w-1% Al Impurity (LN3174-89-3) vs Li Metal Gen 2 flooded Celgard 2320 16mm Rate Test 3.0-4.3V C-Rate 0.0023Ah | ReCell-Cathode-Half-Form.000Cathode Half Cell Formation C/10 at 3.0 to 4.3 V 4 cycles | 4
7493 | ARGONNE_15_ARD_LN3134-185-2b.078 | ARD | LN3134_185 | 2 | 2b | 04/01/2019 19:20:17 | 4 | 54 | 19551.967 | 0.0023760908 | 0.0092828166 | 0.0007015335 | 2.9999237 | 4.29999237 | 04/01/2019 | C:\Data\MIMS\Backup\ARGONNE_15\ARD_LN3134-185-2b.078 | LN3134-185: NMC111 w-1% Al Impurity (LN3174-89-3) vs Li Metal Gen 2 flooded Celgard 2320 16mm ReCell Aging Test 3.0-4.3V C-Rate 0.0021Ah | ReCell-Cathode-Half-Cyc.000Cathode Half Cell Cycling C/3 at 3.0 to 4.3 V 50 cycles | 50
7494 | ARGONNE_15_ARD_LN3134-185-3a.079 | ARD | LN3134_185 | 3 | 3a | 03/27/2019 19:20:49 | 0 | 4 | 5134.873 | 0.0026579784 | 0.0103427197 | 0.0002320897 | 2.9999237 | 4.29999237 | 03/27/2019 | C:\Data\MIMS\Backup\ARGONNE_15\ARD_LN3134-185-3a.079 | LN3134-185: NMC111 w-1% Al Impurity (LN3174-89-3) vs Li Metal Gen 2 flooded Celgard 2320 16mm Rate Test 3.0-4.3V C-Rate 0.0023Ah | ReCell-Cathode-Half-Form.000Cathode Half Cell Formation C/10 at 3.0 to 4.3 V 4 cycles | 4
7495 | ARGONNE_15_ARD_LN3134-185-3b.079 | ARD | LN3134_185 | 3 | 3b | 04/01/2019 19:20:44 | 4 | 54 | 20050.948 | 0.0024231996 | 0.0094465512 | 0.0007016098 | 2.9999237 | 4.29999237 | 04/01/2019 | C:\Data\MIMS\Backup\ARGONNE_15\ARD_LN3134-185-3b.079 | LN3134-185: NMC111 w-1% Al Impurity (LN3174-89-3) vs Li Metal Gen 2 flooded Celgard 2320 16mm ReCell Aging Test 3.0-4.3V C-Rate 0.0021Ah | ReCell-Cathode-Half-Cyc.000Cathode Half Cell Cycling C/3 at 3.0 to 4.3 V 50 cycles | 50
7496 | ARGONNE_15_ARD_LN3134-185-4a.080 | ARD | LN3134_185 | 4 | 4a | 03/27/2019 19:21:16 | 0 | 4 | 4809.2405 | 0.0026071042 | 0.0101540012 | 0.0002320134 | 2.9999237 | 4.29999237 | 03/27/2019 | C:\Data\MIMS\Backup\ARGONNE_15\ARD_LN3134-185-4a.080 | LN3134-185: NMC111 w-1% Al Impurity (LN3174-89-3) vs Li Metal Gen 2 flooded Celgard 2320 16mm Rate Test 3.0-4.3V C-Rate 0.0023Ah | ReCell-Cathode-Half-Form.000Cathode Half Cell Formation C/10 at 3.0 to 4.3 V 4 cycles | 4
7497 | ARGONNE_15_ARD_LN3134-185-4b.080 | ARD | LN3134_185 | 4 | 4b | 04/01/2019 19:21:13 | 4 | 54 | 19556.905 | 0.0022806338 | 0.0088968674 | 0.0007016098 | 2.9999237 | 4.30014496 | 04/01/2019 | C:\Data\MIMS\Backup\ARGONNE_15\ARD_LN3134-185-4b.080 | LN3134-185: NMC111 w-1% Al Impurity (LN3174-89-3) vs Li Metal Gen 2 flooded Celgard 2320 16mm ReCell Aging Test 3.0-4.3V C-Rate 0.0021Ah | ReCell-Cathode-Half-Cyc.000Cathode Half Cell Cycling C/3 at 3.0 to 4.3 V 50 cycles | 50
7498 | ARGONNE_15_ARD_LN3134-186-1a.081 | ARD | LN3134_186 | 1 | 1a | 03/27/2019 19:21:46 | 0 | 4 | 5044.5458 | 0.0026293901 | 0.0102497117 | 0.0002319371 | 2.9999237 | 4.29999237 | 03/27/2019 | C:\Data\MIMS\Backup\ARGONNE_15\ARD_LN3134-186-1a.081 | LN3134-186: NMC111 w-1% Mg Impurity (LN3174-90-1) vs Li Metal Gen 2 flooded Celgard 2320 16mm Rate Test 3.0-4.3V C-Rate 0.0023Ah | ReCell-Cathode-Half-Form.000Cathode Half Cell Formation C/10 at 3.0 to 4.3 V 4 cycles | 4
7499 | ARGONNE_15_ARD_LN3134-186-1b.081 | ARD | LN3134_186 | 1 | 1b | 04/01/2019 19:21:59 | 4 | 54 | 19672.5175 | 0.0023703993 | 0.0092597669 | 0.0007016861 | 2.99977111 | 4.29999237 | 04/01/2019 | C:\Data\MIMS\Backup\ARGONNE_15\ARD_LN3134-186-1b.081 | LN3134-186: NMC111 w-1% Mg Impurity (LN3174-90-1) vs Li Metal Gen 2 flooded Celgard 2320 16mm ReCell Aging Test 3.0-4.3V C-Rate 0.0021Ah | ReCell-Cathode-Half-Cyc.000Cathode Half Cell Cycling C/3 at 3.0 to 4.3 V 50 cycles | 50
7500 | ARGONNE_15_ARD_LN3134-186-2a.082 | ARD | LN3134_186 | 2 | 2a | 03/27/2019 19:22:11 | 0 | 4 | 4899.4818 | 0.0026017594 | 0.0101492713 | 0.0002315557 | 2.9999237 | 4.29999237 | 03/27/2019 | C:\Data\MIMS\Backup\ARGONNE_15\ARD_LN3134-186-2a.082 | LN3134-186: NMC111 w-1% Mg Impurity (LN3174-90-1) vs Li Metal Gen 2 flooded Celgard 2320 16mm Rate Test 3.0-4.3V C-Rate 0.0023Ah | ReCell-Cathode-Half-Form.000Cathode Half Cell Formation C/10 at 3.0 to 4.3 V 4 cycles | 4
7501 | ARGONNE_15_ARD_LN3134-186-2b.082 | ARD | LN3134_186 | 2 | 2b | 04/01/2019 19:22:37 | 4 | 54 | 19366.0088 | 0.0022911813 | 0.0089773044 | 0.0007016861 | 2.9999237 | 4.29999237 | 04/01/2019 | C:\Data\MIMS\Backup\ARGONNE_15\ARD_LN3134-186-2b.082 | LN3134-186: NMC111 w-1% Mg Impurity (LN3174-90-1) vs Li Metal Gen 2 flooded Celgard 2320 16mm ReCell Aging Test 3.0-4.3V C-Rate 0.0021Ah | ReCell-Cathode-Half-Cyc.000Cathode Half Cell Cycling C/3 at 3.0 to 4.3 V 50 cycles | 50
7502 | ARGONNE_15_ARD_LN3134-186-3a.083 | ARD | LN3134_186 | 3 | 3a | 03/27/2019 19:22:39 | 0 | 4 | 5019.4552 | 0.0026423023 | 0.0102939676 | 0.0002319371 | 2.9999237 | 4.29999237 | 03/27/2019 | C:\Data\MIMS\Backup\ARGONNE_15\ARD_LN3134-186-3a.083 | LN3134-186: NMC111 w-1% Mg Impurity (LN3174-90-1) vs Li Metal Gen 2 flooded Celgard 2320 16mm Rate Test 3.0-4.3V C-Rate 0.0023Ah | ReCell-Cathode-Half-Form.000Cathode Half Cell Formation C/10 at 3.0 to 4.3 V 4 cycles | 4
7503 | ARGONNE_15_ARD_LN3134-186-3b.083 | ARD | LN3134_186 | 3 | 3b | 04/01/2019 19:23:12 | 4 | 54 | 19751.2807 | 0.0023480454 | 0.0091872671 | 0.0007015335 | 2.9999237 | 4.29999237 | 04/01/2019 | C:\Data\MIMS\Backup\ARGONNE_15\ARD_LN3134-186-3b.083 | LN3134-186: NMC111 w-1% Mg Impurity (LN3174-90-1) vs Li Metal Gen 2 flooded Celgard 2320 16mm ReCell Aging Test 3.0-4.3V C-Rate 0.0021Ah | ReCell-Cathode-Half-Cyc.000Cathode Half Cell Cycling C/3 at 3.0 to 4.3 V 50 cycles | 50
7504 | ARGONNE_15_ARD_LN3134-186-4a.084 | ARD | LN3134_186 | 4 | 4a | 03/27/2019 19:23:03 | 0 | 4 | 4945.2868 | 0.0025991058 | 0.0101148271 | 0.0002317082 | 2.9999237 | 4.29999237 | 03/27/2019 | C:\Data\MIMS\Backup\ARGONNE_15\ARD_LN3134-186-4a.084 | LN3134-186: NMC111 w-1% Mg Impurity (LN3174-90-1) vs Li Metal Gen 2 flooded Celgard 2320 16mm Rate Test 3.0-4.3V C-Rate 0.0023Ah | ReCell-Cathode-Half-Form.000Cathode Half Cell Formation C/10 at 3.0 to 4.3 V 4 cycles | 4
7505 | ARGONNE_15_ARD_LN3134-186-4b.084 | ARD | LN3134_186 | 4 | 4b | 04/01/2019 19:23:42 | 4 | 54 | 19353.3842 | 0.0023066763 | 0.0090218444 | 0.0007017624 | 2.9999237 | 4.29999237 | 04/01/2019 | C:\Data\MIMS\Backup\ARGONNE_15\ARD_LN3134-186-4b.084 | LN3134-186: NMC111 w-1% Mg Impurity (LN3174-90-1) vs Li Metal Gen 2 flooded Celgard 2320 16mm ReCell Aging Test 3.0-4.3V C-Rate 0.0021Ah | ReCell-Cathode-Half-Cyc.000Cathode Half Cell Cycling C/3 at 3.0 to 4.3 V 50 cycles | 50
7506 | ARGONNE_15_ARD_LN3134-187-1a.085 | ARD | LN3134_187 | 1 | 1a | 03/27/2019 19:23:37 | 0 | 4 | 5753.4875 | 0.0057423868 | 0.0232701015 | 0.000232166 | 2.66742962 | 4.29999237 | 03/27/2019 | C:\Data\MIMS\Backup\ARGONNE_15\ARD_LN3134-187-1a.085 | LN3134-187: NMC111 w-1% Si Impurity (LN3174-91-3) vs Li Metal Gen 2 flooded Celgard 2320 16mm Rate Test 3.0-4.3V C-Rate 0.0023Ah | ReCell-Cathode-Half-Form.000Cathode Half Cell Formation C/10 at 3.0 to 4.3 V 4 cycles | 4
7507 | ARGONNE_15_ARD_LN3134-187-1b.085 | ARD | LN3134_187 | 1 | 1b | 04/01/2019 19:25:05 | 4 | 54 | 19622.1568 | 0.0024218964 | 0.0094707509 | 0.0007017624 | 2.99977111 | 4.29999237 | 04/01/2019 | C:\Data\MIMS\Backup\ARGONNE_15\ARD_LN3134-187-1b.085 | LN3134-187: NMC111 w-1% Si Impurity (LN3174-91-3) vs Li Metal Gen 2 flooded Celgard 2320 16mm ReCell Aging Test 3.0-4.3V C-Rate 0.0021Ah | ReCell-Cathode-Half-Cyc.000Cathode Half Cell Cycling C/3 at 3.0 to 4.3 V 50 cycles | 50
7508 | ARGONNE_15_ARD_LN3134-187-2a.086 | ARD | LN3134_187 | 2 | 2a | 03/27/2019 19:24:15 | 0 | 4 | 5655.8093 | 0.004986801 | 0.0199714806 | 0.0002323949 | 2.9999237 | 4.29999237 | 03/27/2019 | C:\Data\MIMS\Backup\ARGONNE_15\ARD_LN3134-187-2a.086 | LN3134-187: NMC111 w-1% Si Impurity (LN3174-91-3) vs Li Metal Gen 2 flooded Celgard 2320 16mm Rate Test 3.0-4.3V C-Rate 0.0023Ah | ReCell-Cathode-Half-Form.000Cathode Half Cell Formation C/10 at 3.0 to 4.3 V 4 cycles | 4
7509 | ARGONNE_15_ARD_LN3134-187-2b.086 | ARD | LN3134_187 | 2 | 2b | 04/01/2019 19:25:52 | 4 | 54 | 19602.4542 | 0.0023713337 | 0.0092597825 | 0.0007017624 | 2.9999237 | 4.29999237 | 04/01/2019 | C:\Data\MIMS\Backup\ARGONNE_15\ARD_LN3134-187-2b.086 | LN3134-187: NMC111 w-1% Si Impurity (LN3174-91-3) vs Li Metal Gen 2 flooded Celgard 2320 16mm ReCell Aging Test 3.0-4.3V C-Rate 0.0021Ah | ReCell-Cathode-Half-Cyc.000Cathode Half Cell Cycling C/3 at 3.0 to 4.3 V 50 cycles | 50
7510 | ARGONNE_15_ARD_LN3134-187-3a.087 | ARD | LN3134_187 | 3 | 3a | 03/27/2019 19:24:46 | 0 | 4 | 5195.963 | 0.0035473748 | 0.014009799 | 0.0002318608 | 2.9999237 | 4.29999237 | 03/27/2019 | C:\Data\MIMS\Backup\ARGONNE_15\ARD_LN3134-187-3a.087 | LN3134-187: NMC111 w-1% Si Impurity (LN3174-91-3) vs Li Metal Gen 2 flooded Celgard 2320 16mm Rate Test 3.0-4.3V C-Rate 0.0023Ah | ReCell-Cathode-Half-Form.000Cathode Half Cell Formation C/10 at 3.0 to 4.3 V 4 cycles | 4
7511 | ARGONNE_15_ARD_LN3134-187-3b.087 | ARD | LN3134_187 | 3 | 3b | 04/01/2019 19:26:21 | 4 | 54 | 19628.9748 | 0.0023588689 | 0.0091873528 | 0.0007016861 | 2.9999237 | 4.29999237 | 04/01/2019 | C:\Data\MIMS\Backup\ARGONNE_15\ARD_LN3134-187-3b.087 | LN3134-187: NMC111 w-1% Si Impurity (LN3174-91-3) vs Li Metal Gen 2 flooded Celgard 2320 16mm ReCell Aging Test 3.0-4.3V C-Rate 0.0021Ah | ReCell-Cathode-Half-Cyc.000Cathode Half Cell Cycling C/3 at 3.0 to 4.3 V 50 cycles | 50
7512 | ARGONNE_15_ARD_LN3134-187-4a.088 | ARD | LN3134_187 | 4 | 4a | 03/27/2019 19:25:21 | 0 | 4 | 5049.4038 | 0.0026805732 | 0.0104280605 | 0.000232166 | 2.95811398 | 4.29999237 | 03/27/2019 | C:\Data\MIMS\Backup\ARGONNE_15\ARD_LN3134-187-4a.088 | LN3134-187: NMC111 w-1% Si Impurity (LN3174-91-3) vs Li Metal Gen 2 flooded Celgard 2320 16mm Rate Test 3.0-4.3V C-Rate 0.0023Ah | ReCell-Cathode-Half-Form.000Cathode Half Cell Formation C/10 at 3.0 to 4.3 V 4 cycles | 4
7513 | ARGONNE_15_ARD_LN3134-187-4b.088 | ARD | LN3134_187 | 4 | 4b | 04/01/2019 19:26:51 | 4 | 54 | 19728.9387 | 0.0023881497 | 0.0093205598 | 0.0007017624 | 2.9999237 | 4.29999237 | 04/01/2019 | C:\Data\MIMS\Backup\ARGONNE_15\ARD_LN3134-187-4b.088 | LN3134-187: NMC111 w-1% Si Impurity (LN3174-91-3) vs Li Metal Gen 2 flooded Celgard 2320 16mm ReCell Aging Test 3.0-4.3V C-Rate 0.0021Ah | ReCell-Cathode-Half-Cyc.000Cathode Half Cell Cycling C/3 at 3.0 to 4.3 V 50 cycles | 50
7514 | ARGONNE_15_ARD_LN3134-188-1a.089 | ARD | LN3134_188 | 1 | 1a | 03/28/2019 17:34:46 | 0 | 4 | 5099.8073 | 0.0035196426 | 0.0006598626 | 0.0003118944 | 0.00503548 | 3.12214847 | 03/28/2019 | C:\Data\MIMS\Backup\ARGONNE_15\ARD_LN3134-188-1a.089 | LN3134-188: Superior Graphite 1520P w-1% Fe Impurity (LN3174-83-3) vs Li Metal Gen 2 flooded Celgard 2320 16mm Formation 0.005-1.5V C-Rate 0.0031Ah | ReCell-Gr-Half-Form.000Anode Half Cell Formation C/10 at 0.005-1.5 V 4 cycles | 4
7515 | ARGONNE_15_ARD_LN3134-188-1b.089 | ARD | LN3134_188 | 1 | 1b | 04/01/2019 19:28:17 | 4 | 54 | 17216.9618 | 0.0030782362 | 0.0006807472 | 0.0010341802 | 0.00503548 | 1.50011444 | 04/01/2019 | C:\Data\MIMS\Backup\ARGONNE_15\ARD_LN3134-188-1b.089 | LN3134-188: Superior Graphite 1520P w-1% Fe Impurity (LN3174-83-3) vs Li Metal Gen 2 flooded Celgard 2320 16mm ReCell Aging 0.005-1.5V C-Rate 0.0031Ah | ReCell-Gr-Half-Cyc.000Anode Half Cell Cycling C/3 at 0.005-1.5 V 50 cycles | 50
7516 | ARGONNE_15_ARD_LN3134-188-2a.090 | ARD | LN3134_188 | 2 | 2a | 03/28/2019 17:35:10 | 0 | 4 | 648.3573 | 0.0008089136 | 0.0002564815 | 0.0003115892 | 0.00457771 | 3.21934844 | 03/28/2019 | C:\Data\MIMS\Backup\ARGONNE_15\ARD_LN3134-188-2a.090 | LN3134-188: Superior Graphite 1520P w-1% Fe Impurity (LN3174-83-3) vs Li Metal Gen 2 flooded Celgard 2320 16mm Formation 0.005-1.5V C-Rate 0.0031Ah | ReCell-Gr-Half-Form.000Anode Half Cell Formation C/10 at 0.005-1.5 V 4 cycles | 4
7517 | ARGONNE_15_ARD_LN3134-188-2b.090 | ARD | LN3134_188 | 2 | 2b | 04/01/2019 19:29:02 | 4 | 54 | 15376.6823 | 0.0031881701 | 0.000651221 | 0.0010347143 | 0.00503548 | 2.50125887 | 04/01/2019 | C:\Data\MIMS\Backup\ARGONNE_15\ARD_LN3134-188-2b.090 | LN3134-188: Superior Graphite 1520P w-1% Fe Impurity (LN3174-83-3) vs Li Metal Gen 2 flooded Celgard 2320 16mm ReCell Aging 0.005-1.5V C-Rate 0.0031Ah | ReCell-Gr-Half-Cyc.000Anode Half Cell Cycling C/3 at 0.005-1.5 V 50 cycles | 50
7518 | ARGONNE_15_ARD_LN3134-188-3a.091 | ARD | LN3134_188 | 3 | 3a | 03/28/2019 17:35:34 | 0 | 4 | 5008.8912 | 0.0033982082 | 0.0006494495 | 0.0003116655 | 0.00503548 | 3.1528191 | 03/28/2019 | C:\Data\MIMS\Backup\ARGONNE_15\ARD_LN3134-188-3a.091 | LN3134-188: Superior Graphite 1520P w-1% Fe Impurity (LN3174-83-3) vs Li Metal Gen 2 flooded Celgard 2320 16mm Formation 0.005-1.5V C-Rate 0.0031Ah | ReCell-Gr-Half-Form.000Anode Half Cell Formation C/10 at 0.005-1.5 V 4 cycles | 4
7519 | ARGONNE_15_ARD_LN3134-188-3b.091 | ARD | LN3134_188 | 3 | 3b | 04/01/2019 19:29:32 | 4 | 4 | 0.6207 | 0 | 0 | 0 | 1.04570077 | 1.0467689 | 04/01/2019 | C:\Data\MIMS\Backup\ARGONNE_15\ARD_LN3134-188-3b.091 | LN3134-188: Superior Graphite 1520P w-1% Fe Impurity (LN3174-83-3) vs Li Metal Gen 2 flooded Celgard 2320 16mm ReCell Aging 0.005-1.5V C-Rate 0.0031Ah | ReCell-Gr-Half-Cyc.000Anode Half Cell Cycling C/3 at 0.005-1.5 V 50 cycles | 0
7520 | ARGONNE_15_ARD_LN3134-188-3bb.091 | ARD | LN3134_188 | 3 | 3bb | 04/01/2019 19:30:52 | 4 | 54 | 17047.9557 | 0.0030960023 | 0.000674397 | 0.0010347143 | 0.00503548 | 1.50011444 | 04/01/2019 | C:\Data\MIMS\Backup\ARGONNE_15\ARD_LN3134-188-3bb.091 | LN3134-188: Superior Graphite 1520P w-1% Fe Impurity (LN3174-83-3) vs Li Metal Gen 2 flooded Celgard 2320 16mm ReCell Aging 0.005-1.5V C-Rate 0.0031Ah | ReCell-Gr-Half-Cyc.000Anode Half Cell Cycling C/3 at 0.005-1.5 V 50 cycles | 50
7521 | ARGONNE_15_ARD_LN3134-188-4a.092 | ARD | LN3134_188 | 4 | 4a | 03/28/2019 17:36:01 | 0 | 4 | 5170.9097 | 0.0034208103 | 0.0006672486 | 0.0003115892 | 0.00503548 | 2.97932403 | 03/28/2019 | C:\Data\MIMS\Backup\ARGONNE_15\ARD_LN3134-188-4a.092 | LN3134-188: Superior Graphite 1520P w-1% Fe Impurity (LN3174-83-3) vs Li Metal Gen 2 flooded Celgard 2320 16mm Formation 0.005-1.5V C-Rate 0.0031Ah | ReCell-Gr-Half-Form.000Anode Half Cell Formation C/10 at 0.005-1.5 V 4 cycles | 4
7522 | ARGONNE_15_ARD_LN3134-188-4b.092 | ARD | LN3134_188 | 4 | 4b | 04/01/2019 19:29:57 | 4 | 54 | 16453.508 | 0.0030501134 | 0.0006682039 | 0.001034638 | 0.00503548 | 1.49996185 | 04/01/2019 | C:\Data\MIMS\Backup\ARGONNE_15\ARD_LN3134-188-4b.092 | LN3134-188: Superior Graphite 1520P w-1% Fe Impurity (LN3174-83-3) vs Li Metal Gen 2 flooded Celgard 2320 16mm ReCell Aging 0.005-1.5V C-Rate 0.0031Ah | ReCell-Gr-Half-Cyc.000Anode Half Cell Cycling C/3 at 0.005-1.5 V 50 cycles | 50
7523 | ARGONNE_15_ARD_LN3134-189-1a.093 | ARD | LN3134_189 | 1 | 1a | 03/28/2019 17:36:43 | 0 | 4 | 5191.2417 | 0.0034454717 | 0.0006703592 | 0.0003124285 | 0.00503548 | 3.20057984 | 03/28/2019 | C:\Data\MIMS\Backup\ARGONNE_15\ARD_LN3134-189-1a.093 | LN3134-189: Superior Graphite 1520P w-1% Al Impurity (LN3174-84-2) vs Li Metal Gen 2 flooded Celgard 2320 16mm Formation 0.005-1.5V C-Rate 0.0031Ah | ReCell-Gr-Half-Form.000Anode Half Cell Formation C/10 at 0.005-1.5 V 4 cycles | 4
7524 | ARGONNE_15_ARD_LN3134-189-1b.093 | ARD | LN3134_189 | 1 | 1b | 04/01/2019 19:31:53 | 4 | 54 | 17502.6243 | 0.0031937329 | 0.0006894357 | 0.0010347143 | 0.00503548 | 1.50011444 | 04/01/2019 | C:\Data\MIMS\Backup\ARGONNE_15\ARD_LN3134-189-1b.093 | LN3134-189: Superior Graphite 1520P w-1% Al Impurity (LN3174-84-2) vs Li Metal Gen 2 flooded Celgard 2320 16mm ReCell Aging 0.005-1.5V C-Rate 0.0031Ah | ReCell-Gr-Half-Cyc.000Anode Half Cell Cycling C/3 at 0.005-1.5 V 50 cycles | 50
7525 | ARGONNE_15_ARD_LN3134-189-2a.094 | ARD | LN3134_189 | 2 | 2a | 03/28/2019 17:37:14 | 0 | 4 | 5246.4033 | 0.0035412689 | 0.0006838946 | 0.0003124285 | 0.00503548 | 3.11848631 | 03/28/2019 | C:\Data\MIMS\Backup\ARGONNE_15\ARD_LN3134-189-2a.094 | LN3134-189: Superior Graphite 1520P w-1% Al Impurity (LN3174-84-2) vs Li Metal Gen 2 flooded Celgard 2320 16mm Formation 0.005-1.5V C-Rate 0.0031Ah | ReCell-Gr-Half-Form.000Anode Half Cell Formation C/10 at 0.005-1.5 V 4 cycles | 4
7526 | ARGONNE_15_ARD_LN3134-189-2b.094 | ARD | LN3134_189 | 2 | 2b | 04/01/2019 19:32:31 | 4 | 54 | 17535.1268 | 0.0032083332 | 0.0006859231 | 0.0010344091 | 0.00503548 | 1.50011444 | 04/01/2019 | C:\Data\MIMS\Backup\ARGONNE_15\ARD_LN3134-189-2b.094 | LN3134-189: Superior Graphite 1520P w-1% Al Impurity (LN3174-84-2) vs Li Metal Gen 2 flooded Celgard 2320 16mm ReCell Aging 0.005-1.5V C-Rate 0.0031Ah | ReCell-Gr-Half-Cyc.000Anode Half Cell Cycling C/3 at 0.005-1.5 V 50 cycles | 50
7527 | ARGONNE_15_ARD_LN3134-189-3a.095 | ARD | LN3134_189 | 3 | 3a | 03/28/2019 17:37:40 | 0 | 4 | 5363.281 | 0.0036942704 | 0.0006758923 | 0.000312047 | 0.00503548 | 3.21431296 | 03/28/2019 | C:\Data\MIMS\Backup\ARGONNE_15\ARD_LN3134-189-3a.095 | LN3134-189: Superior Graphite 1520P w-1% Al Impurity (LN3174-84-2) vs Li Metal Gen 2 flooded Celgard 2320 16mm Formation 0.005-1.5V C-Rate 0.0031Ah | ReCell-Gr-Half-Form.000Anode Half Cell Formation C/10 at 0.005-1.5 V 4 cycles | 4
7528 | ARGONNE_15_ARD_LN3134-189-3b.095 | ARD | LN3134_189 | 3 | 3b | 04/01/2019 19:33:00 | 4 | 54 | 17970.185 | 0.0032746261 | 0.0006918975 | 0.0010347143 | 0.00503548 | 1.50011444 | 04/01/2019 | C:\Data\MIMS\Backup\ARGONNE_15\ARD_LN3134-189-3b.095 | LN3134-189: Superior Graphite 1520P w-1% Al Impurity (LN3174-84-2) vs Li Metal Gen 2 flooded Celgard 2320 16mm ReCell Aging 0.005-1.5V C-Rate 0.0031Ah | ReCell-Gr-Half-Cyc.000Anode Half Cell Cycling C/3 at 0.005-1.5 V 50 cycles | 50
7529 | ARGONNE_15_ARD_LN3134-189-4a.096 | ARD | LN3134_189 | 4 | 4a | 03/28/2019 17:38:08 | 0 | 4 | 5356.2535 | 0.0037039464 | 0.0006772092 | 0.0003118944 | 0.00503548 | 3.17799649 | 03/28/2019 | C:\Data\MIMS\Backup\ARGONNE_15\ARD_LN3134-189-4a.096 | LN3134-189: Superior Graphite 1520P w-1% Al Impurity (LN3174-84-2) vs Li Metal Gen 2 flooded Celgard 2320 16mm Formation 0.005-1.5V C-Rate 0.0031Ah | ReCell-Gr-Half-Form.000Anode Half Cell Formation C/10 at 0.005-1.5 V 4 cycles | 4
7530 | ARGONNE_15_ARD_LN3134-189-4b.096 | ARD | LN3134_189 | 4 | 4b | 04/01/2019 19:33:34 | 4 | 54 | 3247.5162 | 0.0017855048 | 0.0004821324 | 0.0010347143 | 0.00488289 | 1.50011444 | 04/01/2019 | C:\Data\MIMS\Backup\ARGONNE_15\ARD_LN3134-189-4b.096 | LN3134-189: Superior Graphite 1520P w-1% Al Impurity (LN3174-84-2) vs Li Metal Gen 2 flooded Celgard 2320 16mm ReCell Aging 0.005-1.5V C-Rate 0.0031Ah | ReCell-Gr-Half-Cyc.000Anode Half Cell Cycling C/3 at 0.005-1.5 V 50 cycles | 50
7531 | ARGONNE_15_ARD_LN3134-19-1a.057 | ARD | LN3134_19 | 1 | 1a | 08/04/2017 16:43:09 | 0 | 3 | 6150.6172 | 0.0039218683 | 0.0157911508 | 0.0003814755 | 2.9999237 | 4.70008392 | 08/04/2017 | C:\Data\MIMS\Backup\ARGONNE_15\ARD_LN3134-19-1a.057 | LN3134-19: Celgard - NMC532 (A-C013A) vs Li metal Celgard EQ18S1HJ towards Anode (5/8") Gen2 flooded Form 3 cycles at C/10 3-4.7V C-rate 0.0024Ah | ABRHV-NCM523-Form-4p7.000NCM 523 Formation Test at 0.1C; from 3.0 to 4.7V | 3
7532 | ARGONNE_15_ARD_LN3134-19-1b.057 | ARD | LN3134_19 | 1 | 1b | 08/09/2017 19:18:01 | 3 | 20 | 15072.7912 | 0.0035206952 | 0.0140485292 | 0.0060700389 | 2.99931334 | 4.70023651 | 08/09/2017 | C:\Data\MIMS\Backup\ARGONNE_15\ARD_LN3134-19-1b.057 | LN3134-19: Celgard - NMC532 (A-C013A) vs Li metal Celgard EQ18S1HJ towards Anode (5/8") Gen2 flooded Rate @ 0.05 0.1 0.2 0.5 1 2C 3-4.7V C-rate 0.0030Ah | ABRHV-NCM523-Rate-4p7.000NCM523 Rate Capability Test at 0.05C 0.1C 0.2C 0.5C 1C 2C; 3.0V to 4.7V | 17
7533 | ARGONNE_15_ARD_LN3134-19-2a.058 | ARD | LN3134_19 | 2 | 2a | 08/04/2017 16:43:47 | 0 | 3 | 6050.9182 | 0.0038529648 | 0.0155252823 | 0.0003814755 | 2.99305715 | 4.70725566 | 08/04/2017 | C:\Data\MIMS\Backup\ARGONNE_15\ARD_LN3134-19-2a.058 | LN3134-19: Celgard - NMC532 (A-C013A) vs Li metal Celgard EQ18S1HJ towards Anode (5/8") Gen2 flooded Form 3 cycles at C/10 3-4.7V C-rate 0.0024Ah | ABRHV-NCM523-Form-4p7.000NCM 523 Formation Test at 0.1C; from 3.0 to 4.7V | 3
7534 | ARGONNE_15_ARD_LN3134-19-2b.058 | ARD | LN3134_19 | 2 | 2b | 08/09/2017 19:18:26 | 3 | 20 | 14833.8067 | 0.0034634865 | 0.0138222925 | 0.0060723278 | 2.99000534 | 4.70679789 | 08/09/2017 | C:\Data\MIMS\Backup\ARGONNE_15\ARD_LN3134-19-2b.058 | LN3134-19: Celgard - NMC532 (A-C013A) vs Li metal Celgard EQ18S1HJ towards Anode (5/8") Gen2 flooded Rate @ 0.05 0.1 0.2 0.5 1 2C 3-4.7V C-rate 0.0030Ah | ABRHV-NCM523-Rate-4p7.000NCM523 Rate Capability Test at 0.05C 0.1C 0.2C 0.5C 1C 2C; 3.0V to 4.7V | 17
7535 | ARGONNE_15_ARD_LN3134-19-3a.059 | ARD | LN3134_19 | 3 | 3a | 08/04/2017 16:44:10 | 0 | 3 | 6061.2958 | 0.0038595153 | 0.0154976671 | 0.0003814755 | 2.98222324 | 4.71747921 | 08/04/2017 | C:\Data\MIMS\Backup\ARGONNE_15\ARD_LN3134-19-3a.059 | LN3134-19: Celgard - NMC532 (A-C013A) vs Li metal Celgard EQ18S1HJ towards Anode (5/8") Gen2 flooded Form 3 cycles at C/10 3-4.7V C-rate 0.0024Ah | ABRHV-NCM523-Form-4p7.000NCM 523 Formation Test at 0.1C; from 3.0 to 4.7V | 3
7536 | ARGONNE_15_ARD_LN3134-19-3b.059 | ARD | LN3134_19 | 3 | 3b | 08/09/2017 19:18:48 | 3 | 20 | 14814.2927 | 0.003473579 | 0.0138564512 | 0.0060723278 | 2.98344396 | 4.71564813 | 08/09/2017 | C:\Data\MIMS\Backup\ARGONNE_15\ARD_LN3134-19-3b.059 | LN3134-19: Celgard - NMC532 (A-C013A) vs Li metal Celgard EQ18S1HJ towards Anode (5/8") Gen2 flooded Rate @ 0.05 0.1 0.2 0.5 1 2C 3-4.7V C-rate 0.0030Ah | ABRHV-NCM523-Rate-4p7.000NCM523 Rate Capability Test at 0.05C 0.1C 0.2C 0.5C 1C 2C; 3.0V to 4.7V | 17
7537 | ARGONNE_15_ARD_LN3134-19-4a.060 | ARD | LN3134_19 | 4 | 4a | 08/04/2017 16:44:31 | 0 | 3 | 6066.2187 | 0.0038591255 | 0.0155400087 | 0.0002635233 | 2.98970016 | 4.7098497 | 08/04/2017 | C:\Data\MIMS\Backup\ARGONNE_15\ARD_LN3134-19-4a.060 | LN3134-19: Celgard - NMC532 (A-C013A) vs Li metal Celgard EQ18S1HJ towards Anode (5/8") Gen2 flooded Form 3 cycles at C/10 3-4.7V C-rate 0.0024Ah | ABRHV-NCM523-Form-4p7.000NCM 523 Formation Test at 0.1C; from 3.0 to 4.7V | 3
7538 | ARGONNE_15_ARD_LN3134-19-4b.060 | ARD | LN3134_19 | 4 | 4b | 08/09/2017 19:19:11 | 3 | 20 | 14925.6318 | 0.0034796448 | 0.0138793319 | 0.0060563058 | 2.98725872 | 4.70939193 | 08/09/2017 | C:\Data\MIMS\Backup\ARGONNE_15\ARD_LN3134-19-4b.060 | LN3134-19: Celgard - NMC532 (A-C013A) vs Li metal Celgard EQ18S1HJ towards Anode (5/8") Gen2 flooded Rate @ 0.05 0.1 0.2 0.5 1 2C 3-4.7V C-rate 0.0030Ah | ABRHV-NCM523-Rate-4p7.000NCM523 Rate Capability Test at 0.05C 0.1C 0.2C 0.5C 1C 2C; 3.0V to 4.7V | 17
7539 | ARGONNE_15_ARD_LN3134-20-1a.061 | ARD | LN3134_20 | 1 | 1a | 08/04/2017 16:45:12 | 0 | 3 | 6114.489 | 0.0038887279 | 0.0156123125 | 0.0002411688 | 2.98222324 | 4.71839475 | 08/04/2017 | C:\Data\MIMS\Backup\ARGONNE_15\ARD_LN3134-20-1a.061 | LN3134-20: Celgard - NMC532 (A-C013A) vs Li metal Celgard EQ18S1HJ towards Cathode (5/8") Gen2 flooded Form 3 cycles at C/10 3-4.7V C-rate 0.0024Ah | ABRHV-NCM523-Form-4p7.000NCM 523 Formation Test at 0.1C; from 3.0 to 4.7V | 3
7540 | ARGONNE_15_ARD_LN3134-20-1b.061 | ARD | LN3134_20 | 1 | 1b | 08/09/2017 19:19:52 | 3 | 20 | 15183.5317 | 0.0035086207 | 0.0139878138 | 0.0060723278 | 2.98329137 | 4.71778439 | 08/09/2017 | C:\Data\MIMS\Backup\ARGONNE_15\ARD_LN3134-20-1b.061 | LN3134-20: Celgard - NMC532 (A-C013A) vs Li metal Celgard EQ18S1HJ towards Cathode (5/8") Gen2 flooded Rate @ 0.05 0.1 0.2 0.5 1 2C 3-4.7V C-rate 0.0030Ah | ABRHV-NCM523-Rate-4p7.000NCM523 Rate Capability Test at 0.05C 0.1C 0.2C 0.5C 1C 2C; 3.0V to 4.7V | 17
7541 | ARGONNE_15_ARD_LN3134-20-2a.062 | ARD | LN3134_20 | 2 | 2a | 08/04/2017 16:45:31 | 0 | 3 | 6107.7728 | 0.0038936757 | 0.0156150955 | 0.0002426184 | 2.9999237 | 4.70008392 | 08/04/2017 | C:\Data\MIMS\Backup\ARGONNE_15\ARD_LN3134-20-2a.062 | LN3134-20: Celgard - NMC532 (A-C013A) vs Li metal Celgard EQ18S1HJ towards Cathode (5/8") Gen2 flooded Form 3 cycles at C/10 3-4.7V C-rate 0.0024Ah | ABRHV-NCM523-Form-4p7.000NCM 523 Formation Test at 0.1C; from 3.0 to 4.7V | 3
7542 | ARGONNE_15_ARD_LN3134-20-2b.062 | ARD | LN3134_20 | 2 | 2b | 08/09/2017 19:20:10 | 0 | 0 | 0 | 0 | 0 | 0 | 3.62066072 | 3.62066072 | 08/09/2017 | C:\Data\MIMS\Backup\ARGONNE_15\ARD_LN3134-20-2b.062 | LN3134-20: Celgard - NMC532 (A-C013A) vs Li metal Celgard EQ18S1HJ towards Cathode (5/8") Gen2 flooded Rate @ 0.05 0.1 0.2 0.5 1 2C 3-4.7V C-rate 0.0030Ah | ABRHV-NCM523-Rate-4p7.000NCM523 Rate Capability Test at 0.05C 0.1C 0.2C 0.5C 1C 2C; 3.0V to 4.7V | 0
7543 | ARGONNE_15_ARD_LN3134-20-2bb.062 | ARD | LN3134_20 | 2 | 2bb | 08/09/2017 19:20:31 | 3 | 20 | 15200.7365 | 0.0035123003 | 0.0140024811 | 0.0060631724 | 2.99977111 | 4.7005417 | 08/09/2017 | C:\Data\MIMS\Backup\ARGONNE_15\ARD_LN3134-20-2bb.062 | LN3134-20: Celgard - NMC532 (A-C013A) vs Li metal Celgard EQ18S1HJ towards Cathode (5/8") Gen2 flooded Rate @ 0.05 0.1 0.2 0.5 1 2C 3-4.7V C-rate 0.0030Ah | ABRHV-NCM523-Rate-4p7.000NCM523 Rate Capability Test at 0.05C 0.1C 0.2C 0.5C 1C 2C; 3.0V to 4.7V | 17
7544 | ARGONNE_15_ARD_LN3134-20-3a.063 | ARD | LN3134_20 | 3 | 3a | 08/04/2017 16:45:47 | 0 | 3 | 6131.565 | 0.0039012159 | 0.0156748249 | 0.0002417029 | 2.99717708 | 4.70313573 | 08/04/2017 | C:\Data\MIMS\Backup\ARGONNE_15\ARD_LN3134-20-3a.063 | LN3134-20: Celgard - NMC532 (A-C013A) vs Li metal Celgard EQ18S1HJ towards Cathode (5/8") Gen2 flooded Form 3 cycles at C/10 3-4.7V C-rate 0.0024Ah | ABRHV-NCM523-Form-4p7.000NCM 523 Formation Test at 0.1C; from 3.0 to 4.7V | 3
7545 | ARGONNE_15_ARD_LN3134-20-3b.063 | ARD | LN3134_20 | 3 | 3b | 08/09/2017 19:20:49 | 3 | 20 | 15249.0333 | 0.0035155884 | 0.0140208503 | 0.0060631724 | 2.99504082 | 4.7035935 | 08/09/2017 | C:\Data\MIMS\Backup\ARGONNE_15\ARD_LN3134-20-3b.063 | LN3134-20: Celgard - NMC532 (A-C013A) vs Li metal Celgard EQ18S1HJ towards Cathode (5/8") Gen2 flooded Rate @ 0.05 0.1 0.2 0.5 1 2C 3-4.7V C-rate 0.0030Ah | ABRHV-NCM523-Rate-4p7.000NCM523 Rate Capability Test at 0.05C 0.1C 0.2C 0.5C 1C 2C; 3.0V to 4.7V | 17
7546 | ARGONNE_15_ARD_LN3134-20-4a.064 | ARD | LN3134_20 | 4 | 4a | 08/04/2017 16:46:11 | 0 | 3 | 6095.0115 | 0.0038833358 | 0.0156294931 | 0.00024094 | 2.99748226 | 4.70252537 | 08/04/2017 | C:\Data\MIMS\Backup\ARGONNE_15\ARD_LN3134-20-4a.064 | LN3134-20: Celgard - NMC532 (A-C013A) vs Li metal Celgard EQ18S1HJ towards Cathode (5/8") Gen2 flooded Form 3 cycles at C/10 3-4.7V C-rate 0.0024Ah | ABRHV-NCM523-Form-4p7.000NCM 523 Formation Test at 0.1C; from 3.0 to 4.7V | 3
7547 | ARGONNE_15_ARD_LN3134-20-4b.064 | ARD | LN3134_20 | 4 | 4b | 08/09/2017 19:21:09 | 3 | 20 | 15103.7445 | 0.0034910453 | 0.0139259077 | 0.0060654612 | 2.99458305 | 4.70420386 | 08/09/2017 | C:\Data\MIMS\Backup\ARGONNE_15\ARD_LN3134-20-4b.064 | LN3134-20: Celgard - NMC532 (A-C013A) vs Li metal Celgard EQ18S1HJ towards Cathode (5/8") Gen2 flooded Rate @ 0.05 0.1 0.2 0.5 1 2C 3-4.7V C-rate 0.0030Ah | ABRHV-NCM523-Rate-4p7.000NCM523 Rate Capability Test at 0.05C 0.1C 0.2C 0.5C 1C 2C; 3.0V to 4.7V | 17
7548 | ARGONNE_15_ARD_LN3134-21-1a.065 | ARD | LN3134_21 | 1 | 1a | 08/04/2017 16:46:41 | 0 | 3 | 6144.1458 | 0.0039123286 | 0.0157370552 | 0.0002411688 | 2.98069734 | 4.71885252 | 08/04/2017 | C:\Data\MIMS\Backup\ARGONNE_15\ARD_LN3134-21-1a.065 | LN3134-21: Celgard - NMC532 (A-C013A) vs Li metal Celgard EQ24S1HD towards Anode (5/8") Gen2 flooded Form 3 cycles at C/10 3-4.7V C-rate 0.0024Ah | ABRHV-NCM523-Form-4p7.000NCM 523 Formation Test at 0.1C; from 3.0 to 4.7V | 3
7549 | ARGONNE_15_ARD_LN3134-21-1b.065 | ARD | LN3134_21 | 1 | 1b | 08/09/2017 19:21:58 | 3 | 20 | 15096.3738 | 0.0035332418 | 0.0140911035 | 0.0060654612 | 2.98390173 | 4.71686885 | 08/09/2017 | C:\Data\MIMS\Backup\ARGONNE_15\ARD_LN3134-21-1b.065 | LN3134-21: Celgard - NMC532 (A-C013A) vs Li metal Celgard EQ24S1HD towards Anode (5/8") Gen2 flooded Rate @ 0.05 0.1 0.2 0.5 1 2C 3-4.7V C-rate 0.0030Ah | ABRHV-NCM523-Rate-4p7.000NCM523 Rate Capability Test at 0.05C 0.1C 0.2C 0.5C 1C 2C; 3.0V to 4.7V | 17
7550 | ARGONNE_15_ARD_LN3134-21-2a.066 | ARD | LN3134_21 | 2 | 2a | 08/04/2017 16:47:07 | 0 | 3 | 6144.6388 | 0.0039106694 | 0.0157086379 | 0.0003051804 | 2.99320974 | 4.70603494 | 08/04/2017 | C:\Data\MIMS\Backup\ARGONNE_15\ARD_LN3134-21-2a.066 | LN3134-21: Celgard - NMC532 (A-C013A) vs Li metal Celgard EQ24S1HD towards Anode (5/8") Gen2 flooded Form 3 cycles at C/10 3-4.7V C-rate 0.0024Ah | ABRHV-NCM523-Form-4p7.000NCM 523 Formation Test at 0.1C; from 3.0 to 4.7V | 3
7551 | ARGONNE_15_ARD_LN3134-21-2b.066 | ARD | LN3134_21 | 2 | 2b | 08/09/2017 19:22:18 | 3 | 20 | 15115.4878 | 0.0035365634 | 0.0141009759 | 0.0060723278 | 2.9921416 | 4.70634012 | 08/09/2017 | C:\Data\MIMS\Backup\ARGONNE_15\ARD_LN3134-21-2b.066 | LN3134-21: Celgard - NMC532 (A-C013A) vs Li metal Celgard EQ24S1HD towards Anode (5/8") Gen2 flooded Rate @ 0.05 0.1 0.2 0.5 1 2C 3-4.7V C-rate 0.0030Ah | ABRHV-NCM523-Rate-4p7.000NCM523 Rate Capability Test at 0.05C 0.1C 0.2C 0.5C 1C 2C; 3.0V to 4.7V | 17
7552 | ARGONNE_15_ARD_LN3134-21-3a.067 | ARD | LN3134_21 | 3 | 3a | 08/04/2017 16:47:28 | 0 | 3 | 5990.5652 | 0.0037998857 | 0.0153089887 | 0.0002449073 | 2.98069734 | 4.71885252 | 08/04/2017 | C:\Data\MIMS\Backup\ARGONNE_15\ARD_LN3134-21-3a.067 | LN3134-21: Celgard - NMC532 (A-C013A) vs Li metal Celgard EQ24S1HD towards Anode (5/8") Gen2 flooded Form 3 cycles at C/10 3-4.7V C-rate 0.0024Ah | ABRHV-NCM523-Form-4p7.000NCM 523 Formation Test at 0.1C; from 3.0 to 4.7V | 3
7553 | ARGONNE_15_ARD_LN3134-21-3b.067 | ARD | LN3134_21 | 3 | 3b | 08/09/2017 19:22:40 | 3 | 20 | 14733.5927 | 0.0034289749 | 0.0136805909 | 0.0060654612 | 2.98237583 | 4.71671626 | 08/09/2017 | C:\Data\MIMS\Backup\ARGONNE_15\ARD_LN3134-21-3b.067 | LN3134-21: Celgard - NMC532 (A-C013A) vs Li metal Celgard EQ24S1HD towards Anode (5/8") Gen2 flooded Rate @ 0.05 0.1 0.2 0.5 1 2C 3-4.7V C-rate 0.0030Ah | ABRHV-NCM523-Rate-4p7.000NCM523 Rate Capability Test at 0.05C 0.1C 0.2C 0.5C 1C 2C; 3.0V to 4.7V | 17
7554 | ARGONNE_15_ARD_LN3134-21-4a.068 | ARD | LN3134_21 | 4 | 4a | 08/04/2017 16:47:50 | 0 | 3 | 6192.2158 | 0.0039563233 | 0.0159817665 | 0.0004577707 | 2.99671931 | 4.70389868 | 08/04/2017 | C:\Data\MIMS\Backup\ARGONNE_15\ARD_LN3134-21-4a.068 | LN3134-21: Celgard - NMC532 (A-C013A) vs Li metal Celgard EQ24S1HD towards Anode (5/8") Gen2 flooded Form 3 cycles at C/10 3-4.7V C-rate 0.0024Ah | ABRHV-NCM523-Form-4p7.000NCM 523 Formation Test at 0.1C; from 3.0 to 4.7V | 3
7555 | ARGONNE_15_ARD_LN3134-21-4b.068 | ARD | LN3134_21 | 4 | 4b | 08/09/2017 19:23:20 | 3 | 20 | 15022.2598 | 0.0035605729 | 0.0142067796 | 0.0060677501 | 2.99320974 | 4.70267796 | 08/09/2017 | C:\Data\MIMS\Backup\ARGONNE_15\ARD_LN3134-21-4b.068 | LN3134-21: Celgard - NMC532 (A-C013A) vs Li metal Celgard EQ24S1HD towards Anode (5/8") Gen2 flooded Rate @ 0.05 0.1 0.2 0.5 1 2C 3-4.7V C-rate 0.0030Ah | ABRHV-NCM523-Rate-4p7.000NCM523 Rate Capability Test at 0.05C 0.1C 0.2C 0.5C 1C 2C; 3.0V to 4.7V | 17
7556 | ARGONNE_15_ARD_LN3134-22-1a.069 | ARD | LN3134_22 | 1 | 1a | 08/04/2017 16:48:24 | 0 | 3 | 6162.0135 | 0.0039357559 | 0.0157869349 | 0.0002410925 | 2.95689326 | 4.71732662 | 08/04/2017 | C:\Data\MIMS\Backup\ARGONNE_15\ARD_LN3134-22-1a.069 | LN3134-22: Celgard - NMC532 (A-C013A) vs Li metal Celgard EQ24S1HD towards Cathode (5/8") Gen2 flooded Form 3 cycles at C/10 3-4.7V C-rate 0.0024Ah | ABRHV-NCM523-Form-4p7.000NCM 523 Formation Test at 0.1C; from 3.0 to 4.7V | 3
7557 | ARGONNE_15_ARD_LN3134-22-1b.069 | ARD | LN3134_22 | 1 | 1b | 08/09/2017 19:24:13 | 3 | 20 | 15282.0353 | 0.0035418083 | 0.0141235329 | 0.0060585946 | 2.45975433 | 4.71564813 | 08/09/2017 | C:\Data\MIMS\Backup\ARGONNE_15\ARD_LN3134-22-1b.069 | LN3134-22: Celgard - NMC532 (A-C013A) vs Li metal Celgard EQ24S1HD towards Cathode (5/8") Gen2 flooded Rate @ 0.05 0.1 0.2 0.5 1 2C 3-4.7V C-rate 0.0030Ah | ABRHV-NCM523-Rate-4p7.000NCM523 Rate Capability Test at 0.05C 0.1C 0.2C 0.5C 1C 2C; 3.0V to 4.7V | 17
7558 | ARGONNE_15_ARD_LN3134-22-2a.070 | ARD | LN3134_22 | 2 | 2a | 08/04/2017 16:48:45 | 0 | 3 | 6193.7447 | 0.0039455542 | 0.015830914 | 0.0002411688 | 2.98359655 | 4.71671626 | 08/04/2017 | C:\Data\MIMS\Backup\ARGONNE_15\ARD_LN3134-22-2a.070 | LN3134-22: Celgard - NMC532 (A-C013A) vs Li metal Celgard EQ24S1HD towards Cathode (5/8") Gen2 flooded Form 3 cycles at C/10 3-4.7V C-rate 0.0024Ah | ABRHV-NCM523-Form-4p7.000NCM 523 Formation Test at 0.1C; from 3.0 to 4.7V | 3
7559 | ARGONNE_15_ARD_LN3134-22-2b.070 | ARD | LN3134_22 | 2 | 2b | 08/09/2017 19:24:34 | 3 | 20 | 15454.8878 | 0.0035643367 | 0.0142061697 | 0.0060700389 | 2.98390173 | 4.71427481 | 08/09/2017 | C:\Data\MIMS\Backup\ARGONNE_15\ARD_LN3134-22-2b.070 | LN3134-22: Celgard - NMC532 (A-C013A) vs Li metal Celgard EQ24S1HD towards Cathode (5/8") Gen2 flooded Rate @ 0.05 0.1 0.2 0.5 1 2C 3-4.7V C-rate 0.0030Ah | ABRHV-NCM523-Rate-4p7.000NCM523 Rate Capability Test at 0.05C 0.1C 0.2C 0.5C 1C 2C; 3.0V to 4.7V | 17
7560 | ARGONNE_15_ARD_LN3134-22-3a.071 | ARD | LN3134_22 | 3 | 3a | 08/04/2017 16:49:07 | 0 | 3 | 6161.4747 | 0.0039223056 | 0.0157818062 | 0.0002413977 | 2.98710613 | 4.71183337 | 08/04/2017 | C:\Data\MIMS\Backup\ARGONNE_15\ARD_LN3134-22-3a.071 | LN3134-22: Celgard - NMC532 (A-C013A) vs Li metal Celgard EQ24S1HD towards Cathode (5/8") Gen2 flooded Form 3 cycles at C/10 3-4.7V C-rate 0.0024Ah | ABRHV-NCM523-Form-4p7.000NCM 523 Formation Test at 0.1C; from 3.0 to 4.7V | 3
7561 | ARGONNE_15_ARD_LN3134-22-3b.071 | ARD | LN3134_22 | 3 | 3b | 08/09/2017 19:24:59 | 3 | 20 | 15375.9067 | 0.0035401206 | 0.014118021 | 0.0060700389 | 2.98634318 | 4.71152819 | 08/09/2017 | C:\Data\MIMS\Backup\ARGONNE_15\ARD_LN3134-22-3b.071 | LN3134-22: Celgard - NMC532 (A-C013A) vs Li metal Celgard EQ24S1HD towards Cathode (5/8") Gen2 flooded Rate @ 0.05 0.1 0.2 0.5 1 2C 3-4.7V C-rate 0.0030Ah | ABRHV-NCM523-Rate-4p7.000NCM523 Rate Capability Test at 0.05C 0.1C 0.2C 0.5C 1C 2C; 3.0V to 4.7V | 17
7562 | ARGONNE_15_ARD_LN3134-22-4a.072 | ARD | LN3134_22 | 4 | 4a | 08/04/2017 16:49:25 | 0 | 3 | 6148.1258 | 0.0039101221 | 0.015738531 | 0.0004577707 | 2.98039216 | 4.7176318 | 08/04/2017 | C:\Data\MIMS\Backup\ARGONNE_15\ARD_LN3134-22-4a.072 | LN3134-22: Celgard - NMC532 (A-C013A) vs Li metal Celgard EQ24S1HD towards Cathode (5/8") Gen2 flooded Form 3 cycles at C/10 3-4.7V C-rate 0.0024Ah | ABRHV-NCM523-Form-4p7.000NCM 523 Formation Test at 0.1C; from 3.0 to 4.7V | 3
7563 | ARGONNE_15_ARD_LN3134-22-4b.072 | ARD | LN3134_22 | 4 | 4b | 08/09/2017 19:25:27 | 3 | 20 | 15323.9742 | 0.0035337345 | 0.0140906085 | 0.0060700389 | 2.9828336 | 4.71503777 | 08/09/2017 | C:\Data\MIMS\Backup\ARGONNE_15\ARD_LN3134-22-4b.072 | LN3134-22: Celgard - NMC532 (A-C013A) vs Li metal Celgard EQ24S1HD towards Cathode (5/8") Gen2 flooded Rate @ 0.05 0.1 0.2 0.5 1 2C 3-4.7V C-rate 0.0030Ah | ABRHV-NCM523-Rate-4p7.000NCM523 Rate Capability Test at 0.05C 0.1C 0.2C 0.5C 1C 2C; 3.0V to 4.7V | 17
7564 | ARGONNE_15_ARD_LN3134-27-1a.073 | ARD | LN3134_27 | 1 | 1a | 08/09/2017 19:06:44 | 0 | 119 | 65913.3602 | 0.0026737796 | 0.0101762359 | 0.0047014572 | 0.03540093 | 4.41733425 | 08/09/2017 | C:\Data\MIMS\Backup\ARGONNE_15\ARD_LN3134-27-1a.073 | LN3134-27: Celgard R1 - NMC532 (A-C013A) vs A-A002B Celgard H2013 (16mm) Gen2 NOT flooded HEHV Protocol 3-4.4V C-rate 0.00235Ah | abrHE_v2_3_44.000form 20 cycles at C/3 HPPC with 2C Disch. Pulse 1.5C Chrg 3.0 -4.4 | 119
7565 | ARGONNE_15_ARD_LN3134-27-2a.074 | ARD | LN3134_27 | 2 | 2a | 08/09/2017 19:07:11 | 0 | 1 | 2744.6682 | 0.0070199246 | 0.0275730539 | 0.0002368963 | 0.00640879 | 4.42633707 | 08/09/2017 | C:\Data\MIMS\Backup\ARGONNE_15\ARD_LN3134-27-2a.074 | LN3134-27: Celgard R1 - NMC532 (A-C013A) vs A-A002B Celgard H2013 (16mm) Gen2 NOT flooded HEHV Protocol 3-4.4V C-rate 0.00235Ah | abrHE_v2_3_44.000form 20 cycles at C/3 HPPC with 2C Disch. Pulse 1.5C Chrg 3.0 -4.4 | 1
7566 | ARGONNE_15_ARD_LN3134-27-3a.075 | ARD | LN3134_27 | 3 | 3a | 08/09/2017 19:07:38 | 0 | 1 | 1239.0468 | 0.0031486308 | 0.0127328145 | 0.0002369726 | 0.03631647 | 4.26443885 | 08/09/2017 | C:\Data\MIMS\Backup\ARGONNE_15\ARD_LN3134-27-3a.075 | LN3134-27: Celgard R1 - NMC532 (A-C013A) vs A-A002B Celgard H2013 (16mm) Gen2 NOT flooded HEHV Protocol 3-4.4V C-rate 0.00235Ah | abrHE_v2_3_44.000form 20 cycles at C/3 HPPC with 2C Disch. Pulse 1.5C Chrg 3.0 -4.4 | 1
7567 | ARGONNE_15_ARD_LN3134-27-3aa.075 | ARD | LN3134_27 | 3 | 3aa | 08/10/2017 15:50:13 | 0 | 119 | 64813.5057 | 0.0027683718 | 0.0104834221 | 0.0047017624 | 0.00122072 | 4.4133669 | 08/10/2017 | C:\Data\MIMS\Backup\ARGONNE_15\ARD_LN3134-27-3aa.075 | LN3134-27: Celgard R1 - NMC532 (A-C013A) vs A-A002B Celgard H2013 (16mm) Gen2 NOT flooded HEHV Protocol 3-4.4V C-rate 0.00235Ah | abrHE_v2_3_44.000form 20 cycles at C/3 HPPC with 2C Disch. Pulse 1.5C Chrg 3.0 -4.4 | 119
7568 | ARGONNE_15_ARD_LN3134-27-4a.076 | ARD | LN3134_27 | 4 | 4a | 08/09/2017 19:08:00 | 0 | 3 | 1238.4588 | 0.0010106403 | 0.0042200047 | 0.0004577707 | 0.04501411 | 4.40009155 | 08/09/2017 | C:\Data\MIMS\Backup\ARGONNE_15\ARD_LN3134-27-4a.076 | LN3134-27: Celgard R1 - NMC532 (A-C013A) vs A-A002B Celgard H2013 (16mm) Gen2 NOT flooded HEHV Protocol 3-4.4V C-rate 0.00235Ah | abrHE_v2_3_44.000form 20 cycles at C/3 HPPC with 2C Disch. Pulse 1.5C Chrg 3.0 -4.4 | 3
7569 | ARGONNE_15_ARD_LN3134-27-4aa.076 | ARD | LN3134_27 | 4 | 4aa | 08/10/2017 15:50:39 | 0 | 1 | 1497.1155 | 0.0041592222 | 0.0157941641 | 0.0003051804 | 0.07415885 | 4.04791333 | 08/10/2017 | C:\Data\MIMS\Backup\ARGONNE_15\ARD_LN3134-27-4aa.076 | LN3134-27: Celgard R1 - NMC532 (A-C013A) vs A-A002B Celgard H2013 (16mm) Gen2 NOT flooded HEHV Protocol 3-4.4V C-rate 0.00235Ah | abrHE_v2_3_44.000form 20 cycles at C/3 HPPC with 2C Disch. Pulse 1.5C Chrg 3.0 -4.4 | 1
7570 | ARGONNE_15_ARD_LN3134-27-5a.074 | ARD | LN3134_27 | 5 | 5a | 08/11/2017 16:58:09 | 0 | 119 | 67940.0513 | 0.0028115099 | 0.0108081088 | 0.0047013809 | 0.0608835 | 4.41580835 | 08/11/2017 | C:\Data\MIMS\Backup\ARGONNE_15\ARD_LN3134-27-5a.074 | LN3134-27: Celgard R1 - NMC532 (A-C013A) vs A-A002B Celgard H2013 (16mm) Gen2 NOT flooded HEHV Protocol 3-4.4V C-rate 0.00235Ah | abrHE_v2_3_44.000form 20 cycles at C/3 HPPC with 2C Disch. Pulse 1.5C Chrg 3.0 -4.4 | 119
7571 | ARGONNE_15_ARD_LN3134-27-6a.076 | ARD | LN3134_27 | 6 | 6a | 08/11/2017 16:58:34 | 0 | 119 | 66392.4225 | 0.0028743773 | 0.0109397285 | 0.0047011521 | 0.00045777 | 4.41092546 | 08/11/2017 | C:\Data\MIMS\Backup\ARGONNE_15\ARD_LN3134-27-6a.076 | LN3134-27: Celgard R1 - NMC532 (A-C013A) vs A-A002B Celgard H2013 (16mm) Gen2 NOT flooded HEHV Protocol 3-4.4V C-rate 0.00235Ah | abrHE_v2_3_44.000form 20 cycles at C/3 HPPC with 2C Disch. Pulse 1.5C Chrg 3.0 -4.4 | 119
7572 | ARGONNE_15_ARD_LN3134-28-1a.077 | ARD | LN3134_28 | 1 | 1a | 08/09/2017 19:08:46 | 0 | 119 | 65186.8247 | 0.003325429 | 0.0127741407 | 0.0047024491 | 0.04959182 | 4.41855497 | 08/09/2017 | C:\Data\MIMS\Backup\ARGONNE_15\ARD_LN3134-28-1a.077 | LN3134-28: Celgard R1 - NMC532 (A-C013A) vs A-A002B Celgard 2400 (16mm) Gen2 NOT flooded HEHV Protocol 3-4.4V C-rate 0.00235Ah | abrHE_v2_3_44.000form 20 cycles at C/3 HPPC with 2C Disch. Pulse 1.5C Chrg 3.0 -4.4 | 119
7573 | ARGONNE_15_ARD_LN3134-28-2a.078 | ARD | LN3134_28 | 2 | 2a | 08/09/2017 19:09:11 | 0 | 1 | 1242.364 | 0.0031616205 | 0.0126572795 | 0.0003814755 | 0.06530861 | 4.32669566 | 08/09/2017 | C:\Data\MIMS\Backup\ARGONNE_15\ARD_LN3134-28-2a.078 | LN3134-28: Celgard R1 - NMC532 (A-C013A) vs A-A002B Celgard 2400 (16mm) Gen2 NOT flooded HEHV Protocol 3-4.4V C-rate 0.00235Ah | abrHE_v2_3_44.000form 20 cycles at C/3 HPPC with 2C Disch. Pulse 1.5C Chrg 3.0 -4.4 | 1
7574 | ARGONNE_15_ARD_LN3134-28-2aa.078 | ARD | LN3134_28 | 2 | 2aa | 08/10/2017 15:53:16 | 0 | 119 | 67562.643 | 0.0077279407 | 0.0310717787 | 0.0047022202 | 0.05737392 | 4.42099641 | 08/10/2017 | C:\Data\MIMS\Backup\ARGONNE_15\ARD_LN3134-28-2aa.078 | LN3134-28: Celgard R1 - NMC532 (A-C013A) vs A-A002B Celgard 2400 (16mm) Gen2 NOT flooded HEHV Protocol 3-4.4V C-rate 0.00235Ah | abrHE_v2_3_44.000form 20 cycles at C/3 HPPC with 2C Disch. Pulse 1.5C Chrg 3.0 -4.4 | 119
7575 | ARGONNE_15_ARD_LN3134-28-3a.079 | ARD | LN3134_28 | 3 | 3a | 08/09/2017 19:09:31 | 0 | 1 | 1239.3322 | 0.0031497477 | 0.0127873678 | 0.0003814755 | 0.03006027 | 4.39993896 | 08/09/2017 | C:\Data\MIMS\Backup\ARGONNE_15\ARD_LN3134-28-3a.079 | LN3134-28: Celgard R1 - NMC532 (A-C013A) vs A-A002B Celgard 2400 (16mm) Gen2 NOT flooded HEHV Protocol 3-4.4V C-rate 0.00235Ah | abrHE_v2_3_44.000form 20 cycles at C/3 HPPC with 2C Disch. Pulse 1.5C Chrg 3.0 -4.4 | 1
7576 | ARGONNE_15_ARD_LN3134-28-3aa.079 | ARD | LN3134_28 | 3 | 3aa | 08/10/2017 15:53:40 | 0 | 119 | 53177.9645 | 0.0254315655 | 0.1020482502 | 0.0047010758 | 0 | 4.57618067 | 08/10/2017 | C:\Data\MIMS\Backup\ARGONNE_15\ARD_LN3134-28-3aa.079 | LN3134-28: Celgard R1 - NMC532 (A-C013A) vs A-A002B Celgard 2400 (16mm) Gen2 NOT flooded HEHV Protocol 3-4.4V C-rate 0.00235Ah | abrHE_v2_3_44.000form 20 cycles at C/3 HPPC with 2C Disch. Pulse 1.5C Chrg 3.0 -4.4 | 119
7577 | ARGONNE_15_ARD_LN3134-28-4a.080 | ARD | LN3134_28 | 4 | 4a | 08/09/2017 19:09:50 | 0 | 3 | 1237.1268 | 0.0021094487 | 0.0088329994 | 0.0002369726 | 0.0311284 | 4.84962234 | 08/09/2017 | C:\Data\MIMS\Backup\ARGONNE_15\ARD_LN3134-28-4a.080 | LN3134-28: Celgard R1 - NMC532 (A-C013A) vs A-A002B Celgard 2400 (16mm) Gen2 NOT flooded HEHV Protocol 3-4.4V C-rate 0.00235Ah | abrHE_v2_3_44.000form 20 cycles at C/3 HPPC with 2C Disch. Pulse 1.5C Chrg 3.0 -4.4 | 3
7578 | ARGONNE_15_ARD_LN3134-28-4aa.080 | ARD | LN3134_28 | 4 | 4aa | 08/10/2017 15:53:58 | 0 | 119 | 59024.381 | 0.0697933226 | 0.2761209821 | 0.0047020676 | 0.03707942 | 4.62317845 | 08/10/2017 | C:\Data\MIMS\Backup\ARGONNE_15\ARD_LN3134-28-4aa.080 | LN3134-28: Celgard R1 - NMC532 (A-C013A) vs A-A002B Celgard 2400 (16mm) Gen2 NOT flooded HEHV Protocol 3-4.4V C-rate 0.00235Ah | abrHE_v2_3_44.000form 20 cycles at C/3 HPPC with 2C Disch. Pulse 1.5C Chrg 3.0 -4.4 | 119
7579 | ARGONNE_15_ARD_LN3134-29-1a.081 | ARD | LN3134_29 | 1 | 1a | 08/10/2017 15:45:12 | 0 | 119 | 66179.1857 | 0.0026281845 | 0.0101375848 | 0.0047012284 | 0.02639811 | 4.42298009 | 08/10/2017 | C:\Data\MIMS\Backup\ARGONNE_15\ARD_LN3134-29-1a.081 | LN3134-29: Celgard R1 - NMC532 (A-C013A) vs A-A002B Celgard 2325 (16mm) Gen2 NOT flooded HEHV Protocol 3-4.4V C-rate 0.00235Ah | abrHE_v2_3_44.000form 20 cycles at C/3 HPPC with 2C Disch. Pulse 1.5C Chrg 3.0 -4.4 | 119
7580 | ARGONNE_15_ARD_LN3134-29-2a.082 | ARD | LN3134_29 | 2 | 2a | 08/10/2017 15:45:41 | 0 | 1 | 1497.071 | 0.0041590482 | 0.0163096137 | 0.000236286 | 0.00442512 | 4.20050355 | 08/10/2017 | C:\Data\MIMS\Backup\ARGONNE_15\ARD_LN3134-29-2a.082 | LN3134-29: Celgard R1 - NMC532 (A-C013A) vs A-A002B Celgard 2325 (16mm) Gen2 NOT flooded HEHV Protocol 3-4.4V C-rate 0.00235Ah | abrHE_v2_3_44.000form 20 cycles at C/3 HPPC with 2C Disch. Pulse 1.5C Chrg 3.0 -4.4 | 1
7581 | ARGONNE_15_ARD_LN3134-29-2aa.082 | ARD | LN3134_29 | 2 | 2aa | 08/11/2017 16:54:43 | 0 | 119 | 65182.4687 | 0.0027845507 | 0.0105769881 | 0.0047022202 | 0.00198367 | 4.4196231 | 08/11/2017 | C:\Data\MIMS\Backup\ARGONNE_15\ARD_LN3134-29-2aa.082 | LN3134-29: Celgard R1 - NMC532 (A-C013A) vs A-A002B Celgard 2325 (16mm) Gen2 NOT flooded HEHV Protocol 3-4.4V C-rate 0.00235Ah | abrHE_v2_3_44.000form 20 cycles at C/3 HPPC with 2C Disch. Pulse 1.5C Chrg 3.0 -4.4 | 119
7582 | ARGONNE_15_ARD_Ln3134-29-3a.083 | ARD | Ln3134_29 | 3 | 3a | 08/10/2017 15:46:06 | 0 | 0 | 0 | 0 | 0 | 0 | 0.00198367 | 0.00198367 | 08/10/2017 | C:\Data\MIMS\Backup\ARGONNE_15\ARD_Ln3134-29-3a.083 | LN3134-29: Celgard R1 - NMC532 (A-C013A) vs A-A002B Celgard 2325 (16mm) Gen2 NOT flooded HEHV Protocol 3-4.4V C-rate 0.00235Ah | abrHE_v2_3_44.000form 20 cycles at C/3 HPPC with 2C Disch. Pulse 1.5C Chrg 3.0 -4.4 | 0
7583 | ARGONNE_15_ARD_LN3134-29-3aa.083 | ARD | LN3134_29 | 3 | 3aa | 08/10/2017 15:46:59 | 0 | 8 | 1504.1723 | 0.0011989897 | 0.0051452073 | 0.0023509575 | 0 | 4.98496986 | 08/10/2017 | C:\Data\MIMS\Backup\ARGONNE_15\ARD_LN3134-29-3aa.083 | LN3134-29: Celgard R1 - NMC532 (A-C013A) vs A-A002B Celgard 2325 (16mm) Gen2 NOT flooded HEHV Protocol 3-4.4V C-rate 0.00235Ah | abrHE_v2_3_44.000form 20 cycles at C/3 HPPC with 2C Disch. Pulse 1.5C Chrg 3.0 -4.4 | 8
7584 | ARGONNE_15_ARD_LN3134-29-3aaa.083 | ARD | LN3134_29 | 3 | 3aaa | 08/11/2017 16:55:16 | 0 | 119 | 66504.1012 | 0.0028611106 | 0.01080551 | 0.0047010758 | 0.00885023 | 4.42038605 | 08/11/2017 | C:\Data\MIMS\Backup\ARGONNE_15\ARD_LN3134-29-3aaa.083 | LN3134-29: Celgard R1 - NMC532 (A-C013A) vs A-A002B Celgard 2325 (16mm) Gen2 NOT flooded HEHV Protocol 3-4.4V C-rate 0.00235Ah | abrHE_v2_3_44.000form 20 cycles at C/3 HPPC with 2C Disch. Pulse 1.5C Chrg 3.0 -4.4 | 119
7585 | ARGONNE_15_ARD_LN3134-29-4a.084 | ARD | LN3134_29 | 4 | 4a | 08/10/2017 15:47:19 | 0 | 10 | 1500.118 | 0.0009254443 | 0.0040407302 | 0.0023501946 | 0 | 6.65598535 | 08/10/2017 | C:\Data\MIMS\Backup\ARGONNE_15\ARD_LN3134-29-4a.084 | LN3134-29: Celgard R1 - NMC532 (A-C013A) vs A-A002B Celgard 2325 (16mm) Gen2 NOT flooded HEHV Protocol 3-4.4V C-rate 0.00235Ah | abrHE_v2_3_44.000form 20 cycles at C/3 HPPC with 2C Disch. Pulse 1.5C Chrg 3.0 -4.4 | 10
7586 | ARGONNE_15_ARD_LN3134-29-4aa.084 | ARD | LN3134_29 | 4 | 4aa | 08/11/2017 16:55:37 | 0 | 119 | 67367.7258 | 0.002879552 | 0.0108523107 | 0.0047023728 | 0.0233463 | 4.41992828 | 08/11/2017 | C:\Data\MIMS\Backup\ARGONNE_15\ARD_LN3134-29-4aa.084 | LN3134-29: Celgard R1 - NMC532 (A-C013A) vs A-A002B Celgard 2325 (16mm) Gen2 NOT flooded HEHV Protocol 3-4.4V C-rate 0.00235Ah | abrHE_v2_3_44.000form 20 cycles at C/3 HPPC with 2C Disch. Pulse 1.5C Chrg 3.0 -4.4 | 119
7587 | ARGONNE_15_ARD_LN3134-31-1a.049 | ARD | LN3134_31 | 1 | 1a | 08/09/2017 19:11:33 | 0 | 119 | 65688.7218 | 0.0028867398 | 0.0108657667 | 0.0047024491 | 0.04654002 | 4.41367208 | 08/09/2017 | C:\Data\MIMS\Backup\ARGONNE_15\ARD_LN3134-31-1a.049 | LN3134-31: Celgard R3 - NMC532 (A-C013A) vs A-A002B Celgard EG20S2HJ (16mm) Gen2 NOT flooded HEHV Protocol 3-4.4V C-rate 0.00235Ah | abrHE_v2_3_44.000form 20 cycles at C/3 HPPC with 2C Disch. Pulse 1.5C Chrg 3.0 -4.4 | 119
7588 | ARGONNE_15_ARD_LN3134-31-2a.050 | ARD | LN3134_31 | 2 | 2a | 08/09/2017 19:11:53 | 0 | 119 | 63266.8975 | 0.0027121173 | 0.0102329126 | 0.0047014572 | 0.03234913 | 4.43564508 | 08/09/2017 | C:\Data\MIMS\Backup\ARGONNE_15\ARD_LN3134-31-2a.050 | LN3134-31: Celgard R3 - NMC532 (A-C013A) vs A-A002B Celgard EG20S2HJ (16mm) Gen2 NOT flooded HEHV Protocol 3-4.4V C-rate 0.00235Ah | abrHE_v2_3_44.000form 20 cycles at C/3 HPPC with 2C Disch. Pulse 1.5C Chrg 3.0 -4.4 | 119
7589 | ARGONNE_15_ARD_LN3134-31-3a.051 | ARD | LN3134_31 | 3 | 3a | 08/09/2017 19:12:12 | 0 | 11 | 1243.8703 | 0.0023713334 | 0.009976754 | 0.0007986572 | 0.12680247 | 10 | 08/09/2017 | C:\Data\MIMS\Backup\ARGONNE_15\ARD_LN3134-31-3a.051 | LN3134-31: Celgard R3 - NMC532 (A-C013A) vs A-A002B Celgard EG20S2HJ (16mm) Gen2 NOT flooded HEHV Protocol 3-4.4V C-rate 0.00235Ah | abrHE_v2_3_44.000form 20 cycles at C/3 HPPC with 2C Disch. Pulse 1.5C Chrg 3.0 -4.4 | 11
7590 | ARGONNE_15_ARD_LN3134-31-3aa.051 | ARD | LN3134_31 | 3 | 3aa | 08/10/2017 15:57:53 | 0 | 119 | 64795.0732 | 0.002782098 | 0.0106881113 | 0.0047022965 | 0.04303044 | 4.42771038 | 08/10/2017 | C:\Data\MIMS\Backup\ARGONNE_15\ARD_LN3134-31-3aa.051 | LN3134-31: Celgard R3 - NMC532 (A-C013A) vs A-A002B Celgard EG20S2HJ (16mm) Gen2 NOT flooded HEHV Protocol 3-4.4V C-rate 0.00235Ah | abrHE_v2_3_44.000form 20 cycles at C/3 HPPC with 2C Disch. Pulse 1.5C Chrg 3.0 -4.4 | 119
7591 | ARGONNE_15_ARD_LN3134-31-4a.052 | ARD | LN3134_31 | 4 | 4a | 08/09/2017 19:12:37 | 0 | 119 | 65418.9847 | 0.0028469414 | 0.0107151555 | 0.0047010758 | 0.05035477 | 4.42069123 | 08/09/2017 | C:\Data\MIMS\Backup\ARGONNE_15\ARD_LN3134-31-4a.052 | LN3134-31: Celgard R3 - NMC532 (A-C013A) vs A-A002B Celgard EG20S2HJ (16mm) Gen2 NOT flooded HEHV Protocol 3-4.4V C-rate 0.00235Ah | abrHE_v2_3_44.000form 20 cycles at C/3 HPPC with 2C Disch. Pulse 1.5C Chrg 3.0 -4.4 | 119
7592 | ARGONNE_15_ARD_LN3134-32-1a.053 | ARD | LN3134_32 | 1 | 1a | 08/09/2017 19:13:22 | 0 | 119 | 67275.2255 | 0.0028922211 | 0.0108898533 | 0.0047024491 | 0.009308 | 4.41428244 | 08/09/2017 | C:\Data\MIMS\Backup\ARGONNE_15\ARD_LN3134-32-1a.053 | LN3134-32: Celgard R3 - NMC532 (A-C013A) vs A-A002B Celgard H1612 (16mm) Gen2 NOT flooded HEHV Protocol 3-4.4V C-rate 0.00235Ah | abrHE_v2_3_44.000form 20 cycles at C/3 HPPC with 2C Disch. Pulse 1.5C Chrg 3.0 -4.4 | 119
7593 | ARGONNE_15_ARD_LN3134-32-2a.054 | ARD | LN3134_32 | 2 | 2a | 08/09/2017 19:13:47 | 0 | 119 | 66118.6798 | 0.0027460864 | 0.0104996032 | 0.0047024491 | 0.00488289 | 4.41992828 | 08/09/2017 | C:\Data\MIMS\Backup\ARGONNE_15\ARD_LN3134-32-2a.054 | LN3134-32: Celgard R3 - NMC532 (A-C013A) vs A-A002B Celgard H1612 (16mm) Gen2 NOT flooded HEHV Protocol 3-4.4V C-rate 0.00235Ah | abrHE_v2_3_44.000form 20 cycles at C/3 HPPC with 2C Disch. Pulse 1.5C Chrg 3.0 -4.4 | 119
7594 | ARGONNE_15_ARD_LN3134-32-3a.055 | ARD | LN3134_32 | 3 | 3a | 08/09/2017 19:14:12 | 0 | 2 | 2741.6238 | 0.0048301359 | 0.0186759656 | 0.0002365148 | 0.00015259 | 4.40634775 | 08/09/2017 | C:\Data\MIMS\Backup\ARGONNE_15\ARD_LN3134-32-3a.055 | LN3134-32: Celgard R3 - NMC532 (A-C013A) vs A-A002B Celgard H1612 (16mm) Gen2 NOT flooded HEHV Protocol 3-4.4V C-rate 0.00235Ah | abrHE_v2_3_44.000form 20 cycles at C/3 HPPC with 2C Disch. Pulse 1.5C Chrg 3.0 -4.4 | 2
7595 | ARGONNE_15_ARD_LN3134-32-4a.056 | ARD | LN3134_32 | 4 | 4a | 08/09/2017 19:14:43 | 0 | 1 | 1240.2962 | 0.0031535228 | 0.0124015818 | 0.000236286 | 0.03250172 | 4.11261158 | 08/09/2017 | C:\Data\MIMS\Backup\ARGONNE_15\ARD_LN3134-32-4a.056 | LN3134-32: Celgard R3 - NMC532 (A-C013A) vs A-A002B Celgard H1612 (16mm) Gen2 NOT flooded HEHV Protocol 3-4.4V C-rate 0.00235Ah | abrHE_v2_3_44.000form 20 cycles at C/3 HPPC with 2C Disch. Pulse 1.5C Chrg 3.0 -4.4 | 1
7596 | ARGONNE_15_ARD_LN3134-32-4aa.056 | ARD | LN3134_32 | 4 | 4aa | 08/10/2017 15:59:26 | 0 | 119 | 64521.4377 | 0.0027998315 | 0.0106563342 | 0.0047024491 | 0.00076295 | 4.4103151 | 08/10/2017 | C:\Data\MIMS\Backup\ARGONNE_15\ARD_LN3134-32-4aa.056 | LN3134-32: Celgard R3 - NMC532 (A-C013A) vs A-A002B Celgard H1612 (16mm) Gen2 NOT flooded HEHV Protocol 3-4.4V C-rate 0.00235Ah | abrHE_v2_3_44.000form 20 cycles at C/3 HPPC with 2C Disch. Pulse 1.5C Chrg 3.0 -4.4 | 119
7597 | ARGONNE_15_ARD_LN3134-32-5a.055 | ARD | LN3134_32 | 5 | 5a | 08/11/2017 17:01:06 | 0 | 119 | 66584.0788 | 0.0028969162 | 0.010931861 | 0.0047022965 | 0 | 4.41123064 | 08/11/2017 | C:\Data\MIMS\Backup\ARGONNE_15\ARD_LN3134-32-5a.055 | LN3134-32: Celgard R3 - NMC532 (A-C013A) vs A-A002B Celgard H1612 (16mm) Gen2 NOT flooded HEHV Protocol 3-4.4V C-rate 0.00235Ah | abrHE_v2_3_44.000form 20 cycles at C/3 HPPC with 2C Disch. Pulse 1.5C Chrg 3.0 -4.4 | 119
7598 | ARGONNE_15_ARD_LN3134-48-1a.073 | ARD | LN3134_48 | 1 | 1a | 11/13/2017 16:52:04 | 0 | 6 | 9271.395 | 0.0031115018 | 0.0115129609 | 0.0014496071 | 0.00061036 | 4.20706493 | 11/13/2017 | C:\Data\MIMS\Backup\ARGONNE_15\ARD_LN3134-48-1a.073 | LN3134-48: NCA (S-C002) vs A12 (A-A002B) Gen 2 flooded Celgard 2320 5/8" Form 3 cycles @ C/10 C-Rate 0.0021Ah | SET-NS-NMC-FORM-4p2.000Formation 1.5V tap and hold 15min C/10 x 3 C/3 x 3 3.0-4.2V | 6
7599 | ARGONNE_15_ARD_LN3134-48-1b.073 | ARD | LN3134_48 | 1 | 1b | 11/22/2017 11:02:48 | 6 | 23 | 14323.8993 | 0.0025853226 | 0.0096473704 | 0.0044010071 | 2.97672999 | 4.20798047 | 11/22/2017 | C:\Data\MIMS\Backup\ARGONNE_15\ARD_LN3134-48-1b.073 | LN3134-48: NCA (S-C002) vs A12 (A-A002B) Gen 2 flooded Celgard 2320 5/8" Rate 0.05 0.1 0.2 0.5 1 2C Dch 3 cycles @ C/3 C-Rate 0.0022Ah | SET-NS-NMC-RATE-4p2.000NMC Rate Capability Test at 0.05C 0.1C 0.2C 0.5C 1C 2C; 3.0V to 4.2V | 17
7600 | ARGONNE_15_ARD_LN3134-48-1c.073 | ARD | LN3134_48 | 1 | 1c | 12/04/2017 14:08:44 | 23 | 25 | 2484.8425 | 0.0025116778 | 0.0093922955 | 0.0066651408 | 2.98237583 | 4.20645457 | 12/04/2017 | C:\Data\MIMS\Backup\ARGONNE_15\ARD_LN3134-48-1c.073 | LN3134-48: NCA (S-C002) vs A12 (A-A002B) Gen 2 flooded Celgard 2320 5/8" RPT C/10-1.5x HPPC 3C Dchg 2.25C chrg pulses 3-4.2V C-Rate 0.0022Ah | SET-NS-NMC-RPT-4p2.000RPT 3-4.2V C/10 x 1.5 cyc HPPC w/ 3C Disch and 2.25C Ch pulses | 2
7601 | ARGONNE_15_ARD_LN3134-48-1d.073 | ARD | LN3134_48 | 1 | 1d | 12/06/2017 16:59:02 | 25 | 42 | 13731.8037 | 0.0024882878 | 0.0093067992 | 0.00440177 | 2.97199969 | 4.21637293 | 12/06/2017 | C:\Data\MIMS\Backup\ARGONNE_15\ARD_LN3134-48-1d.073 | LN3134-48: NCA (S-C002) vs A12 (A-A002B) Gen 2 flooded Celgard 2320 5/8" Rate at 20C - C/20 C/10 C/5 C/2 1C 2C Dch 3-4.2V C-Rate 0.0022Ah | SET-NS-NMC-RATE-4p2.000NMC Rate Capability Test at 0.05C 0.1C 0.2C 0.5C 1C 2C; 3.0V to 4.2V | 17
7602 | ARGONNE_15_ARD_LN3134-48-1e.073 | ARD | LN3134_48 | 1 | 1e | 12/18/2017 10:34:19 | 42 | 148 | 50399.248 | 0.0025241098 | 0.0094330374 | 0.0066742962 | 0.97459373 | 4.21728847 | 12/18/2017 | C:\Data\MIMS\Backup\ARGONNE_15\ARD_LN3134-48-1e.073 | LN3134-48: NCA (S-C002) vs A12 (A-A002B) Gen 2 flooded Celgard 2320 5/8" Cycle at C/20 x 1.5 cyc HPPC with 5C Dch 2.25C Ch pulse C/3 for 50 cyc x2 3-4.2V C-Rate 0.0022Ah | SET-NS-NMC-CYCLE-4p2.0003-4.2V C/20 x 1.5 cyc HPPC w/ 3C Disch;2.25C Ch pulses C/3 for 50 cyc x 2 | 106
7603 | ARGONNE_15_ARD_LN3134-48-1e.093 | ARD | LN3134_48 | 1 | 1e | 12/18/2017 10:34:19 | 42 | 44 | 209.3503 | 4.9e-09 | 4.86e-08 | 0.0066010529 | 0 | 10 | 12/18/2017 | C:\Data\MIMS\Backup\ARGONNE_15\ARD_LN3134-48-1e.093 | LN3134-48: NCA (S-C002) vs A12 (A-A002B) Gen 2 flooded Celgard 2320 5/8" Cycle at C/20 x 1.5 cyc HPPC with 5C Dch 2.25C Ch pulse C/3 for 50 cyc x2 3-4.2V C-Rate 0.0022Ah | SET-NS-NMC-CYCLE-4p2.0003-4.2V C/20 x 1.5 cyc HPPC w/ 3C Disch;2.25C Ch pulses C/3 for 50 cyc x 2 | 2
7604 | ARGONNE_15_ARD_LN3134-48-1f.073 | ARD | LN3134_48 | 1 | 1f | 01/26/2018 17:22:34 | 148 | 150 | 2452.83 | 0.002428696 | 0.0090945046 | 0.0066697185 | 2.98451209 | 4.20950637 | 01/26/2018 | C:\Data\MIMS\Backup\ARGONNE_15\ARD_LN3134-48-1f.073 | LN3134-48: NCA (S-C002) vs A12 (A-A002B) Gen 2 flooded Celgard 2320 5/8" 2nd HPPC 30 degrees Celcius 3-4.2V C-Rate 0.0022Ah | SET-NS-NMC-RPT-4p2.000RPT 3-4.2V C/10 x 1.5 cyc HPPC w/ 3C Disch and 2.25C Ch pulses | 2
7605 | ARGONNE_15_ARD_LN3134-48-2a.074 | ARD | LN3134_48 | 2 | 2a | 11/13/2017 16:52:36 | 0 | 6 | 9309.495 | 0.0031335356 | 0.0115486592 | 0.0026703288 | 0 | 4.20798047 | 11/13/2017 | C:\Data\MIMS\Backup\ARGONNE_15\ARD_LN3134-48-2a.074 | LN3134-48: NCA (S-C002) vs A12 (A-A002B) Gen 2 flooded Celgard 2320 5/8" Form 3 cycles @ C/10 C-Rate 0.0021Ah | SET-NS-NMC-FORM-4p2.000Formation 1.5V tap and hold 15min C/10 x 3 C/3 x 3 3.0-4.2V | 6
7606 | ARGONNE_15_ARD_LN3134-48-2b.074 | ARD | LN3134_48 | 2 | 2b | 11/22/2017 11:03:43 | 6 | 23 | 14447.3497 | 0.0025979985 | 0.0097029331 | 0.0044005493 | 2.97413596 | 4.20828565 | 11/22/2017 | C:\Data\MIMS\Backup\ARGONNE_15\ARD_LN3134-48-2b.074 | LN3134-48: NCA (S-C002) vs A12 (A-A002B) Gen 2 flooded Celgard 2320 5/8" Rate 0.05 0.1 0.2 0.5 1 2C Dch 3 cycles @ C/3 C-Rate 0.0022Ah | SET-NS-NMC-RATE-4p2.000NMC Rate Capability Test at 0.05C 0.1C 0.2C 0.5C 1C 2C; 3.0V to 4.2V | 17
7607 | ARGONNE_15_ARD_LN3134-48-2c.074 | ARD | LN3134_48 | 2 | 2c | 12/04/2017 14:09:51 | 23 | 25 | 2495.433 | 0.0025201744 | 0.0094305625 | 0.0066742962 | 2.98039216 | 4.20782788 | 12/04/2017 | C:\Data\MIMS\Backup\ARGONNE_15\ARD_LN3134-48-2c.074 | LN3134-48: NCA (S-C002) vs A12 (A-A002B) Gen 2 flooded Celgard 2320 5/8" RPT C/10-1.5x HPPC 3C Dchg 2.25C chrg pulses 3-4.2V C-Rate 0.0022Ah | SET-NS-NMC-RPT-4p2.000RPT 3-4.2V C/10 x 1.5 cyc HPPC w/ 3C Disch and 2.25C Ch pulses | 2
7608 | ARGONNE_15_ARD_LN3134-48-2d.074 | ARD | LN3134_48 | 2 | 2d | 12/06/2017 16:59:42 | 25 | 42 | 13825.2353 | 0.0025034482 | 0.0093503099 | 0.0044003204 | 2.97047379 | 4.2183566 | 12/06/2017 | C:\Data\MIMS\Backup\ARGONNE_15\ARD_LN3134-48-2d.074 | LN3134-48: NCA (S-C002) vs A12 (A-A002B) Gen 2 flooded Celgard 2320 5/8" Rate at 20C - C/20 C/10 C/5 C/2 1C 2C Dch 3-4.2V C-Rate 0.0022Ah | SET-NS-NMC-RATE-4p2.000NMC Rate Capability Test at 0.05C 0.1C 0.2C 0.5C 1C 2C; 3.0V to 4.2V | 17
7609 | ARGONNE_15_ARD_LN3134-48-2e.074 | ARD | LN3134_48 | 2 | 2e | 12/18/2017 10:35:38 | 42 | 148 | 50777.61 | 0.0034442907 | 0.0126924773 | 0.0066742962 | 1.11665522 | 4.22049287 | 12/18/2017 | C:\Data\MIMS\Backup\ARGONNE_15\ARD_LN3134-48-2e.074 | LN3134-48: NCA (S-C002) vs A12 (A-A002B) Gen 2 flooded Celgard 2320 5/8" Cycle at C/20 x 1.5 cyc HPPC with 5C Dch 2.25C Ch pulse C/3 for 50 cyc x2 3-4.2V C-Rate 0.0022Ah | SET-NS-NMC-CYCLE-4p2.0003-4.2V C/20 x 1.5 cyc HPPC w/ 3C Disch;2.25C Ch pulses C/3 for 50 cyc x 2 | 106
7610 | ARGONNE_15_ARD_LN3134-48-2f.074 | ARD | LN3134_48 | 2 | 2f | 01/26/2018 17:23:11 | 148 | 150 | 2451.7347 | 0.0024238364 | 0.0090739889 | 0.0066651408 | 2.9828336 | 4.20981155 | 01/26/2018 | C:\Data\MIMS\Backup\ARGONNE_15\ARD_LN3134-48-2f.074 | LN3134-48: NCA (S-C002) vs A12 (A-A002B) Gen 2 flooded Celgard 2320 5/8" 2nd HPPC 30 degrees Celcius 3-4.2V C-Rate 0.0022Ah | SET-NS-NMC-RPT-4p2.000RPT 3-4.2V C/10 x 1.5 cyc HPPC w/ 3C Disch and 2.25C Ch pulses | 2
7611 | ARGONNE_15_ARD_LN3134-48-3a.075 | ARD | LN3134_48 | 3 | 3a | 11/13/2017 16:53:00 | 0 | 2 | 2861.8243 | 0.0028846924 | 0.0107703293 | 0.002059968 | 0 | 4.20447089 | 11/13/2017 | C:\Data\MIMS\Backup\ARGONNE_15\ARD_LN3134-48-3a.075 | LN3134-48: NCA (S-C002) vs A12 (A-A002B) Gen 2 flooded Celgard 2320 5/8" Form 3 cycles @ C/10 C-Rate 0.0021Ah | SET-NS-NMC-FORM-4p2.000Formation 1.5V tap and hold 15min C/10 x 3 C/3 x 3 3.0-4.2V | 2
7612 | ARGONNE_15_ARD_LN3134-48-4a.076 | ARD | LN3134_48 | 4 | 4a | 11/13/2017 16:53:31 | 0 | 2 | 2862.362 | 0.0029448889 | 0.0109061763 | 0.002059968 | 0 | 4.20157168 | 11/13/2017 | C:\Data\MIMS\Backup\ARGONNE_15\ARD_LN3134-48-4a.076 | LN3134-48: NCA (S-C002) vs A12 (A-A002B) Gen 2 flooded Celgard 2320 5/8" Form 3 cycles @ C/10 C-Rate 0.0021Ah | SET-NS-NMC-FORM-4p2.000Formation 1.5V tap and hold 15min C/10 x 3 C/3 x 3 3.0-4.2V | 2
7613 | ARGONNE_15_ARD_LN3134-48-5a.075 | ARD | LN3134_48 | 5 | 5a | 11/15/2017 16:40:23 | 0 | 6 | 9115.7143 | 0.0030434131 | 0.0112467167 | 0.0022125582 | 0 | 4.20447089 | 11/15/2017 | C:\Data\MIMS\Backup\ARGONNE_15\ARD_LN3134-48-5a.075 | LN3134-48: NCA (S-C002) vs A12 (A-A002B) Gen 2 flooded Celgard 2320 5/8" Form 3 cycles @ C/10 3 cycles @ C/3 C-Rate 0.0021Ah | SET-NS-NMC-FORM-4p2.000Formation 1.5V tap and hold 15min C/10 x 3 C/3 x 3 3.0-4.2V | 6
7614 | ARGONNE_15_ARD_LN3134-48-5b.075 | ARD | LN3134_48 | 5 | 5b | 11/22/2017 11:04:30 | 6 | 23 | 14044.9712 | 0.0025325945 | 0.0094691716 | 0.0044008545 | 2.97871366 | 4.20813306 | 11/22/2017 | C:\Data\MIMS\Backup\ARGONNE_15\ARD_LN3134-48-5b.075 | LN3134-48: NCA (S-C002) vs A12 (A-A002B) Gen 2 flooded Celgard 2320 5/8" Rate 0.05 0.1 0.2 0.5 1 2C Dch 3 cycles @ C/3 C-Rate 0.0022Ah | SET-NS-NMC-RATE-4p2.000NMC Rate Capability Test at 0.05C 0.1C 0.2C 0.5C 1C 2C; 3.0V to 4.2V | 17
7615 | ARGONNE_15_ARD_LN3134-48-5c.075 | ARD | LN3134_48 | 5 | 5c | 12/04/2017 14:10:26 | 23 | 25 | 2446.2775 | 0.002447593 | 0.0091670792 | 0.0066720073 | 2.99015793 | 4.20248722 | 12/04/2017 | C:\Data\MIMS\Backup\ARGONNE_15\ARD_LN3134-48-5c.075 | LN3134-48: NCA (S-C002) vs A12 (A-A002B) Gen 2 flooded Celgard 2320 5/8" RPT C/10-1.5x HPPC 3C Dchg 2.25C chrg pulses 3-4.2V C-Rate 0.0022Ah | SET-NS-NMC-RPT-4p2.000RPT 3-4.2V C/10 x 1.5 cyc HPPC w/ 3C Disch and 2.25C Ch pulses | 2
7616 | ARGONNE_15_ARD_LN3134-48-5d.075 | ARD | LN3134_48 | 5 | 5d | 12/06/2017 17:00:26 | 25 | 42 | 13409.6253 | 0.00242248 | 0.0090713455 | 0.0044011597 | 2.97428855 | 4.21576257 | 12/06/2017 | C:\Data\MIMS\Backup\ARGONNE_15\ARD_LN3134-48-5d.075 | LN3134-48: NCA (S-C002) vs A12 (A-A002B) Gen 2 flooded Celgard 2320 5/8" Rate at 20C - C/20 C/10 C/5 C/2 1C 2C Dch 3-4.2V C-Rate 0.0022Ah | SET-NS-NMC-RATE-4p2.000NMC Rate Capability Test at 0.05C 0.1C 0.2C 0.5C 1C 2C; 3.0V to 4.2V | 17
7617 | ARGONNE_15_ARD_LN3134-48-5e.075 | ARD | LN3134_48 | 5 | 5e | 12/18/2017 10:37:46 | 42 | 148 | 49066.4915 | 0.003409135 | 0.0125990455 | 0.0066742962 | 1.09468223 | 4.21545739 | 12/18/2017 | C:\Data\MIMS\Backup\ARGONNE_15\ARD_LN3134-48-5e.075 | LN3134-48: NCA (S-C002) vs A12 (A-A002B) Gen 2 flooded Celgard 2320 5/8" Cycle at C/20 x 1.5 cyc HPPC with 5C Dch 2.25C Ch pulse C/3 for 50 cyc x2 3-4.2V C-Rate 0.0022Ah | SET-NS-NMC-CYCLE-4p2.0003-4.2V C/20 x 1.5 cyc HPPC w/ 3C Disch;2.25C Ch pulses C/3 for 50 cyc x 2 | 106
7618 | ARGONNE_15_ARD_LN3134-48-5f.075 | ARD | LN3134_48 | 5 | 5f | 01/26/2018 17:24:00 | 148 | 150 | 2376.802 | 0.002344222 | 0.0087915535 | 0.0066720073 | 2.99153124 | 4.20447089 | 01/26/2018 | C:\Data\MIMS\Backup\ARGONNE_15\ARD_LN3134-48-5f.075 | LN3134-48: NCA (S-C002) vs A12 (A-A002B) Gen 2 flooded Celgard 2320 5/8" 2nd HPPC 30 degrees Celcius 3-4.2V C-Rate 0.0022Ah | SET-NS-NMC-RPT-4p2.000RPT 3-4.2V C/10 x 1.5 cyc HPPC w/ 3C Disch and 2.25C Ch pulses | 2
7619 | ARGONNE_15_ARD_LN3134-48-6a.076 | ARD | LN3134_48 | 6 | 6a | 11/15/2017 16:40:50 | 0 | 6 | 9347.6762 | 0.0031792309 | 0.0116876794 | 0.0019073777 | 0.02395666 | 4.20233463 | 11/15/2017 | C:\Data\MIMS\Backup\ARGONNE_15\ARD_LN3134-48-6a.076 | LN3134-48: NCA (S-C002) vs A12 (A-A002B) Gen 2 flooded Celgard 2320 5/8" Form 3 cycles @ C/10 3 cycles @ C/3 C-Rate 0.0021Ah | SET-NS-NMC-FORM-4p2.000Formation 1.5V tap and hold 15min C/10 x 3 C/3 x 3 3.0-4.2V | 6
7620 | ARGONNE_15_ARD_LN3134-48-6b.076 | ARD | LN3134_48 | 6 | 6b | 11/22/2017 11:05:15 | 6 | 23 | 14475.1488 | 0.0026063873 | 0.0097154485 | 0.004400473 | 2.97764553 | 4.20614939 | 11/22/2017 | C:\Data\MIMS\Backup\ARGONNE_15\ARD_LN3134-48-6b.076 | LN3134-48: NCA (S-C002) vs A12 (A-A002B) Gen 2 flooded Celgard 2320 5/8" Rate 0.05 0.1 0.2 0.5 1 2C Dch 3 cycles @ C/3 C-Rate 0.0022Ah | SET-NS-NMC-RATE-4p2.000NMC Rate Capability Test at 0.05C 0.1C 0.2C 0.5C 1C 2C; 3.0V to 4.2V | 17
7621 | ARGONNE_15_ARD_LN3134-48-6c.076 | ARD | LN3134_48 | 6 | 6c | 12/04/2017 14:10:53 | 23 | 25 | 2494.9218 | 0.0025254543 | 0.0094356257 | 0.0066697185 | 2.99549859 | 4.20111391 | 12/04/2017 | C:\Data\MIMS\Backup\ARGONNE_15\ARD_LN3134-48-6c.076 | LN3134-48: NCA (S-C002) vs A12 (A-A002B) Gen 2 flooded Celgard 2320 5/8" RPT C/10-1.5x HPPC 3C Dchg 2.25C chrg pulses 3-4.2V C-Rate 0.0022Ah | SET-NS-NMC-RPT-4p2.000RPT 3-4.2V C/10 x 1.5 cyc HPPC w/ 3C Disch and 2.25C Ch pulses | 2
7622 | ARGONNE_15_ARD_LN3134-48-6d.076 | ARD | LN3134_48 | 6 | 6d | 12/06/2017 17:01:03 | 25 | 42 | 13817.717 | 0.0024991447 | 0.0093426974 | 0.0044003204 | 2.97535668 | 4.21408408 | 12/06/2017 | C:\Data\MIMS\Backup\ARGONNE_15\ARD_LN3134-48-6d.076 | LN3134-48: NCA (S-C002) vs A12 (A-A002B) Gen 2 flooded Celgard 2320 5/8" Rate at 20C - C/20 C/10 C/5 C/2 1C 2C Dch 3-4.2V C-Rate 0.0022Ah | SET-NS-NMC-RATE-4p2.000NMC Rate Capability Test at 0.05C 0.1C 0.2C 0.5C 1C 2C; 3.0V to 4.2V | 17
7623 | ARGONNE_15_ARD_LN3134-48-6e.076 | ARD | LN3134_48 | 6 | 6e | 12/18/2017 10:38:34 | 42 | 148 | 50763.9433 | 0.0028420947 | 0.0105186648 | 0.0066742962 | 1.08186465 | 4.26001373 | 12/18/2017 | C:\Data\MIMS\Backup\ARGONNE_15\ARD_LN3134-48-6e.076 | LN3134-48: NCA (S-C002) vs A12 (A-A002B) Gen 2 flooded Celgard 2320 5/8" Cycle at C/20 x 1.5 cyc HPPC with 5C Dch 2.25C Ch pulse C/3 for 50 cyc x2 3-4.2V C-Rate 0.0022Ah | SET-NS-NMC-CYCLE-4p2.0003-4.2V C/20 x 1.5 cyc HPPC w/ 3C Disch;2.25C Ch pulses C/3 for 50 cyc x 2 | 106
7624 | ARGONNE_15_ARD_LN3134-48-6f.076 | ARD | LN3134_48 | 6 | 6f | 01/26/2018 17:24:45 | 148 | 150 | 2446.7165 | 0.0024185693 | 0.0090517475 | 0.0066720073 | 2.99641413 | 4.2012665 | 01/26/2018 | C:\Data\MIMS\Backup\ARGONNE_15\ARD_LN3134-48-6f.076 | LN3134-48: NCA (S-C002) vs A12 (A-A002B) Gen 2 flooded Celgard 2320 5/8" 2nd HPPC 30 degrees Celcius 3-4.2V C-Rate 0.0022Ah | SET-NS-NMC-RPT-4p2.000RPT 3-4.2V C/10 x 1.5 cyc HPPC w/ 3C Disch and 2.25C Ch pulses | 2
7625 | ARGONNE_15_ARD_LN3134-49-1a.077 | ARD | LN3134_49 | 1 | 1a | 11/13/2017 16:56:10 | 0 | 6 | 8339.6635 | 0.0031101208 | 0.0115660794 | 0.0041199359 | 0 | 4.20035096 | 11/13/2017 | C:\Data\MIMS\Backup\ARGONNE_15\ARD_LN3134-49-1a.077 | LN3134-48: NCA (S-C002) vs A12 (A-A002B) Gen 2 flooded Celgard 2320 5/8" Form 3 cycles @ C/10 C-Rate 0.0021Ah | SET-NS-NMC-FORM-4p2.000Formation 1.5V tap and hold 15min C/10 x 3 C/3 x 3 3.0-4.2V | 6
7626 | ARGONNE_15_ARD_LN3134-49-1b.077 | ARD | LN3134_49 | 1 | 1b | 11/22/2017 10:57:41 | 6 | 23 | 12815.904 | 0.0025710105 | 0.0096922283 | 0.0049014267 | 2.98298619 | 4.20111391 | 11/22/2017 | C:\Data\MIMS\Backup\ARGONNE_15\ARD_LN3134-49-1b.077 | LN3134-49: NMC 111 (A-C007) vs A12 (A-A002B) Gen 2 flooded Celgard 2320 5/8" Rate 0.05 0.1 0.2 0.5 1 2C Dch C-Rate 0.00245Ah | SET-NS-NMC-RATE-4p2.000NMC Rate Capability Test at 0.05C 0.1C 0.2C 0.5C 1C 2C; 3.0V to 4.2V | 17
7627 | ARGONNE_15_ARD_LN3134-49-1d.077 | ARD | LN3134_49 | 1 | 1d | 12/06/2017 17:02:20 | 25 | 42 | 13780.085 | 0.0024665798 | 0.0092877482 | 0.0044020752 | 2.97840848 | 4.20767529 | 12/06/2017 | C:\Data\MIMS\Backup\ARGONNE_15\ARD_LN3134-49-1d.077 | LN3134-49: NMC 111 (A-C007) vs A12 (A-A002B) Gen 2 flooded Celgard 2320 5/8" Rate at 20C - C/20 C/10 C/5 C/2 1C 2C Dch 3-4.2V C-Rate 0.0022Ah | SET-NS-NMC-RATE-4p2.000NMC Rate Capability Test at 0.05C 0.1C 0.2C 0.5C 1C 2C; 3.0V to 4.2V | 17
7628 | ARGONNE_15_ARD_LN3134-49-1e.077 | ARD | LN3134_49 | 1 | 1e | 12/18/2017 10:41:10 | 42 | 148 | 50131.3675 | 0.003221774 | 0.0119961337 | 0.0066742962 | 1.12626841 | 4.20660716 | 12/18/2017 | C:\Data\MIMS\Backup\ARGONNE_15\ARD_LN3134-49-1e.077 | LN3134-49: NMC 111 (A-C007) vs A12 (A-A002B) Gen 2 flooded Celgard 2320 5/8" Cycle at C/20 x 1.5 cyc HPPC with 5C Dch 2.25C Ch pulse C/3 for 50 cyc x2 3-4.2V C-Rate 0.0022Ah | SET-NS-NMC-CYCLE-4p2.0003-4.2V C/20 x 1.5 cyc HPPC w/ 3C Disch;2.25C Ch pulses C/3 for 50 cyc x 2 | 106
7629 | ARGONNE_15_ARD_LN3134-49-1f.077 | ARD | LN3134_49 | 1 | 1f | 01/26/2018 17:25:58 | 148 | 150 | 2260.6913 | 0.0023964261 | 0.0090388503 | 0.0074204623 | 2.9999237 | 4.20035096 | 01/26/2018 | C:\Data\MIMS\Backup\ARGONNE_15\ARD_LN3134-49-1f.077 | LN3134-49: NMC 111 (A-C007) vs A12 (A-A002B) Gen 2 flooded Celgard 2320 5/8" 2nd HPPC 30 degrees Celcius 3-4.2V C-Rate 0.00245Ah | SET-NS-NMC-RPT-4p2.000RPT 3-4.2V C/10 x 1.5 cyc HPPC w/ 3C Disch and 2.25C Ch pulses | 2
7630 | ARGONNE_15_ARD_LN3134-49-2a.078 | ARD | LN3134_49 | 2 | 2a | 11/13/2017 16:57:23 | 0 | 2 | 2857.201 | 0.0029289294 | 0.011071112 | 0.002059968 | 0 | 4.20004578 | 11/13/2017 | C:\Data\MIMS\Backup\ARGONNE_15\ARD_LN3134-49-2a.078 | LN3134-49: NMC 111 (A-C007) vs A12 (A-A002B) Gen 2 flooded Celgard 2320 5/8" Form 3 cycles @ C/10 C-Rate 0.00248Ah | SET-NS-NMC-FORM-4p2.000Formation 1.5V tap and hold 15min C/10 x 3 C/3 x 3 3.0-4.2V | 2
7631 | ARGONNE_15_ARD_LN3134-49-3a.079 | ARD | LN3134_49 | 3 | 3a | 11/13/2017 16:57:49 | 0 | 6 | 8289.29 | 0.0030544034 | 0.0113911531 | 0.0039673457 | 0 | 4.20096132 | 11/13/2017 | C:\Data\MIMS\Backup\ARGONNE_15\ARD_LN3134-49-3a.079 | LN3134-49: NMC 111 (A-C007) vs A12 (A-A002B) Gen 2 flooded Celgard 2320 5/8" Form 3 cycles @ C/10 C-Rate 0.00248Ah | SET-NS-NMC-FORM-4p2.000Formation 1.5V tap and hold 15min C/10 x 3 C/3 x 3 3.0-4.2V | 6
7632 | ARGONNE_15_ARD_LN3134-49-3b.078 | ARD | LN3134_49 | 3 | 3b | 11/22/2017 10:58:46 | 6 | 23 | 12734.9088 | 0.002561723 | 0.0096529532 | 0.0049020371 | 2.98222324 | 4.20202945 | 11/22/2017 | C:\Data\MIMS\Backup\ARGONNE_15\ARD_LN3134-49-3b.078 | LN3134-49: NMC 111 (A-C007) vs A12 (A-A002B) Gen 2 flooded Celgard 2320 5/8" Rate 0.05 0.1 0.2 0.5 1 2C Dch C-Rate 0.00245Ah | SET-NS-NMC-RATE-4p2.000NMC Rate Capability Test at 0.05C 0.1C 0.2C 0.5C 1C 2C; 3.0V to 4.2V | 17
7633 | ARGONNE_15_ARD_LN3134-49-3c.078 | ARD | LN3134_49 | 3 | 3c | 12/04/2017 14:14:00 | 23 | 25 | 2289.5057 | 0.0024621594 | 0.0093020096 | 0.0074204623 | 2.9999237 | 4.20019837 | 12/04/2017 | C:\Data\MIMS\Backup\ARGONNE_15\ARD_LN3134-49-3c.078 | LN3134-49: NMC 111 (A-C007) vs A12 (A-A002B) Gen 2 flooded Celgard 2320 5/8" RPT C/10-1.5x HPPC 3C Dchg 2.25C chrg pulses 3-4.2V C-Rate 0.00245Ah | SET-NS-NMC-RPT-4p2.000RPT 3-4.2V C/10 x 1.5 cyc HPPC w/ 3C Disch and 2.25C Ch pulses | 2
7634 | ARGONNE_15_ARD_LN3134-49-3d.078 | ARD | LN3134_49 | 3 | 3d | 12/06/2017 17:03:24 | 25 | 42 | 13671.5833 | 0.002443908 | 0.009203801 | 0.0044019989 | 2.97779812 | 4.20782788 | 12/06/2017 | C:\Data\MIMS\Backup\ARGONNE_15\ARD_LN3134-49-3d.078 | LN3134-49: NMC 111 (A-C007) vs A12 (A-A002B) Gen 2 flooded Celgard 2320 5/8" Rate at 20C - C/20 C/10 C/5 C/2 1C 2C Dch 3-4.2V C-Rate 0.0022Ah | SET-NS-NMC-RATE-4p2.000NMC Rate Capability Test at 0.05C 0.1C 0.2C 0.5C 1C 2C; 3.0V to 4.2V | 17
7635 | ARGONNE_15_ARD_LN3134-49-3e.078 | ARD | LN3134_49 | 3 | 3e | 12/18/2017 10:42:01 | 42 | 144 | 44926.6835 | 0.0024227199 | 0.0091589835 | 0.0066742962 | 2.97886625 | 4.20767529 | 12/18/2017 | C:\Data\MIMS\Backup\ARGONNE_15\ARD_LN3134-49-3e.078 | LN3134-49: NMC 111 (A-C007) vs A12 (A-A002B) Gen 2 flooded Celgard 2320 5/8" Cycle at C/20 x 1.5 cyc HPPC with 5C Dch 2.25C Ch pulse C/3 for 50 cyc x2 3-4.2V C-Rate 0.0022Ah | SET-NS-NMC-CYCLE-4p2.0003-4.2V C/20 x 1.5 cyc HPPC w/ 3C Disch;2.25C Ch pulses C/3 for 50 cyc x 2 | 102
7636 | ARGONNE_15_ARD_LN3134-49-3e2.078 | ARD | LN3134_49 | 3 | 3e2 | 01/22/2018 11:12:04 | 143 | 148 | 4872.244 | 0.0024509993 | 0.0092442135 | 0.0066742962 | 1.1309987 | 4.20675975 | 01/22/2018 | C:\Data\MIMS\Backup\ARGONNE_15\ARD_LN3134-49-3e2.078 | LN3134-49: NMC 111 (A-C007) vs A12 (A-A002B) Gen 2 flooded Celgard 2320 5/8" (was stopped to finish original test) Cycle at C/3 x 3 cyc C/20 x 1.5 cyc.1 HPPC with 5C Dch 2.25C Ch pulse Unnamed: 11 3-4.2V C-Rate 0.0022Ah | SET-NS-NMC-CYCLE-4p2-ext.0003-4.2V C/3 x 3 cyc C/20 x 1.5 cyc HPPC w/ 3C Disch;2.25C Ch pulses | 5
7637 | ARGONNE_15_ARD_LN3134-49-3f.078 | ARD | LN3134_49 | 3 | 3f | 01/26/2018 17:26:33 | 148 | 150 | 2242.5055 | 0.0023721945 | 0.0089671315 | 0.0074090181 | 2.9999237 | 4.20004578 | 01/26/2018 | C:\Data\MIMS\Backup\ARGONNE_15\ARD_LN3134-49-3f.078 | LN3134-49: NMC 111 (A-C007) vs A12 (A-A002B) Gen 2 flooded Celgard 2320 5/8" 2nd HPPC 30 degrees Celcius 3-4.2V C-Rate 0.00245Ah | SET-NS-NMC-RPT-4p2.000RPT 3-4.2V C/10 x 1.5 cyc HPPC w/ 3C Disch and 2.25C Ch pulses | 2
7638 | ARGONNE_15_ARD_LN3134-49-4a.080 | ARD | LN3134_49 | 4 | 4a | 11/13/2017 16:58:22 | 0 | 2 | 2853.6718 | 0.0030960788 | 0.0115862646 | 0.0025177386 | 0 | 4.20370794 | 11/13/2017 | C:\Data\MIMS\Backup\ARGONNE_15\ARD_LN3134-49-4a.080 | LN3134-49: NMC 111 (A-C007) vs A12 (A-A002B) Gen 2 flooded Celgard 2320 5/8" Form 3 cycles @ C/10 C-Rate 0.00248Ah | SET-NS-NMC-FORM-4p2.000Formation 1.5V tap and hold 15min C/10 x 3 C/3 x 3 3.0-4.2V | 2
7639 | ARGONNE_15_ARD_LN3134-49-5a.078 | ARD | LN3134_49 | 5 | 5a | 11/15/2017 16:41:32 | 0 | 6 | 8339.5392 | 0.0030992892 | 0.0115388435 | 0.0018310826 | 0 | 4.20019837 | 11/15/2017 | C:\Data\MIMS\Backup\ARGONNE_15\ARD_LN3134-49-5a.078 | LN3134-49: NMC 111 (A-C007) vs A12 (A-A002B) Gen 2 flooded Celgard 2320 5/8" Form 3 cycles @ C/10 3 cycles @ C/3 C-Rate 0.00248Ah | SET-NS-NMC-FORM-4p2.000Formation 1.5V tap and hold 15min C/10 x 3 C/3 x 3 3.0-4.2V | 6
7640 | ARGONNE_15_ARD_LN3134-49-5b.079 | ARD | LN3134_49 | 5 | 5b | 11/22/2017 10:59:49 | 6 | 23 | 12851.6385 | 0.0025727742 | 0.0096967514 | 0.0049002823 | 2.98176547 | 4.20157168 | 11/22/2017 | C:\Data\MIMS\Backup\ARGONNE_15\ARD_LN3134-49-5b.079 | LN3134-49: NMC 111 (A-C007) vs A12 (A-A002B) Gen 2 flooded Celgard 2320 5/8" Rate 0.05 0.1 0.2 0.5 1 2C Dch C-Rate 0.00245Ah | SET-NS-NMC-RATE-4p2.000NMC Rate Capability Test at 0.05C 0.1C 0.2C 0.5C 1C 2C; 3.0V to 4.2V | 17
7641 | ARGONNE_15_ARD_LN3134-49-5c.079 | ARD | LN3134_49 | 5 | 5c | 12/04/2017 14:14:46 | 23 | 25 | 2311.1692 | 0.0024879416 | 0.0094059495 | 0.0074158846 | 2.99275196 | 4.20019837 | 12/04/2017 | C:\Data\MIMS\Backup\ARGONNE_15\ARD_LN3134-49-5c.079 | LN3134-49: NMC 111 (A-C007) vs A12 (A-A002B) Gen 2 flooded Celgard 2320 5/8" RPT C/10-1.5x HPPC 3C Dchg 2.25C chrg pulses 3-4.2V C-Rate 0.00245Ah | SET-NS-NMC-RPT-4p2.000RPT 3-4.2V C/10 x 1.5 cyc HPPC w/ 3C Disch and 2.25C Ch pulses | 2
7642 | ARGONNE_15_ARD_LN3134-49-5d.079 | ARD | LN3134_49 | 5 | 5d | 12/06/2017 17:04:02 | 25 | 42 | 13856.5677 | 0.0024748546 | 0.0093155979 | 0.0044006256 | 2.97718776 | 4.2075227 | 12/06/2017 | C:\Data\MIMS\Backup\ARGONNE_15\ARD_LN3134-49-5d.079 | LN3134-49: NMC 111 (A-C007) vs A12 (A-A002B) Gen 2 flooded Celgard 2320 5/8" Rate at 20C - C/20 C/10 C/5 C/2 1C 2C Dch 3-4.2V C-Rate 0.0022Ah | SET-NS-NMC-RATE-4p2.000NMC Rate Capability Test at 0.05C 0.1C 0.2C 0.5C 1C 2C; 3.0V to 4.2V | 17
7643 | ARGONNE_15_ARD_LN3134-49-5e.079 | ARD | LN3134_49 | 5 | 5e | 12/18/2017 10:42:45 | 42 | 148 | 50329.783 | 0.0024790214 | 0.0093411451 | 0.0066742962 | 0.9672694 | 4.20767529 | 12/18/2017 | C:\Data\MIMS\Backup\ARGONNE_15\ARD_LN3134-49-5e.079 | LN3134-49: NMC 111 (A-C007) vs A12 (A-A002B) Gen 2 flooded Celgard 2320 5/8" Cycle at C/20 x 1.5 cyc HPPC with 5C Dch 2.25C Ch pulse C/3 for 50 cyc x2 3-4.2V C-Rate 0.0022Ah | SET-NS-NMC-CYCLE-4p2.0003-4.2V C/20 x 1.5 cyc HPPC w/ 3C Disch;2.25C Ch pulses C/3 for 50 cyc x 2 | 106
7644 | ARGONNE_15_ARD_LN3134-49-5f.079 | ARD | LN3134_49 | 5 | 5f | 01/26/2018 17:27:13 | 148 | 150 | 2263.8468 | 0.0023954401 | 0.0090554704 | 0.0074227512 | 2.99641413 | 4.20080873 | 01/26/2018 | C:\Data\MIMS\Backup\ARGONNE_15\ARD_LN3134-49-5f.079 | LN3134-49: NMC 111 (A-C007) vs A12 (A-A002B) Gen 2 flooded Celgard 2320 5/8" 2nd HPPC 30 degrees Celcius 3-4.2V C-Rate 0.00245Ah | SET-NS-NMC-RPT-4p2.000RPT 3-4.2V C/10 x 1.5 cyc HPPC w/ 3C Disch and 2.25C Ch pulses | 2
7645 | ARGONNE_15_ARD_LN3134-49-6a.080 | ARD | LN3134_49 | 6 | 6a | 11/15/2017 16:42:05 | 0 | 6 | 8335.2408 | 0.0031277369 | 0.0116421147 | 0.0021362631 | 0 | 4.20202945 | 11/15/2017 | C:\Data\MIMS\Backup\ARGONNE_15\ARD_LN3134-49-6a.080 | LN3134-49: NMC 111 (A-C007) vs A12 (A-A002B) Gen 2 flooded Celgard 2320 5/8" Form 3 cycles @ C/10 3 cycles @ C/3 C-Rate 0.00248Ah | SET-NS-NMC-FORM-4p2.000Formation 1.5V tap and hold 15min C/10 x 3 C/3 x 3 3.0-4.2V | 6
7646 | ARGONNE_15_ARD_LN3134-49-6b.080 | ARD | LN3134_49 | 6 | 6b | 11/22/2017 11:00:39 | 6 | 23 | 12732.1408 | 0.0025666925 | 0.0096769883 | 0.0049016556 | 2.98222324 | 4.20309758 | 11/22/2017 | C:\Data\MIMS\Backup\ARGONNE_15\ARD_LN3134-49-6b.080 | LN3134-49: NMC 111 (A-C007) vs A12 (A-A002B) Gen 2 flooded Celgard 2320 5/8" Rate 0.05 0.1 0.2 0.5 1 2C Dch C-Rate 0.00245Ah | SET-NS-NMC-RATE-4p2.000NMC Rate Capability Test at 0.05C 0.1C 0.2C 0.5C 1C 2C; 3.0V to 4.2V | 17
7647 | ARGONNE_15_ARD_LN3134-49-6c.080 | ARD | LN3134_49 | 6 | 6c | 12/04/2017 14:15:21 | 23 | 25 | 2285.7365 | 0.0024557316 | 0.0092814848 | 0.0074204623 | 2.9875639 | 4.20187686 | 12/04/2017 | C:\Data\MIMS\Backup\ARGONNE_15\ARD_LN3134-49-6c.080 | LN3134-49: NMC 111 (A-C007) vs A12 (A-A002B) Gen 2 flooded Celgard 2320 5/8" RPT C/10-1.5x HPPC 3C Dchg 2.25C chrg pulses 3-4.2V C-Rate 0.00245Ah | SET-NS-NMC-RPT-4p2.000RPT 3-4.2V C/10 x 1.5 cyc HPPC w/ 3C Disch and 2.25C Ch pulses | 2
7648 | ARGONNE_15_ARD_LN3134-49-6d.080 | ARD | LN3134_49 | 6 | 6d | 12/06/2017 17:04:53 | 25 | 42 | 13661.6312 | 0.0024395517 | 0.009194152 | 0.0044024567 | 2.97642481 | 4.20874342 | 12/06/2017 | C:\Data\MIMS\Backup\ARGONNE_15\ARD_LN3134-49-6d.080 | LN3134-49: NMC 111 (A-C007) vs A12 (A-A002B) Gen 2 flooded Celgard 2320 5/8" Rate at 20C - C/20 C/10 C/5 C/2 1C 2C Dch 3-4.2V C-Rate 0.0022Ah | SET-NS-NMC-RATE-4p2.000NMC Rate Capability Test at 0.05C 0.1C 0.2C 0.5C 1C 2C; 3.0V to 4.2V | 17
7649 | ARGONNE_15_ARD_LN3134-49-6e.080 | ARD | LN3134_49 | 6 | 6e | 12/18/2017 10:43:49 | 42 | 148 | 49796.672 | 0.0032365288 | 0.0120574868 | 0.0066742962 | 1.14076448 | 4.20950637 | 12/18/2017 | C:\Data\MIMS\Backup\ARGONNE_15\ARD_LN3134-49-6e.080 | LN3134-49: NMC 111 (A-C007) vs A12 (A-A002B) Gen 2 flooded Celgard 2320 5/8" Cycle at C/20 x 1.5 cyc HPPC with 5C Dch 2.25C Ch pulse C/3 for 50 cyc x2 3-4.2V C-Rate 0.0022Ah | SET-NS-NMC-CYCLE-4p2.0003-4.2V C/20 x 1.5 cyc HPPC w/ 3C Disch;2.25C Ch pulses C/3 for 50 cyc x 2 | 106
7650 | ARGONNE_15_ARD_LN3134-49-6f.080 | ARD | LN3134_49 | 6 | 6f | 01/26/2018 17:27:48 | 148 | 150 | 2241.2413 | 0.0023727956 | 0.0089631288 | 0.0074204623 | 2.98832685 | 4.20294499 | 01/26/2018 | C:\Data\MIMS\Backup\ARGONNE_15\ARD_LN3134-49-6f.080 | LN3134-49: NMC 111 (A-C007) vs A12 (A-A002B) Gen 2 flooded Celgard 2320 5/8" 2nd HPPC 30 degrees Celcius 3-4.2V C-Rate 0.00245Ah | SET-NS-NMC-RPT-4p2.000RPT 3-4.2V C/10 x 1.5 cyc HPPC w/ 3C Disch and 2.25C Ch pulses | 2
7651 | ARGONNE_15_ARD_LN3134-50-10d.084 | ARD | LN3134_50 | 10 | 10d | 12/06/2017 17:08:23 | 25 | 42 | 13841.7842 | 0.0023601957 | 0.0088420907 | 0.0042013428 | 2.97795071 | 4.20996414 | 12/06/2017 | C:\Data\MIMS\Backup\ARGONNE_15\ARD_LN3134-50-10d.084 | LN3134-50: NMC 532 (A-C013A) vs A12 (A-A002B) Gen 2 flooded Celgard 2320 5/8" Rate at 20C - C/20 C/10 C/5 C/2 1C 2C Dch 3-4.2V C-Rate 0.0021Ah | SET-NS-NMC-RATE-4p2.000NMC Rate Capability Test at 0.05C 0.1C 0.2C 0.5C 1C 2C; 3.0V to 4.2V | 17
7652 | ARGONNE_15_ARD_LN3134-50-10e.084 | ARD | LN3134_50 | 10 | 10e | 12/18/2017 10:49:55 | 42 | 148 | 50119.3472 | 0.002363993 | 0.0088504151 | 0.0063721675 | 0.9735256 | 4.21042191 | 12/18/2017 | C:\Data\MIMS\Backup\ARGONNE_15\ARD_LN3134-50-10e.084 | LN3134-50: NMC 532 (A-C013A) vs A12 (A-A002B) Gen 2 flooded Celgard 2320 5/8" Cycle at C/20 x 1.5 cyc HPPC with 5C Dch 2.25C Ch pulse C/3 for 50 cyc x2 3-4.2V C-Rate 0.0021Ah | SET-NS-NMC-CYCLE-4p2.0003-4.2V C/20 x 1.5 cyc HPPC w/ 3C Disch;2.25C Ch pulses C/3 for 50 cyc x 2 | 106
7653 | ARGONNE_15_ARD_LN3134-50-10f.084 | ARD | LN3134_50 | 10 | 10f | 01/26/2018 17:31:07 | 148 | 150 | 2217.4815 | 0.0022811625 | 0.0085628124 | 0.0072625315 | 2.99351492 | 4.20248722 | 01/26/2018 | C:\Data\MIMS\Backup\ARGONNE_15\ARD_LN3134-50-10f.084 | LN3134-50: NMC 532 (A-C013A) vs A12 (A-A002B) Gen 2 flooded Celgard 2320 5/8" 2nd HPPC 30 degrees Celcius 3-4.2V C-Rate 0.0024Ah | SET-NS-NMC-RPT-4p2.000RPT 3-4.2V C/10 x 1.5 cyc HPPC w/ 3C Disch and 2.25C Ch pulses | 2
7654 | ARGONNE_15_ARD_LN3134-50-12b.081 | ARD | LN3134_50 | 12 | 12b | 11/22/2017 10:50:34 | 6 | 23 | 12609.5143 | 0.0024743506 | 0.0092777543 | 0.0048015564 | 2.98268101 | 4.20309758 | 11/22/2017 | C:\Data\MIMS\Backup\ARGONNE_15\ARD_LN3134-50-12b.081 | LN3134-50: NMC 532 (A-C013A) vs A12 (A-A002B) Gen 2 flooded Celgard 2320 5/8" Rate 0.05 0.1 0.2 0.5 1 2C Dch C-Rate 0.00240Ah | SET-NS-NMC-RATE-4p2.000NMC Rate Capability Test at 0.05C 0.1C 0.2C 0.5C 1C 2C; 3.0V to 4.2V | 17
7655 | ARGONNE_15_ARD_LN3134-50-12c.081 | ARD | LN3134_50 | 12 | 12c | 12/04/2017 14:17:01 | 23 | 25 | 2271.0552 | 0.0023857795 | 0.0089554935 | 0.0072739757 | 2.99015793 | 4.20157168 | 12/04/2017 | C:\Data\MIMS\Backup\ARGONNE_15\ARD_LN3134-50-12c.081 | LN3134-50: NMC 532 (A-C013A) vs A12 (A-A002B) Gen 2 flooded Celgard 2320 5/8" RPT C/10-1.5x HPPC 3C Dchg 2.25C chrg pulses 3-4.2V C-Rate 0.00240Ah | SET-NS-NMC-RPT-4p2.000RPT 3-4.2V C/10 x 1.5 cyc HPPC w/ 3C Disch and 2.25C Ch pulses | 2
7656 | ARGONNE_15_ARD_LN3134-50-12d.081 | ARD | LN3134_50 | 12 | 12d | 12/06/2017 17:06:10 | 25 | 42 | 13893.2555 | 0.0023680071 | 0.0088674292 | 0.004200351 | 2.97734035 | 4.21026932 | 12/06/2017 | C:\Data\MIMS\Backup\ARGONNE_15\ARD_LN3134-50-12d.081 | LN3134-50: NMC 532 (A-C013A) vs A12 (A-A002B) Gen 2 flooded Celgard 2320 5/8" Rate at 20C - C/20 C/10 C/5 C/2 1C 2C Dch 3-4.2V C-Rate 0.0021Ah | SET-NS-NMC-RATE-4p2.000NMC Rate Capability Test at 0.05C 0.1C 0.2C 0.5C 1C 2C; 3.0V to 4.2V | 17
7657 | ARGONNE_15_ARD_LN3134-50-12e.081 | ARD | LN3134_50 | 12 | 12e | 12/18/2017 10:47:19 | 42 | 148 | 50523.115 | 0.003421475 | 0.0126385185 | 0.0063698787 | 1.14641032 | 4.2293431 | 12/18/2017 | C:\Data\MIMS\Backup\ARGONNE_15\ARD_LN3134-50-12e.081 | LN3134-50: NMC 532 (A-C013A) vs A12 (A-A002B) Gen 2 flooded Celgard 2320 5/8" Cycle at C/20 x 1.5 cyc HPPC with 5C Dch 2.25C Ch pulse C/3 for 50 cyc x2 3-4.2V C-Rate 0.0021Ah | SET-NS-NMC-CYCLE-4p2.0003-4.2V C/20 x 1.5 cyc HPPC w/ 3C Disch;2.25C Ch pulses C/3 for 50 cyc x 2 | 106
7658 | ARGONNE_15_ARD_LN3134-50-12f.081 | ARD | LN3134_50 | 12 | 12f | 01/26/2018 17:28:43 | 148 | 150 | 2223.0963 | 0.0022864748 | 0.0085860365 | 0.0072671092 | 2.99183642 | 4.20309758 | 01/26/2018 | C:\Data\MIMS\Backup\ARGONNE_15\ARD_LN3134-50-12f.081 | LN3134-50: NMC 532 (A-C013A) vs A12 (A-A002B) Gen 2 flooded Celgard 2320 5/8" 2nd HPPC 30 degrees Celcius 3-4.2V C-Rate 0.0024Ah | SET-NS-NMC-RPT-4p2.000RPT 3-4.2V C/10 x 1.5 cyc HPPC w/ 3C Disch and 2.25C Ch pulses | 2
7659 | ARGONNE_15_ARD_LN3134-50-14b.083 | ARD | LN3134_50 | 14 | 14b | 11/22/2017 10:51:11 | 6 | 23 | 12485.1278 | 0.0024587451 | 0.0092164563 | 0.0048008698 | 2.98207065 | 4.20462348 | 11/22/2017 | C:\Data\MIMS\Backup\ARGONNE_15\ARD_LN3134-50-14b.083 | LN3134-50: NMC 532 (A-C013A) vs A12 (A-A002B) Gen 2 flooded Celgard 2320 5/8" Rate 0.05 0.1 0.2 0.5 1 2C Dch C-Rate 0.00240Ah | SET-NS-NMC-RATE-4p2.000NMC Rate Capability Test at 0.05C 0.1C 0.2C 0.5C 1C 2C; 3.0V to 4.2V | 17
7660 | ARGONNE_15_ARD_LN3134-50-14c.083 | ARD | LN3134_50 | 14 | 14c | 12/04/2017 14:18:23 | 23 | 25 | 2248.4483 | 0.0023568107 | 0.0088389854 | 0.0072716869 | 2.98573281 | 4.20340276 | 12/04/2017 | C:\Data\MIMS\Backup\ARGONNE_15\ARD_LN3134-50-14c.083 | LN3134-50: NMC 532 (A-C013A) vs A12 (A-A002B) Gen 2 flooded Celgard 2320 5/8" RPT C/10-1.5x HPPC 3C Dchg 2.25C chrg pulses 3-4.2V C-Rate 0.00240Ah | SET-NS-NMC-RPT-4p2.000RPT 3-4.2V C/10 x 1.5 cyc HPPC w/ 3C Disch and 2.25C Ch pulses | 2
7661 | ARGONNE_15_ARD_LN3134-50-14d.083 | ARD | LN3134_50 | 14 | 14d | 12/06/2017 17:07:37 | 25 | 42 | 13696.2397 | 0.0023383684 | 0.0087641374 | 0.0042001984 | 2.97672999 | 4.21087968 | 12/06/2017 | C:\Data\MIMS\Backup\ARGONNE_15\ARD_LN3134-50-14d.083 | LN3134-50: NMC 532 (A-C013A) vs A12 (A-A002B) Gen 2 flooded Celgard 2320 5/8" Rate at 20C - C/20 C/10 C/5 C/2 1C 2C Dch 3-4.2V C-Rate 0.0021Ah | SET-NS-NMC-RATE-4p2.000NMC Rate Capability Test at 0.05C 0.1C 0.2C 0.5C 1C 2C; 3.0V to 4.2V | 17
7662 | ARGONNE_15_ARD_LN3134-50-14e.083 | ARD | LN3134_50 | 14 | 14e | 12/18/2017 10:49:15 | 42 | 148 | 49472.4785 | 0.0023334392 | 0.0087400681 | 0.0063675898 | 1.00404364 | 4.21149004 | 12/18/2017 | C:\Data\MIMS\Backup\ARGONNE_15\ARD_LN3134-50-14e.083 | LN3134-50: NMC 532 (A-C013A) vs A12 (A-A002B) Gen 2 flooded Celgard 2320 5/8" Cycle at C/20 x 1.5 cyc HPPC with 5C Dch 2.25C Ch pulse C/3 for 50 cyc x2 3-4.2V C-Rate 0.0021Ah | SET-NS-NMC-CYCLE-4p2.0003-4.2V C/20 x 1.5 cyc HPPC w/ 3C Disch;2.25C Ch pulses C/3 for 50 cyc x 2 | 106
7663 | ARGONNE_15_ARD_LN3134-50-14f.083 | ARD | LN3134_50 | 14 | 14f | 01/26/2018 17:30:11 | 148 | 150 | 2181.9108 | 0.0022425445 | 0.0084188051 | 0.0072739757 | 2.98878462 | 4.20508125 | 01/26/2018 | C:\Data\MIMS\Backup\ARGONNE_15\ARD_LN3134-50-14f.083 | LN3134-50: NMC 532 (A-C013A) vs A12 (A-A002B) Gen 2 flooded Celgard 2320 5/8" 2nd HPPC 30 degrees Celcius 3-4.2V C-Rate 0.0024Ah | SET-NS-NMC-RPT-4p2.000RPT 3-4.2V C/10 x 1.5 cyc HPPC w/ 3C Disch and 2.25C Ch pulses | 2
7664 | ARGONNE_15_ARD_LN3134-50-1a.081 | ARD | LN3134_50 | 1 | 1a | 11/13/2017 17:01:43 | 0 | 3 | 2851.7495 | 0.0025834089 | 0.0099104964 | 0.0033569848 | 0 | 4.20050355 | 11/13/2017 | C:\Data\MIMS\Backup\ARGONNE_15\ARD_LN3134-50-1a.081 | LN3134-50: NMC 532 (A-C013A) vs A12 (A-A002B) Gen 2 flooded Celgard 2320 5/8" Form 3 cycles @ C/10 3 cycles @C/3 C-Rate 0.00245Ah | SET-NS-NMC-FORM-4p2.000Formation 1.5V tap and hold 15min C/10 x 3 C/3 x 3 3.0-4.2V | 3
7665 | ARGONNE_15_ARD_LN3134-50-2a.082 | ARD | LN3134_50 | 2 | 2a | 11/13/2017 17:02:38 | 0 | 6 | 8195.0007 | 0.0030120783 | 0.011167602 | 0.0049591821 | 0 | 4.20019837 | 11/13/2017 | C:\Data\MIMS\Backup\ARGONNE_15\ARD_LN3134-50-2a.082 | LN3134-50: NMC 532 (A-C013A) vs A12 (A-A002B) Gen 2 flooded Celgard 2320 5/8" Form 3 cycles @ C/10 3 cycles @C/3 C-Rate 0.00245Ah | SET-NS-NMC-FORM-4p2.000Formation 1.5V tap and hold 15min C/10 x 3 C/3 x 3 3.0-4.2V | 6
7666 | ARGONNE_15_ARD_LN3134-50-2b.082 | ARD | LN3134_50 | 2 | 2b | 11/22/2017 11:06:49 | 6 | 23 | 12450.7475 | 0.0024692387 | 0.0092569698 | 0.0048013275 | 2.98466468 | 4.20309758 | 11/22/2017 | C:\Data\MIMS\Backup\ARGONNE_15\ARD_LN3134-50-2b.082 | LN3134-50: NMC 532 (A-C013A) vs A12 (A-A002B) Gen 2 flooded Celgard 2320 5/8" Rate 0.05 0.1 0.2 0.5 1 2C Dch C-Rate 0.00240Ah | SET-NS-NMC-RATE-4p2.000NMC Rate Capability Test at 0.05C 0.1C 0.2C 0.5C 1C 2C; 3.0V to 4.2V | 17
7667 | ARGONNE_15_ARD_LN3134-50-2c.082 | ARD | LN3134_50 | 2 | 2c | 12/04/2017 14:17:45 | 23 | 25 | 2242.9492 | 0.0023478755 | 0.00881782 | 0.0072739757 | 2.99946593 | 4.20019837 | 12/04/2017 | C:\Data\MIMS\Backup\ARGONNE_15\ARD_LN3134-50-2c.082 | LN3134-50: NMC 532 (A-C013A) vs A12 (A-A002B) Gen 2 flooded Celgard 2320 5/8" RPT C/10-1.5x HPPC 3C Dchg 2.25C chrg pulses 3-4.2V C-Rate 0.00240Ah | SET-NS-NMC-RPT-4p2.000RPT 3-4.2V C/10 x 1.5 cyc HPPC w/ 3C Disch and 2.25C Ch pulses | 2
7668 | ARGONNE_15_ARD_LN3134-50-2d.082 | ARD | LN3134_50 | 2 | 2d | 12/06/2017 17:06:54 | 25 | 42 | 13655.7785 | 0.0023269969 | 0.0087229466 | 0.004202182 | 2.97932403 | 4.20920119 | 12/06/2017 | C:\Data\MIMS\Backup\ARGONNE_15\ARD_LN3134-50-2d.082 | LN3134-50: NMC 532 (A-C013A) vs A12 (A-A002B) Gen 2 flooded Celgard 2320 5/8" Rate at 20C - C/20 C/10 C/5 C/2 1C 2C Dch 3-4.2V C-Rate 0.0021Ah | SET-NS-NMC-RATE-4p2.000NMC Rate Capability Test at 0.05C 0.1C 0.2C 0.5C 1C 2C; 3.0V to 4.2V | 17
7669 | ARGONNE_15_ARD_LN3134-50-2e.082 | ARD | LN3134_50 | 2 | 2e | 12/18/2017 10:48:32 | 42 | 148 | 49375.9047 | 0.0023232033 | 0.0087046013 | 0.0063721675 | 1.00877394 | 4.20935378 | 12/18/2017 | C:\Data\MIMS\Backup\ARGONNE_15\ARD_LN3134-50-2e.082 | LN3134-50: NMC 532 (A-C013A) vs A12 (A-A002B) Gen 2 flooded Celgard 2320 5/8" Cycle at C/20 x 1.5 cyc HPPC with 5C Dch 2.25C Ch pulse C/3 for 50 cyc x2 3-4.2V C-Rate 0.0021Ah | SET-NS-NMC-CYCLE-4p2.0003-4.2V C/20 x 1.5 cyc HPPC w/ 3C Disch;2.25C Ch pulses C/3 for 50 cyc x 2 | 106
7670 | ARGONNE_15_ARD_LN3134-50-2f.082 | ARD | LN3134_50 | 2 | 2f | 01/26/2018 17:29:30 | 148 | 150 | 2179.742 | 0.0022404481 | 0.0084192243 | 0.0072671092 | 2.99763485 | 4.20019837 | 01/26/2018 | C:\Data\MIMS\Backup\ARGONNE_15\ARD_LN3134-50-2f.082 | LN3134-50: NMC 532 (A-C013A) vs A12 (A-A002B) Gen 2 flooded Celgard 2320 5/8" 2nd HPPC 30 degrees Celcius 3-4.2V C-Rate 0.0024Ah | SET-NS-NMC-RPT-4p2.000RPT 3-4.2V C/10 x 1.5 cyc HPPC w/ 3C Disch and 2.25C Ch pulses | 2
7671 | ARGONNE_15_ARD_LN3134-50-3a.083 | ARD | LN3134_50 | 3 | 3a | 11/13/2017 17:03:24 | 0 | 3 | 2851.8947 | 0.0026465075 | 0.0100433947 | 0.001373312 | 0 | 4.20187686 | 11/13/2017 | C:\Data\MIMS\Backup\ARGONNE_15\ARD_LN3134-50-3a.083 | LN3134-50: NMC 532 (A-C013A) vs A12 (A-A002B) Gen 2 flooded Celgard 2320 5/8" Form 3 cycles @ C/10 3 cycles @C/3 C-Rate 0.00245Ah | SET-NS-NMC-FORM-4p2.000Formation 1.5V tap and hold 15min C/10 x 3 C/3 x 3 3.0-4.2V | 3
7672 | ARGONNE_15_ARD_LN3134-50-4a.084 | ARD | LN3134_50 | 4 | 4a | 11/13/2017 17:04:04 | 0 | 6 | 8134.0498 | 0.0030186745 | 0.0111828842 | 0.0024414435 | 0 | 4.2012665 | 11/13/2017 | C:\Data\MIMS\Backup\ARGONNE_15\ARD_LN3134-50-4a.084 | LN3134-50: NMC 532 (A-C013A) vs A12 (A-A002B) Gen 2 flooded Celgard 2320 5/8" Form 3 cycles @ C/10 3 cycles @C/3 C-Rate 0.00245Ah | SET-NS-NMC-FORM-4p2.000Formation 1.5V tap and hold 15min C/10 x 3 C/3 x 3 3.0-4.2V | 6
7673 | ARGONNE_15_ARD_LN3134-50-4b.084 | ARD | LN3134_50 | 4 | 4b | 11/22/2017 11:07:44 | 6 | 23 | 12190.7343 | 0.0024177737 | 0.0090743082 | 0.0048014801 | 2.98344396 | 4.20263981 | 11/22/2017 | C:\Data\MIMS\Backup\ARGONNE_15\ARD_LN3134-50-4b.084 | LN3134-50: NMC 532 (A-C013A) vs A12 (A-A002B) Gen 2 flooded Celgard 2320 5/8" Rate 0.05 0.1 0.2 0.5 1 2C Dch C-Rate 0.00240Ah | SET-NS-NMC-RATE-4p2.000NMC Rate Capability Test at 0.05C 0.1C 0.2C 0.5C 1C 2C; 3.0V to 4.2V | 17
7674 | ARGONNE_15_ARD_LN3134-50-4c.084 | ARD | LN3134_50 | 4 | 4c | 12/04/2017 14:19:19 | 23 | 25 | 2211.8902 | 0.0023044646 | 0.0086496736 | 0.0072739757 | 2.99259937 | 4.20172427 | 12/04/2017 | C:\Data\MIMS\Backup\ARGONNE_15\ARD_LN3134-50-4c.084 | LN3134-50: NMC 532 (A-C013A) vs A12 (A-A002B) Gen 2 flooded Celgard 2320 5/8" RPT C/10-1.5x HPPC 3C Dchg 2.25C chrg pulses 3-4.2V C-Rate 0.00240Ah | SET-NS-NMC-RPT-4p2.000RPT 3-4.2V C/10 x 1.5 cyc HPPC w/ 3C Disch and 2.25C Ch pulses | 2
7675 | ARGONNE_15_ARD_LN3134-50-5a.081 | ARD | LN3134_50 | 5 | 5a | 11/15/2017 16:42:40 | 0 | 1 | 1265.7012 | 0.0023126873 | 0.0088920949 | 0.0034332799 | 0 | 4.2012665 | 11/15/2017 | C:\Data\MIMS\Backup\ARGONNE_15\ARD_LN3134-50-5a.081 | LN3134-50: NMC 532 (A-C013A) vs A12 (A-A002B) Gen 2 flooded Celgard 2320 5/8" Form 3 cycles @ C/10 3 cycles @ C/3 C-Rate 0.00245Ah | SET-NS-NMC-FORM-4p2.000Formation 1.5V tap and hold 15min C/10 x 3 C/3 x 3 3.0-4.2V | 1
7676 | ARGONNE_15_ARD_LN3134-50-6a.083 | ARD | LN3134_50 | 6 | 6a | 11/15/2017 16:43:10 | 0 | 1 | 1264.0387 | 0.0025148362 | 0.0095648639 | 0.0011444266 | 0 | 4.20218204 | 11/15/2017 | C:\Data\MIMS\Backup\ARGONNE_15\ARD_LN3134-50-6a.083 | LN3134-50: NMC 532 (A-C013A) vs A12 (A-A002B) Gen 2 flooded Celgard 2320 5/8" Form 3 cycles @ C/10 3 cycles @ C/3 C-Rate 0.00245Ah | SET-NS-NMC-FORM-4p2.000Formation 1.5V tap and hold 15min C/10 x 3 C/3 x 3 3.0-4.2V | 1
7677 | ARGONNE_15_ARD_LN3134-50-7a.081 | ARD | LN3134_50 | 7 | 7a | 11/16/2017 13:50:37 | 0 | 6 | 7621.753 | 0.0025612801 | 0.0096988265 | 0.0032806897 | 0 | 4.20111391 | 11/16/2017 | C:\Data\MIMS\Backup\ARGONNE_15\ARD_LN3134-50-7a.081 | LN3134-50: NMC 532 (A-C013A) vs A12 (A-A002B) Gen 2 flooded Celgard 2320 5/8" Form 3 cycles @ C/10 3 cycles @ C/3 C-Rate 0.00245Ah | SET-NS-NMC-FORM-4p2.000Formation 1.5V tap and hold 15min C/10 x 3 C/3 x 3 3.0-4.2V | 6
7678 | ARGONNE_15_ARD_LN3134-50-8a.083 | ARD | LN3134_50 | 8 | 8a | 11/16/2017 13:51:07 | 0 | 6 | 7726.5403 | 0.0026829917 | 0.0101188614 | 0.0017547875 | 0 | 4.20325017 | 11/16/2017 | C:\Data\MIMS\Backup\ARGONNE_15\ARD_LN3134-50-8a.083 | LN3134-50: NMC 532 (A-C013A) vs A12 (A-A002B) Gen 2 flooded Celgard 2320 5/8" Form 3 cycles @ C/10 3 cycles @ C/3 C-Rate 0.00245Ah | SET-NS-NMC-FORM-4p2.000Formation 1.5V tap and hold 15min C/10 x 3 C/3 x 3 3.0-4.2V | 6
7679 | ARGONNE_15_ARD_LN3134-51-1a.085 | ARD | LN3134_51 | 1 | 1a | 11/13/2017 17:05:52 | 0 | 3 | 2855.0255 | 0.0025164379 | 0.0094280618 | 0.0022125582 | 0 | 4.20325017 | 11/13/2017 | C:\Data\MIMS\Backup\ARGONNE_15\ARD_LN3134-51-1a.085 | LN3134-51: NMC 622 (A-C011) vs A12 (A-A002B) Gen 2 flooded Celgard 2320 5/8" Form 3 cycles @ C/10 3 cycles @C/3 C-Rate 0.00225Ah | SET-NS-NMC-FORM-4p2.000Formation 1.5V tap and hold 15min C/10 x 3 C/3 x 3 3.0-4.2V | 3
7680 | ARGONNE_15_ARD_LN3134-51-2a.086 | ARD | LN3134_51 | 2 | 2a | 11/13/2017 17:06:28 | 0 | 3 | 2855.7677 | 0.0024309948 | 0.0091467365 | 0.0021362631 | 0 | 4.20233463 | 11/13/2017 | C:\Data\MIMS\Backup\ARGONNE_15\ARD_LN3134-51-2a.086 | LN3134-51: NMC 622 (A-C011) vs A12 (A-A002B) Gen 2 flooded Celgard 2320 5/8" Form 3 cycles @ C/10 3 cycles @C/3 C-Rate 0.00225Ah | SET-NS-NMC-FORM-4p2.000Formation 1.5V tap and hold 15min C/10 x 3 C/3 x 3 3.0-4.2V | 3
7681 | ARGONNE_15_ARD_LN3134-51-3a.087 | ARD | LN3134_51 | 3 | 3a | 11/13/2017 17:07:06 | 0 | 3 | 2851.3062 | 0.0023890738 | 0.0090524369 | 0.0053406577 | 0 | 4.2027924 | 11/13/2017 | C:\Data\MIMS\Backup\ARGONNE_15\ARD_LN3134-51-3a.087 | LN3134-51: NMC 622 (A-C011) vs A12 (A-A002B) Gen 2 flooded Celgard 2320 5/8" Form 3 cycles @ C/10 3 cycles @C/3 C-Rate 0.00225Ah | SET-NS-NMC-FORM-4p2.000Formation 1.5V tap and hold 15min C/10 x 3 C/3 x 3 3.0-4.2V | 3
7682 | ARGONNE_15_ARD_LN3134-51-4a.088 | ARD | LN3134_51 | 4 | 4a | 11/13/2017 17:07:44 | 0 | 3 | 2855.6567 | 0.0024352891 | 0.0091683784 | 0.0030518044 | 0 | 4.20096132 | 11/13/2017 | C:\Data\MIMS\Backup\ARGONNE_15\ARD_LN3134-51-4a.088 | LN3134-51: NMC 622 (A-C011) vs A12 (A-A002B) Gen 2 flooded Celgard 2320 5/8" Form 3 cycles @ C/10 3 cycles @C/3 C-Rate 0.00225Ah | SET-NS-NMC-FORM-4p2.000Formation 1.5V tap and hold 15min C/10 x 3 C/3 x 3 3.0-4.2V | 3
7683 | ARGONNE_15_ARD_LN3134-51-5a.085 | ARD | LN3134_51 | 5 | 5a | 11/15/2017 16:47:02 | 0 | 6 | 8548.4013 | 0.0028011528 | 0.0102979278 | 0.0022125582 | 0 | 4.20309758 | 11/15/2017 | C:\Data\MIMS\Backup\ARGONNE_15\ARD_LN3134-51-5a.085 | LN3134-51: NMC 622 (A-C011) vs A12 (A-A002B) Gen 2 flooded Celgard 2320 5/8" Form 3 cycles @ C/10 3 cycles @ C/3 C-Rate 0.0021Ah | SET-NS-NMC-FORM-4p2.000Formation 1.5V tap and hold 15min C/10 x 3 C/3 x 3 3.0-4.2V | 6
7684 | ARGONNE_15_ARD_LN3134-51-5b.085 | ARD | LN3134_51 | 5 | 5b | 11/22/2017 11:09:08 | 6 | 23 | 13062.4255 | 0.0022607378 | 0.0084458582 | 0.0042001984 | 2.98237583 | 4.20492866 | 11/22/2017 | C:\Data\MIMS\Backup\ARGONNE_15\ARD_LN3134-51-5b.085 | LN3134-51: NMC 622 (A-C011) vs A12 (A-A002B) Gen 2 flooded Celgard 2320 5/8" Rate 0.05 0.1 0.2 0.5 1 2C Dch C-Rate 0.0021Ah | SET-NS-NMC-RATE-4p2.000NMC Rate Capability Test at 0.05C 0.1C 0.2C 0.5C 1C 2C; 3.0V to 4.2V | 17
7685 | ARGONNE_15_ARD_LN3134-51-5c.085 | ARD | LN3134_51 | 5 | 5c | 12/04/2017 14:20:35 | 23 | 25 | 2318.1468 | 0.0021566612 | 0.0080786929 | 0.0063698787 | 2.98725872 | 4.20416571 | 12/04/2017 | C:\Data\MIMS\Backup\ARGONNE_15\ARD_LN3134-51-5c.085 | LN3134-51: NMC 622 (A-C011) vs A12 (A-A002B) Gen 2 flooded Celgard 2320 5/8" RPT C/10-1.5x HPPC 3C Dchg 2.25C chrg pulses 3-4.2V C-Rate 0.0021Ah | SET-NS-NMC-RPT-4p2.000RPT 3-4.2V C/10 x 1.5 cyc HPPC w/ 3C Disch and 2.25C Ch pulses | 2
7686 | ARGONNE_15_ARD_LN3134-51-5d.085 | ARD | LN3134_51 | 5 | 5d | 12/06/2017 17:09:49 | 25 | 42 | 13896.7497 | 0.0021421947 | 0.0080036835 | 0.0038002594 | 2.97550927 | 4.21255818 | 12/06/2017 | C:\Data\MIMS\Backup\ARGONNE_15\ARD_LN3134-51-5d.085 | LN3134-51: NMC 622 (A-C011) vs A12 (A-A002B) Gen 2 flooded Celgard 2320 5/8" Rate at 20C - C/20 C/10 C/5 C/2 1C 2C Dch 3-4.2V C-Rate 0.0019Ah | SET-NS-NMC-RATE-4p2.000NMC Rate Capability Test at 0.05C 0.1C 0.2C 0.5C 1C 2C; 3.0V to 4.2V | 17
7687 | ARGONNE_15_ARD_LN3134-51-5e.085 | ARD | LN3134_51 | 5 | 5e | 12/18/2017 10:51:56 | 42 | 148 | 50559.16 | 0.0027228153 | 0.0100274649 | 0.005772488 | 1.08903639 | 4.21347372 | 12/18/2017 | C:\Data\MIMS\Backup\ARGONNE_15\ARD_LN3134-51-5e.085 | LN3134-51: NMC 622 (A-C011) vs A12 (A-A002B) Gen 2 flooded Celgard 2320 5/8" Cycle at C/20 x 1.5 cyc HPPC with 5C Dch 2.25C Ch pulse C/3 for 50 cyc x2 3-4.2V C-Rate 0.0019Ah | SET-NS-NMC-CYCLE-4p2.0003-4.2V C/20 x 1.5 cyc HPPC w/ 3C Disch;2.25C Ch pulses C/3 for 50 cyc x 2 | 106
7688 | ARGONNE_15_ARD_LN3134-51-5f.085 | ARD | LN3134_51 | 5 | 5f | 01/26/2018 17:32:11 | 148 | 150 | 2265.1475 | 0.0020585104 | 0.0077174857 | 0.0063721675 | 2.98924239 | 4.20523384 | 01/26/2018 | C:\Data\MIMS\Backup\ARGONNE_15\ARD_LN3134-51-5f.085 | LN3134-51: NMC 622 (A-C011) vs A12 (A-A002B) Gen 2 flooded Celgard 2320 5/8" 2nd HPPC 30 degrees Celcius 3-4.2V C-Rate 0.0021Ah | SET-NS-NMC-RPT-4p2.000RPT 3-4.2V C/10 x 1.5 cyc HPPC w/ 3C Disch and 2.25C Ch pulses | 2
7689 | ARGONNE_15_ARD_LN3134-51-6a.086 | ARD | LN3134_51 | 6 | 6a | 11/15/2017 16:47:37 | 0 | 6 | 8366.6607 | 0.0027347205 | 0.0100905679 | 0.002059968 | 0 | 4.20386053 | 11/15/2017 | C:\Data\MIMS\Backup\ARGONNE_15\ARD_LN3134-51-6a.086 | LN3134-51: NMC 622 (A-C011) vs A12 (A-A002B) Gen 2 flooded Celgard 2320 5/8" Form 3 cycles @ C/10 3 cycles @ C/3 C-Rate 0.0021Ah | SET-NS-NMC-FORM-4p2.000Formation 1.5V tap and hold 15min C/10 x 3 C/3 x 3 3.0-4.2V | 6
7690 | ARGONNE_15_ARD_LN3134-51-6b.086 | ARD | LN3134_51 | 6 | 6b | 11/22/2017 11:09:52 | 6 | 23 | 12567.7435 | 0.0021741705 | 0.0081341289 | 0.0042014191 | 2.98390173 | 4.2059968 | 11/22/2017 | C:\Data\MIMS\Backup\ARGONNE_15\ARD_LN3134-51-6b.086 | LN3134-51: NMC 622 (A-C011) vs A12 (A-A002B) Gen 2 flooded Celgard 2320 5/8" Rate 0.05 0.1 0.2 0.5 1 2C Dch C-Rate 0.0021Ah | SET-NS-NMC-RATE-4p2.000NMC Rate Capability Test at 0.05C 0.1C 0.2C 0.5C 1C 2C; 3.0V to 4.2V | 17
7691 | ARGONNE_15_ARD_LN3134-51-6c.086 | ARD | LN3134_51 | 6 | 6c | 12/04/2017 14:21:11 | 23 | 25 | 2256.8382 | 0.002076906 | 0.0077759883 | 0.0063721675 | 2.98771649 | 4.20523384 | 12/04/2017 | C:\Data\MIMS\Backup\ARGONNE_15\ARD_LN3134-51-6c.086 | LN3134-51: NMC 622 (A-C011) vs A12 (A-A002B) Gen 2 flooded Celgard 2320 5/8" RPT C/10-1.5x HPPC 3C Dchg 2.25C chrg pulses 3-4.2V C-Rate 0.0021Ah | SET-NS-NMC-RPT-4p2.000RPT 3-4.2V C/10 x 1.5 cyc HPPC w/ 3C Disch and 2.25C Ch pulses | 2
7692 | ARGONNE_15_ARD_LN3134-51-6d.086 | ARD | LN3134_51 | 6 | 6d | 12/06/2017 17:10:22 | 25 | 42 | 13380.0298 | 0.0020593758 | 0.0077038094 | 0.0038007172 | 2.97688258 | 4.21286336 | 12/06/2017 | C:\Data\MIMS\Backup\ARGONNE_15\ARD_LN3134-51-6d.086 | LN3134-51: NMC 622 (A-C011) vs A12 (A-A002B) Gen 2 flooded Celgard 2320 5/8" Rate at 20C - C/20 C/10 C/5 C/2 1C 2C Dch 3-4.2V C-Rate 0.0019Ah | SET-NS-NMC-RATE-4p2.000NMC Rate Capability Test at 0.05C 0.1C 0.2C 0.5C 1C 2C; 3.0V to 4.2V | 17
7693 | ARGONNE_15_ARD_LN3134-51-6e.086 | ARD | LN3134_51 | 6 | 6e | 12/18/2017 10:52:36 | 42 | 148 | 48615.8305 | 0.002065219 | 0.0077159994 | 0.005772488 | 0.95399405 | 4.21301595 | 12/18/2017 | C:\Data\MIMS\Backup\ARGONNE_15\ARD_LN3134-51-6e.086 | LN3134-51: NMC 622 (A-C011) vs A12 (A-A002B) Gen 2 flooded Celgard 2320 5/8" Cycle at C/20 x 1.5 cyc HPPC with 5C Dch 2.25C Ch pulse C/3 for 50 cyc x2 3-4.2V C-Rate 0.0019Ah | SET-NS-NMC-CYCLE-4p2.0003-4.2V C/20 x 1.5 cyc HPPC w/ 3C Disch;2.25C Ch pulses C/3 for 50 cyc x 2 | 106
7694 | ARGONNE_15_ARD_LN3134-51-6f.086 | ARD | LN3134_51 | 6 | 6f | 01/26/2018 17:32:46 | 148 | 150 | 2192.1023 | 0.0019889776 | 0.0074523659 | 0.0063721675 | 2.98954757 | 4.2059968 | 01/26/2018 | C:\Data\MIMS\Backup\ARGONNE_15\ARD_LN3134-51-6f.086 | LN3134-51: NMC 622 (A-C011) vs A12 (A-A002B) Gen 2 flooded Celgard 2320 5/8" 2nd HPPC 30 degrees Celcius 3-4.2V C-Rate 0.0021Ah | SET-NS-NMC-RPT-4p2.000RPT 3-4.2V C/10 x 1.5 cyc HPPC w/ 3C Disch and 2.25C Ch pulses | 2
7695 | ARGONNE_15_ARD_LN3134-51-7a.087 | ARD | LN3134_51 | 7 | 7a | 11/15/2017 16:48:05 | 0 | 6 | 8503.7477 | 0.0027848264 | 0.0102302746 | 0.0052643626 | 0.00350958 | 4.20233463 | 11/15/2017 | C:\Data\MIMS\Backup\ARGONNE_15\ARD_LN3134-51-7a.087 | LN3134-51: NMC 622 (A-C011) vs A12 (A-A002B) Gen 2 flooded Celgard 2320 5/8" Form 3 cycles @ C/10 3 cycles @ C/3 C-Rate 0.0021Ah | SET-NS-NMC-FORM-4p2.000Formation 1.5V tap and hold 15min C/10 x 3 C/3 x 3 3.0-4.2V | 6
7696 | ARGONNE_15_ARD_LN3134-51-7b.087 | ARD | LN3134_51 | 7 | 7b | 11/22/2017 11:10:36 | 6 | 23 | 12907.296 | 0.0022305904 | 0.008334835 | 0.0042002747 | 2.98252842 | 4.20477607 | 11/22/2017 | C:\Data\MIMS\Backup\ARGONNE_15\ARD_LN3134-51-7b.087 | LN3134-51: NMC 622 (A-C011) vs A12 (A-A002B) Gen 2 flooded Celgard 2320 5/8" Rate 0.05 0.1 0.2 0.5 1 2C Dch C-Rate 0.0021Ah | SET-NS-NMC-RATE-4p2.000NMC Rate Capability Test at 0.05C 0.1C 0.2C 0.5C 1C 2C; 3.0V to 4.2V | 17
7697 | ARGONNE_15_ARD_LN3134-51-7c.087 | ARD | LN3134_51 | 7 | 7c | 12/04/2017 14:21:49 | 23 | 25 | 2302.6947 | 0.0021320199 | 0.0079806593 | 0.0063698787 | 2.98970016 | 4.20294499 | 12/04/2017 | C:\Data\MIMS\Backup\ARGONNE_15\ARD_LN3134-51-7c.087 | LN3134-51: NMC 622 (A-C011) vs A12 (A-A002B) Gen 2 flooded Celgard 2320 5/8" RPT C/10-1.5x HPPC 3C Dchg 2.25C chrg pulses 3-4.2V C-Rate 0.0021Ah | SET-NS-NMC-RPT-4p2.000RPT 3-4.2V C/10 x 1.5 cyc HPPC w/ 3C Disch and 2.25C Ch pulses | 2
7698 | ARGONNE_15_ARD_LN3134-51-7d.087 | ARD | LN3134_51 | 7 | 7d | 12/06/2017 17:11:07 | 25 | 42 | 13749.9028 | 0.0021172067 | 0.0079079373 | 0.0038002594 | 2.97718776 | 4.21179522 | 12/06/2017 | C:\Data\MIMS\Backup\ARGONNE_15\ARD_LN3134-51-7d.087 | LN3134-51: NMC 622 (A-C011) vs A12 (A-A002B) Gen 2 flooded Celgard 2320 5/8" Rate at 20C - C/20 C/10 C/5 C/2 1C 2C Dch 3-4.2V C-Rate 0.0019Ah | SET-NS-NMC-RATE-4p2.000NMC Rate Capability Test at 0.05C 0.1C 0.2C 0.5C 1C 2C; 3.0V to 4.2V | 17
7699 | ARGONNE_15_ARD_LN3134-51-7e.087 | ARD | LN3134_51 | 7 | 7e | 12/18/2017 10:53:22 | 42 | 148 | 50078.077 | 0.0031746289 | 0.0116858234 | 0.005772488 | 1.02571145 | 4.21164263 | 12/18/2017 | C:\Data\MIMS\Backup\ARGONNE_15\ARD_LN3134-51-7e.087 | LN3134-51: NMC 622 (A-C011) vs A12 (A-A002B) Gen 2 flooded Celgard 2320 5/8" Cycle at C/20 x 1.5 cyc HPPC with 5C Dch 2.25C Ch pulse C/3 for 50 cyc x2 3-4.2V C-Rate 0.0019Ah | SET-NS-NMC-CYCLE-4p2.0003-4.2V C/20 x 1.5 cyc HPPC w/ 3C Disch;2.25C Ch pulses C/3 for 50 cyc x 2 | 106
7700 | ARGONNE_15_ARD_LN3134-51-7f.087 | ARD | LN3134_51 | 7 | 7f | 01/26/2018 17:33:19 | 148 | 150 | 2246.9698 | 0.0020419366 | 0.0076476584 | 0.0063721675 | 2.99137865 | 4.20569162 | 01/26/2018 | C:\Data\MIMS\Backup\ARGONNE_15\ARD_LN3134-51-7f.087 | LN3134-51: NMC 622 (A-C011) vs A12 (A-A002B) Gen 2 flooded Celgard 2320 5/8" 2nd HPPC 30 degrees Celcius 3-4.2V C-Rate 0.0021Ah | SET-NS-NMC-RPT-4p2.000RPT 3-4.2V C/10 x 1.5 cyc HPPC w/ 3C Disch and 2.25C Ch pulses | 2
7701 | ARGONNE_15_ARD_LN3134-51-8a.088 | ARD | LN3134_51 | 8 | 8a | 11/15/2017 16:48:31 | 0 | 6 | 8306.9363 | 0.0027353018 | 0.0100901074 | 0.0033569848 | 0 | 4.20096132 | 11/15/2017 | C:\Data\MIMS\Backup\ARGONNE_15\ARD_LN3134-51-8a.088 | LN3134-51: NMC 622 (A-C011) vs A12 (A-A002B) Gen 2 flooded Celgard 2320 5/8" Form 3 cycles @ C/10 3 cycles @ C/3 C-Rate 0.0021Ah | SET-NS-NMC-FORM-4p2.000Formation 1.5V tap and hold 15min C/10 x 3 C/3 x 3 3.0-4.2V | 6
7702 | ARGONNE_15_ARD_LN3134-51-8b.088 | ARD | LN3134_51 | 8 | 8b | 11/22/2017 11:11:14 | 6 | 23 | 12342.1578 | 0.0021409792 | 0.0080102602 | 0.0042013428 | 2.98344396 | 4.20355535 | 11/22/2017 | C:\Data\MIMS\Backup\ARGONNE_15\ARD_LN3134-51-8b.088 | LN3134-51: NMC 622 (A-C011) vs A12 (A-A002B) Gen 2 flooded Celgard 2320 5/8" Rate 0.05 0.1 0.2 0.5 1 2C Dch C-Rate 0.0021Ah | SET-NS-NMC-RATE-4p2.000NMC Rate Capability Test at 0.05C 0.1C 0.2C 0.5C 1C 2C; 3.0V to 4.2V | 17
7703 | ARGONNE_15_ARD_LN3134-51-8c.088 | ARD | LN3134_51 | 8 | 8c | 12/04/2017 14:22:57 | 23 | 25 | 2219.1842 | 0.0020281127 | 0.0075945084 | 0.0063721675 | 2.99656672 | 4.2012665 | 12/04/2017 | C:\Data\MIMS\Backup\ARGONNE_15\ARD_LN3134-51-8c.088 | LN3134-51: NMC 622 (A-C011) vs A12 (A-A002B) Gen 2 flooded Celgard 2320 5/8" RPT C/10-1.5x HPPC 3C Dchg 2.25C chrg pulses 3-4.2V C-Rate 0.0021Ah | SET-NS-NMC-RPT-4p2.000RPT 3-4.2V C/10 x 1.5 cyc HPPC w/ 3C Disch and 2.25C Ch pulses | 2
7704 | ARGONNE_15_ARD_LN3134-51-8d.088 | ARD | LN3134_51 | 8 | 8d | 12/06/2017 17:11:50 | 25 | 42 | 12997.085 | 0.0020051262 | 0.0075075563 | 0.0038014801 | 2.97779812 | 4.21118486 | 12/06/2017 | C:\Data\MIMS\Backup\ARGONNE_15\ARD_LN3134-51-8d.088 | LN3134-51: NMC 622 (A-C011) vs A12 (A-A002B) Gen 2 flooded Celgard 2320 5/8" Rate at 20C - C/20 C/10 C/5 C/2 1C 2C Dch 3-4.2V C-Rate 0.0019Ah | SET-NS-NMC-RATE-4p2.000NMC Rate Capability Test at 0.05C 0.1C 0.2C 0.5C 1C 2C; 3.0V to 4.2V | 17
7705 | ARGONNE_15_ARD_LN3134-51-8e.088 | ARD | LN3134_51 | 8 | 8e | 12/18/2017 10:54:10 | 42 | 148 | 47064.1873 | 0.0025493274 | 0.0094111203 | 0.005772488 | 1.09910735 | 4.21179522 | 12/18/2017 | C:\Data\MIMS\Backup\ARGONNE_15\ARD_LN3134-51-8e.088 | LN3134-51: NMC 622 (A-C011) vs A12 (A-A002B) Gen 2 flooded Celgard 2320 5/8" Cycle at C/20 x 1.5 cyc HPPC with 5C Dch 2.25C Ch pulse C/3 for 50 cyc x2 3-4.2V C-Rate 0.0019Ah | SET-NS-NMC-CYCLE-4p2.0003-4.2V C/20 x 1.5 cyc HPPC w/ 3C Disch;2.25C Ch pulses C/3 for 50 cyc x 2 | 106
7706 | ARGONNE_15_ARD_LN3134-51-8f.088 | ARD | LN3134_51 | 8 | 8f | 01/26/2018 17:33:43 | 148 | 150 | 2117.6728 | 0.0019133888 | 0.007176718 | 0.0063721675 | 2.91523613 | 4.20111391 | 01/26/2018 | C:\Data\MIMS\Backup\ARGONNE_15\ARD_LN3134-51-8f.088 | LN3134-51: NMC 622 (A-C011) vs A12 (A-A002B) Gen 2 flooded Celgard 2320 5/8" 2nd HPPC 30 degrees Celcius 3-4.2V C-Rate 0.0021Ah | SET-NS-NMC-RPT-4p2.000RPT 3-4.2V C/10 x 1.5 cyc HPPC w/ 3C Disch and 2.25C Ch pulses | 2
7707 | ARGONNE_15_ARD_LN3134-52-10a.091 | ARD | LN3134_52 | 10 | 10a | 11/16/2017 17:03:33 | 0 | 6 | 8092.3307 | 0.0026193621 | 0.0098367126 | 0.0032043946 | 0 | 4.20172427 | 11/16/2017 | C:\Data\MIMS\Backup\ARGONNE_15\ARD_LN3134-52-10a.091 | LN3134-52: NMC 811 (A-C020) vs A12 (A-A002B) Gen 2 flooded Celgard 2320 5/8" Form 3 cycles @ C/10 3 cycles @C/3 C-Rate 0.0022Ah | SET-NS-NMC-FORM-4p2.000Formation 1.5V tap and hold 15min C/10 x 3 C/3 x 3 3.0-4.2V | 6
7708 | ARGONNE_15_ARD_LN3134-52-13b.090 | ARD | LN3134_52 | 13 | 13b | 11/22/2017 10:51:53 | 6 | 23 | 13160.8505 | 0.0023671724 | 0.0088984439 | 0.0044003967 | 2.98496986 | 4.20859083 | 11/22/2017 | C:\Data\MIMS\Backup\ARGONNE_15\ARD_LN3134-52-13b.090 | LN3134-52: NMC 811 (A-C020) vs A12 (A-A002B) Gen 2 flooded Celgard 2320 5/8" Rate 0.05 0.1 0.2 0.5 1 2C Dch C-Rate 0.0022Ah | SET-NS-NMC-RATE-4p2.000NMC Rate Capability Test at 0.05C 0.1C 0.2C 0.5C 1C 2C; 3.0V to 4.2V | 17
7709 | ARGONNE_15_ARD_LN3134-52-13c.090 | ARD | LN3134_52 | 13 | 13c | 12/04/2017 14:25:11 | 23 | 25 | 2337.7572 | 0.002290713 | 0.008627993 | 0.0066742962 | 2.99397269 | 4.20309758 | 12/04/2017 | C:\Data\MIMS\Backup\ARGONNE_15\ARD_LN3134-52-13c.090 | LN3134-52: NMC 811 (A-C020) vs A12 (A-A002B) Gen 2 flooded Celgard 2320 5/8" RPT C/10-1.5x HPPC 3C Dchg 2.25C chrg pulses 3-4.2V C-Rate 0.0022Ah | SET-NS-NMC-RPT-4p2.000RPT 3-4.2V C/10 x 1.5 cyc HPPC w/ 3C Disch and 2.25C Ch pulses | 2
7710 | ARGONNE_15_ARD_LN3134-52-13d.090 | ARD | LN3134_52 | 13 | 13d | 12/06/2017 17:13:45 | 25 | 42 | 13956.9688 | 0.0022730136 | 0.0085630665 | 0.0040005341 | 2.9797818 | 4.21545739 | 12/06/2017 | C:\Data\MIMS\Backup\ARGONNE_15\ARD_LN3134-52-13d.090 | LN3134-52: NMC 811 (A-C020) vs A12 (A-A002B) Gen 2 flooded Celgard 2320 5/8" Rate at 20C - C/20 C/10 C/5 C/2 1C 2C Dch 3-4.2V C-Rate 0.0020Ah | SET-NS-NMC-RATE-4p2.000NMC Rate Capability Test at 0.05C 0.1C 0.2C 0.5C 1C 2C; 3.0V to 4.2V | 17
7711 | ARGONNE_15_ARD_LN3134-52-13e.090 | ARD | LN3134_52 | 13 | 13e | 12/18/2017 10:57:11 | 42 | 148 | 50517.4442 | 0.0031155574 | 0.0115532777 | 0.0060700389 | 1.08842603 | 4.21606775 | 12/18/2017 | C:\Data\MIMS\Backup\ARGONNE_15\ARD_LN3134-52-13e.090 | LN3134-52: NMC 811 (A-C020) vs A12 (A-A002B) Gen 2 flooded Celgard 2320 5/8" Cycle at C/20 x 1.5 cyc HPPC with 5C Dch 2.25C Ch pulse C/3 for 50 cyc x2 3-4.2V C-Rate 0.0020Ah | SET-NS-NMC-CYCLE-4p2.0003-4.2V C/20 x 1.5 cyc HPPC w/ 3C Disch;2.25C Ch pulses C/3 for 50 cyc x 2 | 106
7712 | ARGONNE_15_ARD_LN3134-52-13f.090 | ARD | LN3134_52 | 13 | 13f | 01/26/2018 17:36:25 | 148 | 150 | 2276.3248 | 0.0021764271 | 0.008210255 | 0.0066742962 | 2.99443046 | 4.20477607 | 01/26/2018 | C:\Data\MIMS\Backup\ARGONNE_15\ARD_LN3134-52-13f.090 | LN3134-52: NMC 811 (A-C020) vs A12 (A-A002B) Gen 2 flooded Celgard 2320 5/8" 2nd HPPC 30 degrees Celcius 3-4.2V C-Rate 0.0022Ah | SET-NS-NMC-RPT-4p2.000RPT 3-4.2V C/10 x 1.5 cyc HPPC w/ 3C Disch and 2.25C Ch pulses | 2
7713 | ARGONNE_15_ARD_LN3134-52-14b.091 | ARD | LN3134_52 | 14 | 14b | 11/22/2017 10:52:30 | 6 | 23 | 13090.9585 | 0.0023576601 | 0.0088684833 | 0.0044024567 | 2.98481727 | 4.20920119 | 11/22/2017 | C:\Data\MIMS\Backup\ARGONNE_15\ARD_LN3134-52-14b.091 | LN3134-52: NMC 811 (A-C020) vs A12 (A-A002B) Gen 2 flooded Celgard 2320 5/8" Rate 0.05 0.1 0.2 0.5 1 2C Dch C-Rate 0.0022Ah | SET-NS-NMC-RATE-4p2.000NMC Rate Capability Test at 0.05C 0.1C 0.2C 0.5C 1C 2C; 3.0V to 4.2V | 17
7714 | ARGONNE_15_ARD_LN3134-52-14c.091 | ARD | LN3134_52 | 14 | 14c | 12/04/2017 14:26:00 | 23 | 25 | 2324.2187 | 0.0022731784 | 0.0085681495 | 0.0066720073 | 2.9968719 | 4.20187686 | 12/04/2017 | C:\Data\MIMS\Backup\ARGONNE_15\ARD_LN3134-52-14c.091 | LN3134-52: NMC 811 (A-C020) vs A12 (A-A002B) Gen 2 flooded Celgard 2320 5/8" RPT C/10-1.5x HPPC 3C Dchg 2.25C chrg pulses 3-4.2V C-Rate 0.0022Ah | SET-NS-NMC-RPT-4p2.000RPT 3-4.2V C/10 x 1.5 cyc HPPC w/ 3C Disch and 2.25C Ch pulses | 2
7715 | ARGONNE_15_ARD_LN3134-52-14d.091 | ARD | LN3134_52 | 14 | 14d | 12/06/2017 17:14:28 | 25 | 42 | 13856.639 | 0.0022545591 | 0.008496343 | 0.0040022126 | 2.98054475 | 4.2153048 | 12/06/2017 | C:\Data\MIMS\Backup\ARGONNE_15\ARD_LN3134-52-14d.091 | LN3134-52: NMC 811 (A-C020) vs A12 (A-A002B) Gen 2 flooded Celgard 2320 5/8" Rate at 20C - C/20 C/10 C/5 C/2 1C 2C Dch 3-4.2V C-Rate 0.0020Ah | SET-NS-NMC-RATE-4p2.000NMC Rate Capability Test at 0.05C 0.1C 0.2C 0.5C 1C 2C; 3.0V to 4.2V | 17
7716 | ARGONNE_15_ARD_LN3134-52-14e.091 | ARD | LN3134_52 | 14 | 14e | 12/18/2017 10:57:58 | 42 | 148 | 49935.7087 | 0.0022858445 | 0.0085578328 | 0.0060700389 | 0.93614099 | 4.23468376 | 12/18/2017 | C:\Data\MIMS\Backup\ARGONNE_15\ARD_LN3134-52-14e.091 | LN3134-52: NMC 811 (A-C020) vs A12 (A-A002B) Gen 2 flooded Celgard 2320 5/8" Cycle at C/20 x 1.5 cyc HPPC with 5C Dch 2.25C Ch pulse C/3 for 50 cyc x2 3-4.2V C-Rate 0.0020Ah | SET-NS-NMC-CYCLE-4p2.0003-4.2V C/20 x 1.5 cyc HPPC w/ 3C Disch;2.25C Ch pulses C/3 for 50 cyc x 2 | 106
7717 | ARGONNE_15_ARD_LN3134-52-14f.091 | ARD | LN3134_52 | 14 | 14f | 01/26/2018 17:37:04 | 148 | 150 | 2257.7353 | 0.0021574971 | 0.0081453962 | 0.0066742962 | 2.99641413 | 4.20355535 | 01/26/2018 | C:\Data\MIMS\Backup\ARGONNE_15\ARD_LN3134-52-14f.091 | LN3134-52: NMC 811 (A-C020) vs A12 (A-A002B) Gen 2 flooded Celgard 2320 5/8" 2nd HPPC 30 degrees Celcius 3-4.2V C-Rate 0.0022Ah | SET-NS-NMC-RPT-4p2.000RPT 3-4.2V C/10 x 1.5 cyc HPPC w/ 3C Disch and 2.25C Ch pulses | 2
7718 | ARGONNE_15_ARD_LN3134-52-1a.089 | ARD | LN3134_52 | 1 | 1a | 11/13/2017 17:09:43 | 0 | 6 | 1001.1013 | 1.35e-08 | 1.354e-07 | 0.0003814755 | 0 | 10 | 11/13/2017 | C:\Data\MIMS\Backup\ARGONNE_15\ARD_LN3134-52-1a.089 | LN3134-52: NMC 811 (A-C020) vs A12 (A-A002B) Gen 2 flooded Celgard 2320 5/8" Form 3 cycles @ C/10 3 cycles @C/3 C-Rate 0.0022Ah | SET-NS-NMC-FORM-4p2.000Formation 1.5V tap and hold 15min C/10 x 3 C/3 x 3 3.0-4.2V | 6
7719 | ARGONNE_15_ARD_LN3134-52-1aa.089 | ARD | LN3134_52 | 1 | 1aa | 11/14/2017 10:05:42 | 0 | 2 | 1834.4745 | 0.0022443812 | 0.0085520236 | 0.0028229191 | 0 | 4.20004578 | 11/14/2017 | C:\Data\MIMS\Backup\ARGONNE_15\ARD_LN3134-52-1aa.089 | LN3134-52: NMC 811 (A-C020) vs A12 (A-A002B) Gen 2 flooded Celgard 2320 5/8" Form 3 cycles @ C/10 3 cycles @C/3 C-Rate 0.00225Ah | SET-NS-NMC-FORM-4p2.000Formation 1.5V tap and hold 15min C/10 x 3 C/3 x 3 3.0-4.2V | 2
7720 | ARGONNE_15_ARD_LN3134-52-2a.090 | ARD | LN3134_52 | 2 | 2a | 11/13/2017 17:10:20 | 0 | 6 | 1001.1013 | 8.5e-09 | 8.53e-08 | 0.0003814755 | 0 | 10 | 11/13/2017 | C:\Data\MIMS\Backup\ARGONNE_15\ARD_LN3134-52-2a.090 | LN3134-52: NMC 811 (A-C020) vs A12 (A-A002B) Gen 2 flooded Celgard 2320 5/8" Form 3 cycles @ C/10 3 cycles @C/3 C-Rate 0.0022Ah | SET-NS-NMC-FORM-4p2.000Formation 1.5V tap and hold 15min C/10 x 3 C/3 x 3 3.0-4.2V | 6
7721 | ARGONNE_15_ARD_LN3134-52-2aa.090 | ARD | LN3134_52 | 2 | 2aa | 11/14/2017 10:06:19 | 0 | 2 | 1835.2662 | 0.0023669227 | 0.0090589564 | 0.0027466239 | 0 | 4.20721752 | 11/14/2017 | C:\Data\MIMS\Backup\ARGONNE_15\ARD_LN3134-52-2aa.090 | LN3134-52: NMC 811 (A-C020) vs A12 (A-A002B) Gen 2 flooded Celgard 2320 5/8" Form 3 cycles @ C/10 3 cycles @C/3 C-Rate 0.00225Ah | SET-NS-NMC-FORM-4p2.000Formation 1.5V tap and hold 15min C/10 x 3 C/3 x 3 3.0-4.2V | 2
7722 | ARGONNE_15_ARD_LN3134-52-3a.091 | ARD | LN3134_52 | 3 | 3a | 11/13/2017 17:10:55 | 0 | 6 | 1001.1013 | 1.01e-08 | 1.012e-07 | 0.0004577707 | 0 | 10 | 11/13/2017 | C:\Data\MIMS\Backup\ARGONNE_15\ARD_LN3134-52-3a.091 | LN3134-52: NMC 811 (A-C020) vs A12 (A-A002B) Gen 2 flooded Celgard 2320 5/8" Form 3 cycles @ C/10 3 cycles @C/3 C-Rate 0.0022Ah | SET-NS-NMC-FORM-4p2.000Formation 1.5V tap and hold 15min C/10 x 3 C/3 x 3 3.0-4.2V | 6
7723 | ARGONNE_15_ARD_LN3134-52-3aa.091 | ARD | LN3134_52 | 3 | 3aa | 11/14/2017 10:06:51 | 0 | 2 | 1834.1162 | 0.0026942528 | 0.0102523848 | 0.0033569848 | 0 | 4.20325017 | 11/14/2017 | C:\Data\MIMS\Backup\ARGONNE_15\ARD_LN3134-52-3aa.091 | LN3134-52: NMC 811 (A-C020) vs A12 (A-A002B) Gen 2 flooded Celgard 2320 5/8" Form 3 cycles @ C/10 3 cycles @C/3 C-Rate 0.00225Ah | SET-NS-NMC-FORM-4p2.000Formation 1.5V tap and hold 15min C/10 x 3 C/3 x 3 3.0-4.2V | 2
7724 | ARGONNE_15_ARD_LN3134-52-4a.092 | ARD | LN3134_52 | 4 | 4a | 11/13/2017 17:11:32 | 0 | 6 | 971.1013 | 3.4e-09 | 3.4e-08 | 0.0003051804 | 0 | 10 | 11/13/2017 | C:\Data\MIMS\Backup\ARGONNE_15\ARD_LN3134-52-4a.092 | LN3134-52: NMC 811 (A-C020) vs A12 (A-A002B) Gen 2 flooded Celgard 2320 5/8" Form 3 cycles @ C/10 3 cycles @C/3 C-Rate 0.0022Ah | SET-NS-NMC-FORM-4p2.000Formation 1.5V tap and hold 15min C/10 x 3 C/3 x 3 3.0-4.2V | 6
7725 | ARGONNE_15_ARD_LN3134-52-4aa.092 | ARD | LN3134_52 | 4 | 4aa | 11/14/2017 10:07:40 | 0 | 1 | 1831.3168 | 0.005447108 | 0.0209802982 | 0.0019073777 | 0.00015259 | 4.10910201 | 11/14/2017 | C:\Data\MIMS\Backup\ARGONNE_15\ARD_LN3134-52-4aa.092 | LN3134-52: NMC 811 (A-C020) vs A12 (A-A002B) Gen 2 flooded Celgard 2320 5/8" Form 3 cycles @ C/10 3 cycles @C/3 C-Rate 0.00225Ah | SET-NS-NMC-FORM-4p2.000Formation 1.5V tap and hold 15min C/10 x 3 C/3 x 3 3.0-4.2V | 1
7726 | ARGONNE_15_ARD_LN3134-52-5a.089 | ARD | LN3134_52 | 5 | 5a | 11/15/2017 16:49:01 | 0 | 6 | 8468.3543 | 0.0028599297 | 0.0105661565 | 0.0028992142 | 0 | 4.20111391 | 11/15/2017 | C:\Data\MIMS\Backup\ARGONNE_15\ARD_LN3134-52-5a.089 | LN3134-52: NMC 811 (A-C020) vs A12 (A-A002B) Gen 2 flooded Celgard 2320 5/8" Form 3 cycles @ C/10 3 cycles @C/3 C-Rate 0.0022Ah | SET-NS-NMC-FORM-4p2.000Formation 1.5V tap and hold 15min C/10 x 3 C/3 x 3 3.0-4.2V | 6
7727 | ARGONNE_15_ARD_LN3134-52-5b.089 | ARD | LN3134_52 | 5 | 5b | 11/22/2017 11:12:27 | 6 | 23 | 12936.0548 | 0.0023302276 | 0.0087789614 | 0.0044009308 | 2.98496986 | 4.20889601 | 11/22/2017 | C:\Data\MIMS\Backup\ARGONNE_15\ARD_LN3134-52-5b.089 | LN3134-52: NMC 811 (A-C020) vs A12 (A-A002B) Gen 2 flooded Celgard 2320 5/8" Rate 0.05 0.1 0.2 0.5 1 2C Dch C-Rate 0.0022Ah | SET-NS-NMC-RATE-4p2.000NMC Rate Capability Test at 0.05C 0.1C 0.2C 0.5C 1C 2C; 3.0V to 4.2V | 17
7728 | ARGONNE_15_ARD_LN3134-52-5c.089 | ARD | LN3134_52 | 5 | 5c | 12/04/2017 14:24:32 | 23 | 25 | 2308.0597 | 0.0022471516 | 0.0084675728 | 0.0066674296 | 2.99916075 | 4.20080873 | 12/04/2017 | C:\Data\MIMS\Backup\ARGONNE_15\ARD_LN3134-52-5c.089 | LN3134-52: NMC 811 (A-C020) vs A12 (A-A002B) Gen 2 flooded Celgard 2320 5/8" RPT C/10-1.5x HPPC 3C Dchg 2.25C chrg pulses 3-4.2V C-Rate 0.0022Ah | SET-NS-NMC-RPT-4p2.000RPT 3-4.2V C/10 x 1.5 cyc HPPC w/ 3C Disch and 2.25C Ch pulses | 2
7729 | ARGONNE_15_ARD_LN3134-52-5d.089 | ARD | LN3134_52 | 5 | 5d | 12/06/2017 17:13:00 | 25 | 42 | 13723.6182 | 0.0022301629 | 0.008400577 | 0.0040003815 | 2.98008698 | 4.21560998 | 12/06/2017 | C:\Data\MIMS\Backup\ARGONNE_15\ARD_LN3134-52-5d.089 | LN3134-52: NMC 811 (A-C020) vs A12 (A-A002B) Gen 2 flooded Celgard 2320 5/8" Rate at 20C - C/20 C/10 C/5 C/2 1C 2C Dch 3-4.2V C-Rate 0.0020Ah | SET-NS-NMC-RATE-4p2.000NMC Rate Capability Test at 0.05C 0.1C 0.2C 0.5C 1C 2C; 3.0V to 4.2V | 17
7730 | ARGONNE_15_ARD_LN3134-52-5e.089 | ARD | LN3134_52 | 5 | 5e | 12/18/2017 10:56:30 | 42 | 148 | 49536.6617 | 0.0022136399 | 0.0083412161 | 0.0060723278 | 0.94865339 | 4.42343786 | 12/18/2017 | C:\Data\MIMS\Backup\ARGONNE_15\ARD_LN3134-52-5e.089 | LN3134-52: NMC 811 (A-C020) vs A12 (A-A002B) Gen 2 flooded Celgard 2320 5/8" Cycle at C/20 x 1.5 cyc HPPC with 5C Dch 2.25C Ch pulse C/3 for 50 cyc x2 3-4.2V C-Rate 0.0020Ah | SET-NS-NMC-CYCLE-4p2.0003-4.2V C/20 x 1.5 cyc HPPC w/ 3C Disch;2.25C Ch pulses C/3 for 50 cyc x 2 | 106
7731 | ARGONNE_15_ARD_LN3134-52-5f.089 | ARD | LN3134_52 | 5 | 5f | 01/26/2018 17:35:00 | 148 | 150 | 2239.4403 | 0.0021374227 | 0.0080654787 | 0.0066720073 | 2.99961852 | 4.20035096 | 01/26/2018 | C:\Data\MIMS\Backup\ARGONNE_15\ARD_LN3134-52-5f.089 | LN3134-52: NMC 811 (A-C020) vs A12 (A-A002B) Gen 2 flooded Celgard 2320 5/8" 2nd HPPC 30 degrees Celcius 3-4.2V C-Rate 0.0022Ah | SET-NS-NMC-RPT-4p2.000RPT 3-4.2V C/10 x 1.5 cyc HPPC w/ 3C Disch and 2.25C Ch pulses | 2
7732 | ARGONNE_15_ARD_LN3134-52-6a.090 | ARD | LN3134_52 | 6 | 6a | 11/15/2017 16:49:29 | 0 | 1 | 1446.7522 | 0.0027535598 | 0.0102695894 | 0.0028992142 | 0 | 4.20309758 | 11/15/2017 | C:\Data\MIMS\Backup\ARGONNE_15\ARD_LN3134-52-6a.090 | LN3134-52: NMC 811 (A-C020) vs A12 (A-A002B) Gen 2 flooded Celgard 2320 5/8" Form 3 cycles @ C/10 3 cycles @C/3 C-Rate 0.0022Ah | SET-NS-NMC-FORM-4p2.000Formation 1.5V tap and hold 15min C/10 x 3 C/3 x 3 3.0-4.2V | 1
7733 | ARGONNE_15_ARD_LN3134-52-7a.091 | ARD | LN3134_52 | 7 | 7a | 11/15/2017 16:50:04 | 0 | 1 | 1450.9838 | 0.0023342149 | 0.0089055873 | 0.0029755093 | 0 | 4.20035096 | 11/15/2017 | C:\Data\MIMS\Backup\ARGONNE_15\ARD_LN3134-52-7a.091 | LN3134-52: NMC 811 (A-C020) vs A12 (A-A002B) Gen 2 flooded Celgard 2320 5/8" Form 3 cycles @ C/10 3 cycles @C/3 C-Rate 0.0022Ah | SET-NS-NMC-FORM-4p2.000Formation 1.5V tap and hold 15min C/10 x 3 C/3 x 3 3.0-4.2V | 1
7734 | ARGONNE_15_ARD_LN3134-52-8a.092 | ARD | LN3134_52 | 8 | 8a | 11/15/2017 16:50:31 | 0 | 6 | 8504.3705 | 0.0029107381 | 0.0107539055 | 0.002059968 | 0 | 4.2027924 | 11/15/2017 | C:\Data\MIMS\Backup\ARGONNE_15\ARD_LN3134-52-8a.092 | LN3134-52: NMC 811 (A-C020) vs A12 (A-A002B) Gen 2 flooded Celgard 2320 5/8" Form 3 cycles @ C/10 3 cycles @C/3 C-Rate 0.0022Ah | SET-NS-NMC-FORM-4p2.000Formation 1.5V tap and hold 15min C/10 x 3 C/3 x 3 3.0-4.2V | 6
7735 | ARGONNE_15_ARD_LN3134-52-8b.092 | ARD | LN3134_52 | 8 | 8b | 11/22/2017 11:13:08 | 6 | 23 | 12970.9433 | 0.0023447826 | 0.008835764 | 0.0044007782 | 2.98558022 | 4.20813306 | 11/22/2017 | C:\Data\MIMS\Backup\ARGONNE_15\ARD_LN3134-52-8b.092 | LN3134-52: NMC 811 (A-C020) vs A12 (A-A002B) Gen 2 flooded Celgard 2320 5/8" Rate 0.05 0.1 0.2 0.5 1 2C Dch C-Rate 0.0022Ah | SET-NS-NMC-RATE-4p2.000NMC Rate Capability Test at 0.05C 0.1C 0.2C 0.5C 1C 2C; 3.0V to 4.2V | 17
7736 | ARGONNE_15_ARD_LN3134-52-8c.092 | ARD | LN3134_52 | 8 | 8c | 12/04/2017 14:26:35 | 23 | 25 | 2306.488 | 0.0022459806 | 0.0084713781 | 0.0066697185 | 2.99565118 | 4.20248722 | 12/04/2017 | C:\Data\MIMS\Backup\ARGONNE_15\ARD_LN3134-52-8c.092 | LN3134-52: NMC 811 (A-C020) vs A12 (A-A002B) Gen 2 flooded Celgard 2320 5/8" RPT C/10-1.5x HPPC 3C Dchg 2.25C chrg pulses 3-4.2V C-Rate 0.0022Ah | SET-NS-NMC-RPT-4p2.000RPT 3-4.2V C/10 x 1.5 cyc HPPC w/ 3C Disch and 2.25C Ch pulses | 2
7737 | ARGONNE_15_ARD_LN3134-52-8d.092 | ARD | LN3134_52 | 8 | 8d | 12/06/2017 17:15:04 | 25 | 42 | 13713.6843 | 0.0022261628 | 0.0083935983 | 0.0040017548 | 2.9813077 | 4.21515221 | 12/06/2017 | C:\Data\MIMS\Backup\ARGONNE_15\ARD_LN3134-52-8d.092 | LN3134-52: NMC 811 (A-C020) vs A12 (A-A002B) Gen 2 flooded Celgard 2320 5/8" Rate at 20C - C/20 C/10 C/5 C/2 1C 2C Dch 3-4.2V C-Rate 0.0020Ah | SET-NS-NMC-RATE-4p2.000NMC Rate Capability Test at 0.05C 0.1C 0.2C 0.5C 1C 2C; 3.0V to 4.2V | 17
7738 | ARGONNE_15_ARD_LN3134-52-8e.092 | ARD | LN3134_52 | 8 | 8e | 12/18/2017 11:00:34 | 42 | 148 | 49444.5813 | 0.0029248601 | 0.0108609329 | 0.0060723278 | 1.10658427 | 4.21606775 | 12/18/2017 | C:\Data\MIMS\Backup\ARGONNE_15\ARD_LN3134-52-8e.092 | LN3134-52: NMC 811 (A-C020) vs A12 (A-A002B) Gen 2 flooded Celgard 2320 5/8" Cycle at C/20 x 1.5 cyc HPPC with 5C Dch 2.25C Ch pulse C/3 for 50 cyc x2 3-4.2V C-Rate 0.0020Ah | SET-NS-NMC-CYCLE-4p2.0003-4.2V C/20 x 1.5 cyc HPPC w/ 3C Disch;2.25C Ch pulses C/3 for 50 cyc x 2 | 106
7739 | ARGONNE_15_ARD_LN3134-52-8f.092 | ARD | LN3134_52 | 8 | 8f | 01/26/2018 17:35:34 | 148 | 150 | 2234.23 | 0.0021316339 | 0.0080519671 | 0.0066720073 | 2.99473564 | 4.2043183 | 01/26/2018 | C:\Data\MIMS\Backup\ARGONNE_15\ARD_LN3134-52-8f.092 | LN3134-52: NMC 811 (A-C020) vs A12 (A-A002B) Gen 2 flooded Celgard 2320 5/8" 2nd HPPC 30 degrees Celcius 3-4.2V C-Rate 0.0022Ah | SET-NS-NMC-RPT-4p2.000RPT 3-4.2V C/10 x 1.5 cyc HPPC w/ 3C Disch and 2.25C Ch pulses | 2
7740 | ARGONNE_15_ARD_LN3134-52-9a.090 | ARD | LN3134_52 | 9 | 9a | 11/16/2017 17:02:59 | 0 | 6 | 8149.4308 | 0.0026459017 | 0.009914799 | 0.0025940337 | 0 | 4.20386053 | 11/16/2017 | C:\Data\MIMS\Backup\ARGONNE_15\ARD_LN3134-52-9a.090 | LN3134-52: NMC 811 (A-C020) vs A12 (A-A002B) Gen 2 flooded Celgard 2320 5/8" Form 3 cycles @ C/10 3 cycles @C/3 C-Rate 0.0022Ah | SET-NS-NMC-FORM-4p2.000Formation 1.5V tap and hold 15min C/10 x 3 C/3 x 3 3.0-4.2V | 6
7741 | ARGONNE_15_ARD_LN3134-83-1a.073 | ARD | LN3134_83 | 1 | 1a | 02/23/2018 18:38:53 | 0 | 6 | 9476.2195 | 0.0032626909 | 0.0119774292 | 0.0015259022 | 0 | 4.20706493 | 02/23/2018 | C:\Data\MIMS\Backup\ARGONNE_15\ARD_LN3134-83-1a.073 | NCA (S-C002) vs A12 (A-A002B) Gen 2 flooded Celgard 2320 5/8" 2nd FORM 1.5V tap hold 15 min C/10x3 c/3x3 30 degrees Celcius 3-4.2V C-Rate 0.0021Ah | SET-NS-NMC-FORM-4p2.000Formation 1.5V tap and hold 15min C/10 x 3 C/3 x 3 3.0-4.2V | 6
7742 | ARGONNE_15_ARD_LN3134-83-1b.073 | ARD | LN3134_83 | 1 | 1b | 03/02/2018 09:50:53 | 6 | 23 | 14751.1277 | 0.0026542637 | 0.0099001837 | 0.0044005493 | 2.97550927 | 4.20874342 | 03/02/2018 | C:\Data\MIMS\Backup\ARGONNE_15\ARD_LN3134-83-1b.073 | NCA (S-C002) vs A12 (A-A002B) Gen 2 flooded Celgard 2320 5/8" Rate @ 0.05C 0.1C 0.2C 0.5C 1C 2C 30 degrees Celcius 3-4.2V C-Rate 0.0022Ah | SET-NS-NMC-RATE-4p2.000NMC Rate Capability Test at 0.05C 0.1C 0.2C 0.5C 1C 2C; 3.0V to 4.2V | 17
7743 | ARGONNE_15_ARD_LN3134-83-1c.073 | ARD | LN3134_83 | 1 | 1c | 03/13/2018 09:42:22 | 23 | 25 | 2528.0442 | 0.0025815122 | 0.0096477622 | 0.0066720073 | 2.98298619 | 4.20721752 | 03/13/2018 | C:\Data\MIMS\Backup\ARGONNE_15\ARD_LN3134-83-1c.073 | NCA (S-C002) vs A12 (A-A002B) Gen 2 flooded Celgard 2320 5/8" 1st HPPC RPT 3-4.2V.1 c/10 x 1.5 cyc HPPC w/3C Disch & 2.235V ch C-Rate 0.0022Ah | SET-NS-NMC-RPT-4p2.000RPT 3-4.2V C/10 x 1.5 cyc HPPC w/ 3C Disch and 2.25C Ch pulses | 2
7744 | ARGONNE_15_ARD_LN3134-83-1d.073 | ARD | LN3134_83 | 1 | 1d | 03/27/2018 15:12:57 | 25 | 42 | 15353.9273 | 0.0024871665 | 0.0093271847 | 0.0039024186 | 2.9422446 | 4.24216068 | 03/27/2018 | C:\Data\MIMS\Backup\ARGONNE_15\ARD_LN3134-83-1d.073 | NCA (S-C002) vs A12 (A-A002B) Gen 2 flooded Celgard 2320 5/8" Rate @ 0.05C 0.1C 0.2C 0.5C 1C 2C 30 degrees Celcius 3-4.2V C-Rate 0.00195Ah | SET-NS-NMC-RATE-4p2.000NMC Rate Capability Test at 0.05C 0.1C 0.2C 0.5C 1C 2C; 3.0V to 4.2V | 17
7745 | ARGONNE_15_ARD_LN3134-83-1e.073 | ARD | LN3134_83 | 1 | 1e | 04/09/2018 12:06:45 | 42 | 148 | 54999.2398 | 0.002476748 | 0.0093668391 | 0.0060723278 | 2.94529641 | 4.42191196 | 04/09/2018 | C:\Data\MIMS\Backup\ARGONNE_15\ARD_LN3134-83-1e.073 | NCA (S-C002) vs A12 (A-A002B) Gen 2 flooded Celgard 2320 5/8" Cycling C/20 x 1.5 cyc HPPC w/3C Disch 2.25 Ch pulses 50xC/3 C/20 HPPC 50xC/3 C/20 HPPC.1 0 degrees Celcius 3-4.2V C-Rate 0.002Ah | SET-NS-NMC-CYCLE-4p2.0003-4.2V C/20 x 1.5 cyc HPPC w/ 3C Disch;2.25C Ch pulses C/3 for 50 cyc x 2 | 106
7746 | ARGONNE_15_ARD_LN3134-83-1f.073 | ARD | LN3134_83 | 1 | 1f | 05/25/2018 10:04:02 | 148 | 150 | 2550.6392 | 0.0024798374 | 0.0092887509 | 0.0066697185 | 2.98512245 | 4.20859083 | 05/25/2018 | C:\Data\MIMS\Backup\ARGONNE_15\ARD_LN3134-83-1f.073 | NCA (S-C002) vs A12 (A-A002B) Gen 2 flooded Celgard 2320 5/8" 2st HPPC RPT 3-4.2V.1 c/10 x 1.5 cyc HPPC w/3C Disch & 2.235V ch C-Rate 0.0022Ah | SET-NS-NMC-RPT-4p2.000RPT 3-4.2V C/10 x 1.5 cyc HPPC w/ 3C Disch and 2.25C Ch pulses | 2
7747 | ARGONNE_15_ARD_LN3134-83-2a.074 | ARD | LN3134_83 | 2 | 2a | 02/23/2018 18:39:37 | 0 | 6 | 9095.3097 | 0.0029799398 | 0.0111007375 | 0.0032043946 | 0 | 4.20889601 | 02/23/2018 | C:\Data\MIMS\Backup\ARGONNE_15\ARD_LN3134-83-2a.074 | NCA (S-C002) vs A12 (A-A002B) Gen 2 flooded Celgard 2320 5/8" 2nd FORM 1.5V tap hold 15 min C/10x3 c/3x3 30 degrees Celcius 3-4.2V C-Rate 0.0021Ah | SET-NS-NMC-FORM-4p2.000Formation 1.5V tap and hold 15min C/10 x 3 C/3 x 3 3.0-4.2V | 6
7748 | ARGONNE_15_ARD_LN3134-83-2b.074 | ARD | LN3134_83 | 2 | 2b | 03/02/2018 09:51:32 | 6 | 23 | 14138.263 | 0.0025527476 | 0.0095419619 | 0.0044009308 | 2.97474632 | 4.20920119 | 03/02/2018 | C:\Data\MIMS\Backup\ARGONNE_15\ARD_LN3134-83-2b.074 | NCA (S-C002) vs A12 (A-A002B) Gen 2 flooded Celgard 2320 5/8" Rate @ 0.05C 0.1C 0.2C 0.5C 1C 2C 30 degrees Celcius 3-4.2V C-Rate 0.0022Ah | SET-NS-NMC-RATE-4p2.000NMC Rate Capability Test at 0.05C 0.1C 0.2C 0.5C 1C 2C; 3.0V to 4.2V | 17
7749 | ARGONNE_15_ARD_LN3134-83-2c.074 | ARD | LN3134_83 | 2 | 2c | 03/13/2018 09:43:16 | 23 | 25 | 2462.5657 | 0.0024822137 | 0.0092941392 | 0.0066742962 | 2.98237583 | 4.20767529 | 03/13/2018 | C:\Data\MIMS\Backup\ARGONNE_15\ARD_LN3134-83-2c.074 | NCA (S-C002) vs A12 (A-A002B) Gen 2 flooded Celgard 2320 5/8" 1st HPPC RPT 3-4.2V.1 c/10 x 1.5 cyc HPPC w/3C Disch & 2.235V ch C-Rate 0.0022Ah | SET-NS-NMC-RPT-4p2.000RPT 3-4.2V C/10 x 1.5 cyc HPPC w/ 3C Disch and 2.25C Ch pulses | 2
7750 | ARGONNE_15_ARD_LN3134-83-2d.074 | ARD | LN3134_83 | 2 | 2d | 03/27/2018 15:14:03 | 25 | 42 | 14778.694 | 0.0023845112 | 0.0089523342 | 0.003900206 | 2.93492027 | 4.24551766 | 03/27/2018 | C:\Data\MIMS\Backup\ARGONNE_15\ARD_LN3134-83-2d.074 | NCA (S-C002) vs A12 (A-A002B) Gen 2 flooded Celgard 2320 5/8" Rate @ 0.05C 0.1C 0.2C 0.5C 1C 2C 30 degrees Celcius 3-4.2V C-Rate 0.00195Ah | SET-NS-NMC-RATE-4p2.000NMC Rate Capability Test at 0.05C 0.1C 0.2C 0.5C 1C 2C; 3.0V to 4.2V | 17
7751 | ARGONNE_15_ARD_LN3134-83-2e.074 | ARD | LN3134_83 | 2 | 2e | 04/09/2018 12:07:28 | 42 | 148 | 52798.099 | 0.0023722224 | 0.0089545339 | 0.0060723278 | 2.9376669 | 4.42450599 | 04/09/2018 | C:\Data\MIMS\Backup\ARGONNE_15\ARD_LN3134-83-2e.074 | NCA (S-C002) vs A12 (A-A002B) Gen 2 flooded Celgard 2320 5/8" Cycling C/20 x 1.5 cyc HPPC w/3C Disch 2.25 Ch pulses 50xC/3 C/20 HPPC 50xC/3 C/20 HPPC.1 0 degrees Celcius 3-4.2V C-Rate 0.002Ah | SET-NS-NMC-CYCLE-4p2.0003-4.2V C/20 x 1.5 cyc HPPC w/ 3C Disch;2.25C Ch pulses C/3 for 50 cyc x 2 | 106
7752 | ARGONNE_15_ARD_LN3134-83-2f.074 | ARD | LN3134_83 | 2 | 2f | 05/25/2018 10:04:44 | 148 | 150 | 2435.8273 | 0.0023569919 | 0.008850864 | 0.0066742962 | 2.9858854 | 4.20737011 | 05/25/2018 | C:\Data\MIMS\Backup\ARGONNE_15\ARD_LN3134-83-2f.074 | NCA (S-C002) vs A12 (A-A002B) Gen 2 flooded Celgard 2320 5/8" 2st HPPC RPT 3-4.2V.1 c/10 x 1.5 cyc HPPC w/3C Disch & 2.235V ch C-Rate 0.0022Ah | SET-NS-NMC-RPT-4p2.000RPT 3-4.2V C/10 x 1.5 cyc HPPC w/ 3C Disch and 2.25C Ch pulses | 2
7753 | ARGONNE_15_ARD_LN3134-83-3a.075 | ARD | LN3134_83 | 3 | 3a | 02/23/2018 18:40:36 | 0 | 6 | 9443.7677 | 0.0032192972 | 0.0118250071 | 0.0021362631 | 0 | 4.20477607 | 02/23/2018 | C:\Data\MIMS\Backup\ARGONNE_15\ARD_LN3134-83-3a.075 | NCA (S-C002) vs A12 (A-A002B) Gen 2 flooded Celgard 2320 5/8" 2nd FORM 1.5V tap hold 15 min C/10x3 c/3x3 30 degrees Celcius 3-4.2V C-Rate 0.0021Ah | SET-NS-NMC-FORM-4p2.000Formation 1.5V tap and hold 15min C/10 x 3 C/3 x 3 3.0-4.2V | 6
7754 | ARGONNE_15_ARD_LN3134-83-3b.075 | ARD | LN3134_83 | 3 | 3b | 03/02/2018 09:52:15 | 6 | 23 | 14722.8182 | 0.0026508865 | 0.0098820525 | 0.0044007019 | 2.97749294 | 4.20706493 | 03/02/2018 | C:\Data\MIMS\Backup\ARGONNE_15\ARD_LN3134-83-3b.075 | NCA (S-C002) vs A12 (A-A002B) Gen 2 flooded Celgard 2320 5/8" Rate @ 0.05C 0.1C 0.2C 0.5C 1C 2C 30 degrees Celcius 3-4.2V C-Rate 0.0022Ah | SET-NS-NMC-RATE-4p2.000NMC Rate Capability Test at 0.05C 0.1C 0.2C 0.5C 1C 2C; 3.0V to 4.2V | 17
7755 | ARGONNE_15_ARD_LN3134-83-3c.075 | ARD | LN3134_83 | 3 | 3c | 03/13/2018 09:43:55 | 23 | 25 | 2527.3787 | 0.0025794197 | 0.0096353495 | 0.0066742962 | 2.98924239 | 4.2027924 | 03/13/2018 | C:\Data\MIMS\Backup\ARGONNE_15\ARD_LN3134-83-3c.075 | NCA (S-C002) vs A12 (A-A002B) Gen 2 flooded Celgard 2320 5/8" 1st HPPC RPT 3-4.2V.1 c/10 x 1.5 cyc HPPC w/3C Disch & 2.235V ch C-Rate 0.0022Ah | SET-NS-NMC-RPT-4p2.000RPT 3-4.2V C/10 x 1.5 cyc HPPC w/ 3C Disch and 2.25C Ch pulses | 2
7756 | ARGONNE_15_ARD_LN3134-83-3d.075 | ARD | LN3134_83 | 3 | 3d | 03/27/2018 15:14:55 | 25 | 42 | 15288.5667 | 0.0024769471 | 0.009289079 | 0.003900206 | 2.94682231 | 4.2371252 | 03/27/2018 | C:\Data\MIMS\Backup\ARGONNE_15\ARD_LN3134-83-3d.075 | NCA (S-C002) vs A12 (A-A002B) Gen 2 flooded Celgard 2320 5/8" Rate @ 0.05C 0.1C 0.2C 0.5C 1C 2C 30 degrees Celcius 3-4.2V C-Rate 0.00195Ah | SET-NS-NMC-RATE-4p2.000NMC Rate Capability Test at 0.05C 0.1C 0.2C 0.5C 1C 2C; 3.0V to 4.2V | 17
7757 | ARGONNE_15_ARD_LN3134-83-3e.075 | ARD | LN3134_83 | 3 | 3e | 04/09/2018 12:08:14 | 42 | 148 | 54722.391 | 0.0024657517 | 0.0093150795 | 0.0060723278 | 2.95017929 | 4.32776379 | 04/09/2018 | C:\Data\MIMS\Backup\ARGONNE_15\ARD_LN3134-83-3e.075 | NCA (S-C002) vs A12 (A-A002B) Gen 2 flooded Celgard 2320 5/8" Cycling C/20 x 1.5 cyc HPPC w/3C Disch 2.25 Ch pulses 50xC/3 C/20 HPPC 50xC/3 C/20 HPPC.1 0 degrees Celcius 3-4.2V C-Rate 0.002Ah | SET-NS-NMC-CYCLE-4p2.0003-4.2V C/20 x 1.5 cyc HPPC w/ 3C Disch;2.25C Ch pulses C/3 for 50 cyc x 2 | 106
7758 | ARGONNE_15_ARD_LN3134-83-3f.075 | ARD | LN3134_83 | 3 | 3f | 05/25/2018 10:05:38 | 148 | 150 | 2541.4638 | 0.0024702553 | 0.0092486254 | 0.0066674296 | 2.98939498 | 4.20370794 | 05/25/2018 | C:\Data\MIMS\Backup\ARGONNE_15\ARD_LN3134-83-3f.075 | NCA (S-C002) vs A12 (A-A002B) Gen 2 flooded Celgard 2320 5/8" 2st HPPC RPT 3-4.2V.1 c/10 x 1.5 cyc HPPC w/3C Disch & 2.235V ch C-Rate 0.0022Ah | SET-NS-NMC-RPT-4p2.000RPT 3-4.2V C/10 x 1.5 cyc HPPC w/ 3C Disch and 2.25C Ch pulses | 2
7759 | ARGONNE_15_ARD_LN3134-83-4a.076 | ARD | LN3134_83 | 4 | 4a | 02/23/2018 18:41:48 | 0 | 6 | 9109.4347 | 0.0029903705 | 0.0111768559 | 0.0022888533 | 0 | 4.20248722 | 02/23/2018 | C:\Data\MIMS\Backup\ARGONNE_15\ARD_LN3134-83-4a.076 | NCA (S-C002) vs A12 (A-A002B) Gen 2 flooded Celgard 2320 5/8" 2nd FORM 1.5V tap hold 15 min C/10x3 c/3x3 30 degrees Celcius 3-4.2V C-Rate 0.0021Ah | SET-NS-NMC-FORM-4p2.000Formation 1.5V tap and hold 15min C/10 x 3 C/3 x 3 3.0-4.2V | 6
7760 | ARGONNE_15_ARD_LN3134-83-4b.076 | ARD | LN3134_83 | 4 | 4b | 03/02/2018 09:52:50 | 6 | 23 | 14409.8537 | 0.0025907166 | 0.0096996708 | 0.004400473 | 2.97795071 | 4.20798047 | 03/02/2018 | C:\Data\MIMS\Backup\ARGONNE_15\ARD_LN3134-83-4b.076 | NCA (S-C002) vs A12 (A-A002B) Gen 2 flooded Celgard 2320 5/8" Rate @ 0.05C 0.1C 0.2C 0.5C 1C 2C 30 degrees Celcius 3-4.2V C-Rate 0.0022Ah | SET-NS-NMC-RATE-4p2.000NMC Rate Capability Test at 0.05C 0.1C 0.2C 0.5C 1C 2C; 3.0V to 4.2V | 17
7761 | ARGONNE_15_ARD_LN3134-83-4c.076 | ARD | LN3134_83 | 4 | 4c | 03/13/2018 09:44:33 | 23 | 25 | 2482.809 | 0.0025195496 | 0.009433078 | 0.0066720073 | 2.99549859 | 4.20096132 | 03/13/2018 | C:\Data\MIMS\Backup\ARGONNE_15\ARD_LN3134-83-4c.076 | NCA (S-C002) vs A12 (A-A002B) Gen 2 flooded Celgard 2320 5/8" 1st HPPC RPT 3-4.2V.1 c/10 x 1.5 cyc HPPC w/3C Disch & 2.235V ch C-Rate 0.0022Ah | SET-NS-NMC-RPT-4p2.000RPT 3-4.2V C/10 x 1.5 cyc HPPC w/ 3C Disch and 2.25C Ch pulses | 2
7762 | ARGONNE_15_ARD_LN3134-83-6d.076 | ARD | LN3134_83 | 6 | 6d | 03/27/2018 15:15:59 | 25 | 42 | 14679.9743 | 0.0023606517 | 0.0088727353 | 0.0039006638 | 2.94346532 | 4.24048219 | 03/27/2018 | C:\Data\MIMS\Backup\ARGONNE_15\ARD_LN3134-83-6d.076 | NCA (S-C002) vs A12 (A-A002B) Gen 2 flooded Celgard 2320 5/8" Rate @ 0.05C 0.1C 0.2C 0.5C 1C 2C 30 degrees Celcius 3-4.2V C-Rate 0.00195Ah | SET-NS-NMC-RATE-4p2.000NMC Rate Capability Test at 0.05C 0.1C 0.2C 0.5C 1C 2C; 3.0V to 4.2V | 17
7763 | ARGONNE_15_ARD_LN3134-83-6e.076 | ARD | LN3134_83 | 6 | 6e | 04/09/2018 12:08:49 | 42 | 148 | 52799.3612 | 0.0023583107 | 0.0089395455 | 0.0060723278 | 2.94605936 | 4.42969406 | 04/09/2018 | C:\Data\MIMS\Backup\ARGONNE_15\ARD_LN3134-83-6e.076 | NCA (S-C002) vs A12 (A-A002B) Gen 2 flooded Celgard 2320 5/8" Cycling C/20 x 1.5 cyc HPPC w/3C Disch 2.25 Ch pulses 50xC/3 C/20 HPPC 50xC/3 C/20 HPPC.1 0 degrees Celcius 3-4.2V C-Rate 0.002Ah | SET-NS-NMC-CYCLE-4p2.0003-4.2V C/20 x 1.5 cyc HPPC w/ 3C Disch;2.25C Ch pulses C/3 for 50 cyc x 2 | 106
7764 | ARGONNE_15_ARD_LN3134-83-6f.076 | ARD | LN3134_83 | 6 | 6f | 05/25/2018 10:06:32 | 148 | 150 | 2422.883 | 0.0023373869 | 0.0087678932 | 0.0066720073 | 2.99641413 | 4.20080873 | 05/25/2018 | C:\Data\MIMS\Backup\ARGONNE_15\ARD_LN3134-83-6f.076 | NCA (S-C002) vs A12 (A-A002B) Gen 2 flooded Celgard 2320 5/8" 2st HPPC RPT 3-4.2V.1 c/10 x 1.5 cyc HPPC w/3C Disch & 2.235V ch C-Rate 0.0022Ah | SET-NS-NMC-RPT-4p2.000RPT 3-4.2V C/10 x 1.5 cyc HPPC w/ 3C Disch and 2.25C Ch pulses | 2
7765 | ARGONNE_15_ARD_LN3134-84-1a.077 | ARD | LN3134_84 | 1 | 1a | 02/23/2018 18:43:46 | 0 | 6 | 8242.406 | 0.0028722613 | 0.0108243908 | 0.004196231 | 0 | 4.20019837 | 02/23/2018 | C:\Data\MIMS\Backup\ARGONNE_15\ARD_LN3134-84-1a.077 | NMC 111 (A-C007) vs A12 (A-A002B) Gen 2 flooded Celgard 2320 5/8" 2nd FORM 1.5V tap hold 15 min C/10x3 c/3x3 3-4.2V C-Rate 0.00248Ah | SET-NS-NMC-FORM-4p2.000Formation 1.5V tap and hold 15min C/10 x 3 C/3 x 3 3.0-4.2V | 6
7766 | ARGONNE_15_ARD_LN3134-84-1b.077 | ARD | LN3134_84 | 1 | 1b | 03/02/2018 09:54:39 | 6 | 23 | 12933.2865 | 0.0025924015 | 0.0097670141 | 0.0049010452 | 2.98344396 | 4.2012665 | 03/02/2018 | C:\Data\MIMS\Backup\ARGONNE_15\ARD_LN3134-84-1b.077 | NMC 111 (A-C007) vs A12 (A-A002B) Gen 2 flooded Celgard 2320 5/8" Rate @ 0.05C 0.1C 0.2C 0.5C 1C 2C 30 degrees Celcius 3-4.2V C-Rate 0.00245Ah | SET-NS-NMC-RATE-4p2.000NMC Rate Capability Test at 0.05C 0.1C 0.2C 0.5C 1C 2C; 3.0V to 4.2V | 17
7767 | ARGONNE_15_ARD_LN3134-84-1c.077 | ARD | LN3134_84 | 1 | 1c | 03/13/2018 09:46:01 | 23 | 25 | 2320.7863 | 0.0025059376 | 0.0094659972 | 0.0074227512 | 2.9999237 | 4.20035096 | 03/13/2018 | C:\Data\MIMS\Backup\ARGONNE_15\ARD_LN3134-84-1c.077 | NMC 111 (A-C007) vs A12 (A-A002B) Gen 2 flooded Celgard 2320 5/8" 1st HPPC RPT 3-4.2V.1 c/10 x 1.5 cyc HPPC w/3C Disch & 2.235V ch C-Rate 0.00245Ah | SET-NS-NMC-RPT-4p2.000RPT 3-4.2V C/10 x 1.5 cyc HPPC w/ 3C Disch and 2.25C Ch pulses | 2
7768 | ARGONNE_15_ARD_LN3134-84-1d.077 | ARD | LN3134_84 | 1 | 1d | 03/27/2018 15:17:23 | 25 | 42 | 15674.6405 | 0.0024428165 | 0.0092198171 | 0.003802472 | 2.94789044 | 4.22980087 | 03/27/2018 | C:\Data\MIMS\Backup\ARGONNE_15\ARD_LN3134-84-1d.077 | NMC 111 (A-C007) vs A12 (A-A002B) Gen 2 flooded Celgard 2320 5/8" Rate @ 0.05C 0.1C 0.2C 0.5C 1C 2C 30 degrees Celcius 3-4.2V C-Rate 0.0019Ah | SET-NS-NMC-RATE-4p2.000NMC Rate Capability Test at 0.05C 0.1C 0.2C 0.5C 1C 2C; 3.0V to 4.2V | 17
7769 | ARGONNE_15_ARD_LN3134-84-1e.077 | ARD | LN3134_84 | 1 | 1e | 04/09/2018 12:10:28 | 42 | 148 | 53994.2012 | 0.0024261 | 0.0092324166 | 0.0060723278 | 2.95353628 | 4.3807126 | 04/09/2018 | C:\Data\MIMS\Backup\ARGONNE_15\ARD_LN3134-84-1e.077 | NMC 111 (A-C007) vs A12 (A-A002B) Gen 2 flooded Celgard 2320 5/8" Cycling C/20x 1.5 cyc HPPC w/3C Disch 2.25 Ch pulses 50xC/3 C/20 HPPC 50xC/3.1 C/20.1 HPPC.1 0 degrees Celcius 3-4.2V C-Rate 0.002Ah | SET-NS-NMC-CYCLE-4p2.0003-4.2V C/20 x 1.5 cyc HPPC w/ 3C Disch;2.25C Ch pulses C/3 for 50 cyc x 2 | 106
7770 | ARGONNE_15_ARD_LN3134-84-1f.077 | ARD | LN3134_84 | 1 | 1f | 05/25/2018 10:08:57 | 148 | 150 | 2328.9622 | 0.0024220933 | 0.0091643673 | 0.0074181735 | 2.9999237 | 4.20019837 | 05/25/2018 | C:\Data\MIMS\Backup\ARGONNE_15\ARD_LN3134-84-1f.077 | NMC 111 (A-C007) vs A12 (A-A002B) Gen 2 flooded Celgard 2320 5/8" 2st HPPC RPT 3-4.2V.1 c/10 x 1.5 cyc HPPC w/3C Disch & 2.235V ch C-Rate 0.00245Ah | SET-NS-NMC-RPT-4p2.000RPT 3-4.2V C/10 x 1.5 cyc HPPC w/ 3C Disch and 2.25C Ch pulses | 2
7771 | ARGONNE_15_ARD_LN3134-84-2a.078 | ARD | LN3134_84 | 2 | 2a | 02/23/2018 18:44:36 | 0 | 6 | 8360.2868 | 0.0030915084 | 0.0115186488 | 0.0014496071 | 0 | 4.20019837 | 02/23/2018 | C:\Data\MIMS\Backup\ARGONNE_15\ARD_LN3134-84-2a.078 | NMC 111 (A-C007) vs A12 (A-A002B) Gen 2 flooded Celgard 2320 5/8" 2nd FORM 1.5V tap hold 15 min C/10x3 c/3x3 3-4.2V C-Rate 0.00248Ah | SET-NS-NMC-FORM-4p2.000Formation 1.5V tap and hold 15min C/10 x 3 C/3 x 3 3.0-4.2V | 6
7772 | ARGONNE_15_ARD_LN3134-84-2b.078 | ARD | LN3134_84 | 2 | 2b | 03/02/2018 09:55:19 | 6 | 23 | 12856.1407 | 0.0025888718 | 0.0097550622 | 0.0049010452 | 2.98344396 | 4.20172427 | 03/02/2018 | C:\Data\MIMS\Backup\ARGONNE_15\ARD_LN3134-84-2b.078 | NMC 111 (A-C007) vs A12 (A-A002B) Gen 2 flooded Celgard 2320 5/8" Rate @ 0.05C 0.1C 0.2C 0.5C 1C 2C 30 degrees Celcius 3-4.2V C-Rate 0.00245Ah | SET-NS-NMC-RATE-4p2.000NMC Rate Capability Test at 0.05C 0.1C 0.2C 0.5C 1C 2C; 3.0V to 4.2V | 17
7773 | ARGONNE_15_ARD_LN3134-84-2c.078 | ARD | LN3134_84 | 2 | 2c | 03/13/2018 09:46:45 | 23 | 25 | 2313.5995 | 0.0024888156 | 0.009408583 | 0.0074227512 | 2.9999237 | 4.20019837 | 03/13/2018 | C:\Data\MIMS\Backup\ARGONNE_15\ARD_LN3134-84-2c.078 | NMC 111 (A-C007) vs A12 (A-A002B) Gen 2 flooded Celgard 2320 5/8" 1st HPPC RPT 3-4.2V.1 c/10 x 1.5 cyc HPPC w/3C Disch & 2.235V ch C-Rate 0.00245Ah | SET-NS-NMC-RPT-4p2.000RPT 3-4.2V C/10 x 1.5 cyc HPPC w/ 3C Disch and 2.25C Ch pulses | 2
7774 | ARGONNE_15_ARD_LN3134-84-2d.078 | ARD | LN3134_84 | 2 | 2d | 03/27/2018 15:17:58 | 25 | 42 | 14675.072 | 0.0024307193 | 0.0091749083 | 0.0038014801 | 2.82276646 | 4.22949569 | 03/27/2018 | C:\Data\MIMS\Backup\ARGONNE_15\ARD_LN3134-84-2d.078 | NMC 111 (A-C007) vs A12 (A-A002B) Gen 2 flooded Celgard 2320 5/8" Rate @ 0.05C 0.1C 0.2C 0.5C 1C 2C 30 degrees Celcius 3-4.2V C-Rate 0.0019Ah | SET-NS-NMC-RATE-4p2.000NMC Rate Capability Test at 0.05C 0.1C 0.2C 0.5C 1C 2C; 3.0V to 4.2V | 17
7775 | ARGONNE_15_ARD_LN3134-84-2e.078 | ARD | LN3134_84 | 2 | 2e | 04/09/2018 12:10:57 | 42 | 148 | 53559.7078 | 0.0024128848 | 0.0091890971 | 0.0060723278 | 2.95399405 | 4.37735561 | 04/09/2018 | C:\Data\MIMS\Backup\ARGONNE_15\ARD_LN3134-84-2e.078 | NMC 111 (A-C007) vs A12 (A-A002B) Gen 2 flooded Celgard 2320 5/8" Cycling C/20x 1.5 cyc HPPC w/3C Disch 2.25 Ch pulses 50xC/3 C/20 HPPC 50xC/3.1 C/20.1 HPPC.1 0 degrees Celcius 3-4.2V C-Rate 0.002Ah | SET-NS-NMC-CYCLE-4p2.0003-4.2V C/20 x 1.5 cyc HPPC w/ 3C Disch;2.25C Ch pulses C/3 for 50 cyc x 2 | 106
7776 | ARGONNE_15_ARD_LN3134-84-2f.078 | ARD | LN3134_84 | 2 | 2f | 05/25/2018 10:09:30 | 148 | 150 | 2299.8288 | 0.002389066 | 0.0090346784 | 0.0074227512 | 2.9999237 | 4.20019837 | 05/25/2018 | C:\Data\MIMS\Backup\ARGONNE_15\ARD_LN3134-84-2f.078 | NMC 111 (A-C007) vs A12 (A-A002B) Gen 2 flooded Celgard 2320 5/8" 2st HPPC RPT 3-4.2V.1 c/10 x 1.5 cyc HPPC w/3C Disch & 2.235V ch C-Rate 0.00245Ah | SET-NS-NMC-RPT-4p2.000RPT 3-4.2V C/10 x 1.5 cyc HPPC w/ 3C Disch and 2.25C Ch pulses | 2
7777 | ARGONNE_15_ARD_LN3134-84-3a.079 | ARD | LN3134_84 | 3 | 3a | 02/23/2018 18:45:21 | 0 | 6 | 8358.5523 | 0.0030926483 | 0.0115128361 | 0.0034332799 | 0 | 4.20080873 | 02/23/2018 | C:\Data\MIMS\Backup\ARGONNE_15\ARD_LN3134-84-3a.079 | NMC 111 (A-C007) vs A12 (A-A002B) Gen 2 flooded Celgard 2320 5/8" 2nd FORM 1.5V tap hold 15 min C/10x3 c/3x3 3-4.2V C-Rate 0.00248Ah | SET-NS-NMC-FORM-4p2.000Formation 1.5V tap and hold 15min C/10 x 3 C/3 x 3 3.0-4.2V | 6
7778 | ARGONNE_15_ARD_LN3134-84-3b.079 | ARD | LN3134_84 | 3 | 3b | 03/02/2018 09:55:54 | 6 | 23 | 12882.6287 | 0.0025917735 | 0.0097510216 | 0.004900206 | 2.98237583 | 4.20157168 | 03/02/2018 | C:\Data\MIMS\Backup\ARGONNE_15\ARD_LN3134-84-3b.079 | NMC 111 (A-C007) vs A12 (A-A002B) Gen 2 flooded Celgard 2320 5/8" Rate @ 0.05C 0.1C 0.2C 0.5C 1C 2C 30 degrees Celcius 3-4.2V C-Rate 0.00245Ah | SET-NS-NMC-RATE-4p2.000NMC Rate Capability Test at 0.05C 0.1C 0.2C 0.5C 1C 2C; 3.0V to 4.2V | 17
7779 | ARGONNE_15_ARD_LN3134-84-3c.079 | ARD | LN3134_84 | 3 | 3c | 03/13/2018 09:47:21 | 23 | 25 | 2318.018 | 0.0025011638 | 0.0094247965 | 0.0074113069 | 2.99412528 | 4.20035096 | 03/13/2018 | C:\Data\MIMS\Backup\ARGONNE_15\ARD_LN3134-84-3c.079 | NMC 111 (A-C007) vs A12 (A-A002B) Gen 2 flooded Celgard 2320 5/8" 1st HPPC RPT 3-4.2V.1 c/10 x 1.5 cyc HPPC w/3C Disch & 2.235V ch C-Rate 0.00245Ah | SET-NS-NMC-RPT-4p2.000RPT 3-4.2V C/10 x 1.5 cyc HPPC w/ 3C Disch and 2.25C Ch pulses | 2
7780 | ARGONNE_15_ARD_LN3134-84-3d.079 | ARD | LN3134_84 | 3 | 3d | 03/27/2018 15:18:33 | 25 | 42 | 15607.4518 | 0.0024387174 | 0.0092017884 | 0.0038002594 | 2.94529641 | 4.23117418 | 03/27/2018 | C:\Data\MIMS\Backup\ARGONNE_15\ARD_LN3134-84-3d.079 | NMC 111 (A-C007) vs A12 (A-A002B) Gen 2 flooded Celgard 2320 5/8" Rate @ 0.05C 0.1C 0.2C 0.5C 1C 2C 30 degrees Celcius 3-4.2V C-Rate 0.0019Ah | SET-NS-NMC-RATE-4p2.000NMC Rate Capability Test at 0.05C 0.1C 0.2C 0.5C 1C 2C; 3.0V to 4.2V | 17
7781 | ARGONNE_15_ARD_LN3134-84-3e.079 | ARD | LN3134_84 | 3 | 3e | 04/09/2018 12:11:25 | 42 | 148 | 53194.3315 | 0.002405704 | 0.0091240084 | 0.0060723278 | 2.94972152 | 4.37674525 | 04/09/2018 | C:\Data\MIMS\Backup\ARGONNE_15\ARD_LN3134-84-3e.079 | NMC 111 (A-C007) vs A12 (A-A002B) Gen 2 flooded Celgard 2320 5/8" Cycling C/20x 1.5 cyc HPPC w/3C Disch 2.25 Ch pulses 50xC/3 C/20 HPPC 50xC/3.1 C/20.1 HPPC.1 0 degrees Celcius 3-4.2V C-Rate 0.002Ah | SET-NS-NMC-CYCLE-4p2.0003-4.2V C/20 x 1.5 cyc HPPC w/ 3C Disch;2.25C Ch pulses C/3 for 50 cyc x 2 | 106
7782 | ARGONNE_15_ARD_LN3134-84-3f.079 | ARD | LN3134_84 | 3 | 3f | 05/25/2018 10:09:59 | 148 | 150 | 2290.5902 | 0.0023824923 | 0.0089950367 | 0.0074227512 | 2.99565118 | 4.20065614 | 05/25/2018 | C:\Data\MIMS\Backup\ARGONNE_15\ARD_LN3134-84-3f.079 | NMC 111 (A-C007) vs A12 (A-A002B) Gen 2 flooded Celgard 2320 5/8" 2st HPPC RPT 3-4.2V.1 c/10 x 1.5 cyc HPPC w/3C Disch & 2.235V ch C-Rate 0.00245Ah | SET-NS-NMC-RPT-4p2.000RPT 3-4.2V C/10 x 1.5 cyc HPPC w/ 3C Disch and 2.25C Ch pulses | 2
7783 | ARGONNE_15_ARD_LN3134-84-4a.080 | ARD | LN3134_84 | 4 | 4a | 02/23/2018 18:45:58 | 0 | 6 | 8345.1233 | 0.0030928825 | 0.0115401128 | 0.0018310826 | 0 | 4.20294499 | 02/23/2018 | C:\Data\MIMS\Backup\ARGONNE_15\ARD_LN3134-84-4a.080 | NMC 111 (A-C007) vs A12 (A-A002B) Gen 2 flooded Celgard 2320 5/8" 2nd FORM 1.5V tap hold 15 min C/10x3 c/3x3 3-4.2V C-Rate 0.00248Ah | SET-NS-NMC-FORM-4p2.000Formation 1.5V tap and hold 15min C/10 x 3 C/3 x 3 3.0-4.2V | 6
7784 | ARGONNE_15_ARD_LN3134-84-4b.080 | ARD | LN3134_84 | 4 | 4b | 03/02/2018 09:56:34 | 6 | 23 | 12884.4828 | 0.0025844513 | 0.0097364727 | 0.0049015793 | 2.98115511 | 4.2027924 | 03/02/2018 | C:\Data\MIMS\Backup\ARGONNE_15\ARD_LN3134-84-4b.080 | NMC 111 (A-C007) vs A12 (A-A002B) Gen 2 flooded Celgard 2320 5/8" Rate @ 0.05C 0.1C 0.2C 0.5C 1C 2C 30 degrees Celcius 3-4.2V C-Rate 0.00245Ah | SET-NS-NMC-RATE-4p2.000NMC Rate Capability Test at 0.05C 0.1C 0.2C 0.5C 1C 2C; 3.0V to 4.2V | 17
7785 | ARGONNE_15_ARD_LN3134-84-4c.080 | ARD | LN3134_84 | 4 | 4c | 03/13/2018 09:48:03 | 23 | 25 | 2315.8367 | 0.0024968122 | 0.0094322368 | 0.0074181735 | 2.98603799 | 4.20187686 | 03/13/2018 | C:\Data\MIMS\Backup\ARGONNE_15\ARD_LN3134-84-4c.080 | NMC 111 (A-C007) vs A12 (A-A002B) Gen 2 flooded Celgard 2320 5/8" 1st HPPC RPT 3-4.2V.1 c/10 x 1.5 cyc HPPC w/3C Disch & 2.235V ch C-Rate 0.00245Ah | SET-NS-NMC-RPT-4p2.000RPT 3-4.2V C/10 x 1.5 cyc HPPC w/ 3C Disch and 2.25C Ch pulses | 2
7786 | ARGONNE_15_ARD_LN3134-84-4d.080 | ARD | LN3134_84 | 4 | 4d | 03/27/2018 15:19:01 | 25 | 42 | 15668.265 | 0.0024361301 | 0.0091931296 | 0.0038016327 | 2.94270237 | 4.23483635 | 03/27/2018 | C:\Data\MIMS\Backup\ARGONNE_15\ARD_LN3134-84-4d.080 | NMC 111 (A-C007) vs A12 (A-A002B) Gen 2 flooded Celgard 2320 5/8" Rate @ 0.05C 0.1C 0.2C 0.5C 1C 2C 30 degrees Celcius 3-4.2V C-Rate 0.0019Ah | SET-NS-NMC-RATE-4p2.000NMC Rate Capability Test at 0.05C 0.1C 0.2C 0.5C 1C 2C; 3.0V to 4.2V | 17
7787 | ARGONNE_15_ARD_LN3134-84-4e.080 | ARD | LN3134_84 | 4 | 4e | 04/09/2018 12:11:53 | 42 | 148 | 53775.4422 | 0.0024178362 | 0.0091968314 | 0.0060723278 | 2.94773785 | 4.2684062 | 04/09/2018 | C:\Data\MIMS\Backup\ARGONNE_15\ARD_LN3134-84-4e.080 | NMC 111 (A-C007) vs A12 (A-A002B) Gen 2 flooded Celgard 2320 5/8" Cycling C/20x 1.5 cyc HPPC w/3C Disch 2.25 Ch pulses 50xC/3 C/20 HPPC 50xC/3.1 C/20.1 HPPC.1 0 degrees Celcius 3-4.2V C-Rate 0.002Ah | SET-NS-NMC-CYCLE-4p2.0003-4.2V C/20 x 1.5 cyc HPPC w/ 3C Disch;2.25C Ch pulses C/3 for 50 cyc x 2 | 106
7788 | ARGONNE_15_ARD_LN3134-84-4f.080 | ARD | LN3134_84 | 4 | 4f | 05/25/2018 10:10:33 | 148 | 150 | 2305.755 | 0.0023981994 | 0.0090568179 | 0.0074158846 | 2.99000534 | 4.20096132 | 05/25/2018 | C:\Data\MIMS\Backup\ARGONNE_15\ARD_LN3134-84-4f.080 | NMC 111 (A-C007) vs A12 (A-A002B) Gen 2 flooded Celgard 2320 5/8" 2st HPPC RPT 3-4.2V.1 c/10 x 1.5 cyc HPPC w/3C Disch & 2.235V ch C-Rate 0.00245Ah | SET-NS-NMC-RPT-4p2.000RPT 3-4.2V C/10 x 1.5 cyc HPPC w/ 3C Disch and 2.25C Ch pulses | 2
7789 | ARGONNE_15_ARD_LN3134-85-1a.081 | ARD | LN3134_85 | 1 | 1a | 02/23/2018 18:47:03 | 0 | 6 | 8232.5818 | 0.0029548662 | 0.0109619336 | 0.0032806897 | 0 | 4.20141909 | 02/23/2018 | C:\Data\MIMS\Backup\ARGONNE_15\ARD_LN3134-85-1a.081 | NMC 532 (A-C013A) vs A12 (A-A002B) Gen 2 flooded Celgard 2320 5/8" 2nd FORM 1.5V tap hold 15 min C/10x3 c/3x3 3-4.2V C-Rate 0.00245Ah | SET-NS-NMC-FORM-4p2.000Formation 1.5V tap and hold 15min C/10 x 3 C/3 x 3 3.0-4.2V | 6
7790 | ARGONNE_15_ARD_LN3134-85-1b.081 | ARD | LN3134_85 | 1 | 1b | 03/02/2018 09:58:10 | 6 | 23 | 12808.8353 | 0.0025184423 | 0.0094335058 | 0.0048018616 | 2.98161288 | 4.20386053 | 03/02/2018 | C:\Data\MIMS\Backup\ARGONNE_15\ARD_LN3134-85-1b.081 | NMC 532 (A-C013A) vs A12 (A-A002B) Gen 2 flooded Celgard 2320 5/8" Rate @ 0.05C 0.1C 0.2C 0.5C 1C 2C 30 degrees Celcius 3-4.2V C-Rate 0.0024Ah | SET-NS-NMC-RATE-4p2.000NMC Rate Capability Test at 0.05C 0.1C 0.2C 0.5C 1C 2C; 3.0V to 4.2V | 17
7791 | ARGONNE_15_ARD_LN3134-85-1c.081 | ARD | LN3134_85 | 1 | 1c | 03/13/2018 09:49:25 | 23 | 25 | 2304.1082 | 0.0024325568 | 0.0091179567 | 0.0072716869 | 2.98893721 | 4.20325017 | 03/13/2018 | C:\Data\MIMS\Backup\ARGONNE_15\ARD_LN3134-85-1c.081 | NMC 532 (A-C013A) vs A12 (A-A002B) Gen 2 flooded Celgard 2320 5/8" 1st HPPC RPT 3-4.2V.1 c/10 x 1.5 cyc HPPC w/3C Disch & 2.235V ch C-Rate 0.0024Ah | SET-NS-NMC-RPT-4p2.000RPT 3-4.2V C/10 x 1.5 cyc HPPC w/ 3C Disch and 2.25C Ch pulses | 2
7792 | ARGONNE_15_ARD_LN3134-85-1d.081 | ARD | LN3134_85 | 1 | 1d | 03/27/2018 15:20:23 | 25 | 42 | 15665.7493 | 0.0023598052 | 0.0088692477 | 0.0036007477 | 2.94712749 | 4.23147936 | 03/27/2018 | C:\Data\MIMS\Backup\ARGONNE_15\ARD_LN3134-85-1d.081 | NMC 532 (A-C013A) vs A12 (A-A002B) Gen 2 flooded Celgard 2320 5/8" Rate @ 0.05C 0.1C 0.2C 0.5C 1C 2C 30 degrees Celcius 3-4.2V C-Rate 0.0018Ah | SET-NS-NMC-RATE-4p2.000NMC Rate Capability Test at 0.05C 0.1C 0.2C 0.5C 1C 2C; 3.0V to 4.2V | 17
7793 | ARGONNE_15_ARD_LN3134-85-1e.081 | ARD | LN3134_85 | 1 | 1e | 04/09/2018 12:12:57 | 42 | 148 | 55543.8213 | 0.0023218899 | 0.008760815 | 0.0054703593 | 2.95124743 | 4.27832456 | 04/09/2018 | C:\Data\MIMS\Backup\ARGONNE_15\ARD_LN3134-85-1e.081 | NMC 532 (A-C013A) vs A12 (A-A002B) Gen 2 flooded Celgard 2320 5/8" Cycling C/20x 1.5 cyc HPPC w/3C Disch 2.25 Ch pulses 50xC/3 C/20 HPPC 50xC/3.1 C/20.1 HPPC.1 0 degrees Celcius 3-4.2V C-Rate 0.0018Ah | SET-NS-NMC-CYCLE-4p2.0003-4.2V C/20 x 1.5 cyc HPPC w/ 3C Disch;2.25C Ch pulses C/3 for 50 cyc x 2 | 106
7794 | ARGONNE_15_ARD_LN3134-85-1f.081 | ARD | LN3134_85 | 1 | 1f | 05/25/2018 10:11:47 | 148 | 150 | 2302.107 | 0.0023040046 | 0.0086661632 | 0.0072648203 | 2.99153124 | 4.20294499 | 05/25/2018 | C:\Data\MIMS\Backup\ARGONNE_15\ARD_LN3134-85-1f.081 | NMC 532 (A-C013A) vs A12 (A-A002B) Gen 2 flooded Celgard 2320 5/8" 2st HPPC RPT 3-4.2V.1 c/10 x 1.5 cyc HPPC w/3C Disch & 2.235V ch C-Rate 0.0024Ah | SET-NS-NMC-RPT-4p2.000RPT 3-4.2V C/10 x 1.5 cyc HPPC w/ 3C Disch and 2.25C Ch pulses | 2
7795 | ARGONNE_15_ARD_LN3134-85-2a.082 | ARD | LN3134_85 | 2 | 2a | 02/23/2018 18:47:52 | 0 | 6 | 8160.1392 | 0.0029840543 | 0.0110949149 | 0.0047302968 | 0 | 4.20035096 | 02/23/2018 | C:\Data\MIMS\Backup\ARGONNE_15\ARD_LN3134-85-2a.082 | NMC 532 (A-C013A) vs A12 (A-A002B) Gen 2 flooded Celgard 2320 5/8" 2nd FORM 1.5V tap hold 15 min C/10x3 c/3x3 3-4.2V C-Rate 0.00245Ah | SET-NS-NMC-FORM-4p2.000Formation 1.5V tap and hold 15min C/10 x 3 C/3 x 3 3.0-4.2V | 6
7796 | ARGONNE_15_ARD_LN3134-85-2b.082 | ARD | LN3134_85 | 2 | 2b | 03/02/2018 09:59:03 | 6 | 23 | 12391.5455 | 0.0024523711 | 0.0091979249 | 0.0048010224 | 2.98481727 | 4.20248722 | 03/02/2018 | C:\Data\MIMS\Backup\ARGONNE_15\ARD_LN3134-85-2b.082 | NMC 532 (A-C013A) vs A12 (A-A002B) Gen 2 flooded Celgard 2320 5/8" Rate @ 0.05C 0.1C 0.2C 0.5C 1C 2C 30 degrees Celcius 3-4.2V C-Rate 0.0024Ah | SET-NS-NMC-RATE-4p2.000NMC Rate Capability Test at 0.05C 0.1C 0.2C 0.5C 1C 2C; 3.0V to 4.2V | 17
7797 | ARGONNE_15_ARD_LN3134-85-2c.082 | ARD | LN3134_85 | 2 | 2c | 03/13/2018 09:49:59 | 23 | 25 | 2237.1898 | 0.0023406951 | 0.0087816704 | 0.0072739757 | 2.99824521 | 4.20019837 | 03/13/2018 | C:\Data\MIMS\Backup\ARGONNE_15\ARD_LN3134-85-2c.082 | NMC 532 (A-C013A) vs A12 (A-A002B) Gen 2 flooded Celgard 2320 5/8" 1st HPPC RPT 3-4.2V.1 c/10 x 1.5 cyc HPPC w/3C Disch & 2.235V ch C-Rate 0.0024Ah | SET-NS-NMC-RPT-4p2.000RPT 3-4.2V C/10 x 1.5 cyc HPPC w/ 3C Disch and 2.25C Ch pulses | 2
7798 | ARGONNE_15_ARD_LN3134-85-2d.082 | ARD | LN3134_85 | 2 | 2d | 03/27/2018 15:20:59 | 25 | 42 | 15307.6177 | 0.002284719 | 0.0085867085 | 0.0036023499 | 2.94911116 | 4.22796979 | 03/27/2018 | C:\Data\MIMS\Backup\ARGONNE_15\ARD_LN3134-85-2d.082 | NMC 532 (A-C013A) vs A12 (A-A002B) Gen 2 flooded Celgard 2320 5/8" Rate @ 0.05C 0.1C 0.2C 0.5C 1C 2C 30 degrees Celcius 3-4.2V C-Rate 0.0018Ah | SET-NS-NMC-RATE-4p2.000NMC Rate Capability Test at 0.05C 0.1C 0.2C 0.5C 1C 2C; 3.0V to 4.2V | 17
7799 | ARGONNE_15_ARD_LN3134-85-2e.082 | ARD | LN3134_85 | 2 | 2e | 04/09/2018 12:13:22 | 42 | 148 | 55323.2717 | 0.0022555005 | 0.0085134056 | 0.0054726482 | 2.95429923 | 4.24399176 | 04/09/2018 | C:\Data\MIMS\Backup\ARGONNE_15\ARD_LN3134-85-2e.082 | NMC 532 (A-C013A) vs A12 (A-A002B) Gen 2 flooded Celgard 2320 5/8" Cycling C/20x 1.5 cyc HPPC w/3C Disch 2.25 Ch pulses 50xC/3 C/20 HPPC 50xC/3.1 C/20.1 HPPC.1 0 degrees Celcius 3-4.2V C-Rate 0.0018Ah | SET-NS-NMC-CYCLE-4p2.0003-4.2V C/20 x 1.5 cyc HPPC w/ 3C Disch;2.25C Ch pulses C/3 for 50 cyc x 2 | 106
7800 | ARGONNE_15_ARD_LN3134-85-2f.082 | ARD | LN3134_85 | 2 | 2f | 05/25/2018 10:12:18 | 148 | 150 | 2219.9592 | 0.0022137814 | 0.0083174204 | 0.0072716869 | 2.95460441 | 4.20019837 | 05/25/2018 | C:\Data\MIMS\Backup\ARGONNE_15\ARD_LN3134-85-2f.082 | NMC 532 (A-C013A) vs A12 (A-A002B) Gen 2 flooded Celgard 2320 5/8" 2st HPPC RPT 3-4.2V.1 c/10 x 1.5 cyc HPPC w/3C Disch & 2.235V ch C-Rate 0.0024Ah | SET-NS-NMC-RPT-4p2.000RPT 3-4.2V C/10 x 1.5 cyc HPPC w/ 3C Disch and 2.25C Ch pulses | 2
7801 | ARGONNE_15_ARD_LN3134-85-3a.083 | ARD | LN3134_85 | 3 | 3a | 02/23/2018 18:48:41 | 0 | 6 | 8084.0312 | 0.0028457382 | 0.0106013475 | 0.0011444266 | 0 | 4.20202945 | 02/23/2018 | C:\Data\MIMS\Backup\ARGONNE_15\ARD_LN3134-85-3a.083 | NMC 532 (A-C013A) vs A12 (A-A002B) Gen 2 flooded Celgard 2320 5/8" 2nd FORM 1.5V tap hold 15 min C/10x3 c/3x3 3-4.2V C-Rate 0.00245Ah | SET-NS-NMC-FORM-4p2.000Formation 1.5V tap and hold 15min C/10 x 3 C/3 x 3 3.0-4.2V | 6
7802 | ARGONNE_15_ARD_LN3134-85-3b.083 | ARD | LN3134_85 | 3 | 3b | 03/02/2018 09:59:42 | 6 | 23 | 12351.5738 | 0.0024515782 | 0.0091916608 | 0.0048002594 | 2.98237583 | 4.20447089 | 03/02/2018 | C:\Data\MIMS\Backup\ARGONNE_15\ARD_LN3134-85-3b.083 | NMC 532 (A-C013A) vs A12 (A-A002B) Gen 2 flooded Celgard 2320 5/8" Rate @ 0.05C 0.1C 0.2C 0.5C 1C 2C 30 degrees Celcius 3-4.2V C-Rate 0.0024Ah | SET-NS-NMC-RATE-4p2.000NMC Rate Capability Test at 0.05C 0.1C 0.2C 0.5C 1C 2C; 3.0V to 4.2V | 17
7803 | ARGONNE_15_ARD_LN3134-85-3c.083 | ARD | LN3134_85 | 3 | 3c | 03/13/2018 09:50:41 | 23 | 25 | 2233.1918 | 0.0023286942 | 0.0087452165 | 0.007269398 | 2.98619059 | 4.20416571 | 03/13/2018 | C:\Data\MIMS\Backup\ARGONNE_15\ARD_LN3134-85-3c.083 | NMC 532 (A-C013A) vs A12 (A-A002B) Gen 2 flooded Celgard 2320 5/8" 1st HPPC RPT 3-4.2V.1 c/10 x 1.5 cyc HPPC w/3C Disch & 2.235V ch C-Rate 0.0024Ah | SET-NS-NMC-RPT-4p2.000RPT 3-4.2V C/10 x 1.5 cyc HPPC w/ 3C Disch and 2.25C Ch pulses | 2
7804 | ARGONNE_15_ARD_LN3134-85-3d.083 | ARD | LN3134_85 | 3 | 3d | 03/27/2018 15:21:34 | 25 | 42 | 15298.1308 | 0.002281143 | 0.0085716532 | 0.0036002136 | 2.94392309 | 4.23285267 | 03/27/2018 | C:\Data\MIMS\Backup\ARGONNE_15\ARD_LN3134-85-3d.083 | NMC 532 (A-C013A) vs A12 (A-A002B) Gen 2 flooded Celgard 2320 5/8" Rate @ 0.05C 0.1C 0.2C 0.5C 1C 2C 30 degrees Celcius 3-4.2V C-Rate 0.0018Ah | SET-NS-NMC-RATE-4p2.000NMC Rate Capability Test at 0.05C 0.1C 0.2C 0.5C 1C 2C; 3.0V to 4.2V | 17
7805 | ARGONNE_15_ARD_LN3134-85-3e.083 | ARD | LN3134_85 | 3 | 3e | 04/09/2018 12:13:50 | 42 | 148 | 55365.7923 | 0.0022515782 | 0.0084970002 | 0.0054726482 | 2.94789044 | 4.25818265 | 04/09/2018 | C:\Data\MIMS\Backup\ARGONNE_15\ARD_LN3134-85-3e.083 | NMC 532 (A-C013A) vs A12 (A-A002B) Gen 2 flooded Celgard 2320 5/8" Cycling C/20x 1.5 cyc HPPC w/3C Disch 2.25 Ch pulses 50xC/3 C/20 HPPC 50xC/3.1 C/20.1 HPPC.1 0 degrees Celcius 3-4.2V C-Rate 0.0018Ah | SET-NS-NMC-CYCLE-4p2.0003-4.2V C/20 x 1.5 cyc HPPC w/ 3C Disch;2.25C Ch pulses C/3 for 50 cyc x 2 | 106
7806 | ARGONNE_15_ARD_LN3134-85-3f.083 | ARD | LN3134_85 | 3 | 3f | 05/25/2018 10:12:47 | 148 | 150 | 2246.6858 | 0.0022373695 | 0.0084126724 | 0.007269398 | 2.98878462 | 4.20447089 | 05/25/2018 | C:\Data\MIMS\Backup\ARGONNE_15\ARD_LN3134-85-3f.083 | NMC 532 (A-C013A) vs A12 (A-A002B) Gen 2 flooded Celgard 2320 5/8" 2st HPPC RPT 3-4.2V.1 c/10 x 1.5 cyc HPPC w/3C Disch & 2.235V ch C-Rate 0.0024Ah | SET-NS-NMC-RPT-4p2.000RPT 3-4.2V C/10 x 1.5 cyc HPPC w/ 3C Disch and 2.25C Ch pulses | 2
7807 | ARGONNE_15_ARD_LN3134-85-4a.084 | ARD | LN3134_85 | 4 | 4a | 02/23/2018 18:49:20 | 0 | 6 | 8238.7747 | 0.002989869 | 0.011084354 | 0.0028992142 | 0 | 4.2012665 | 02/23/2018 | C:\Data\MIMS\Backup\ARGONNE_15\ARD_LN3134-85-4a.084 | NMC 532 (A-C013A) vs A12 (A-A002B) Gen 2 flooded Celgard 2320 5/8" 2nd FORM 1.5V tap hold 15 min C/10x3 c/3x3 3-4.2V C-Rate 0.00245Ah | SET-NS-NMC-FORM-4p2.000Formation 1.5V tap and hold 15min C/10 x 3 C/3 x 3 3.0-4.2V | 6
7808 | ARGONNE_15_ARD_LN3134-85-4b.084 | ARD | LN3134_85 | 4 | 4b | 03/02/2018 10:00:28 | 6 | 23 | 12624.8068 | 0.0024908932 | 0.0093360751 | 0.0048014038 | 2.98252842 | 4.20309758 | 03/02/2018 | C:\Data\MIMS\Backup\ARGONNE_15\ARD_LN3134-85-4b.084 | NMC 532 (A-C013A) vs A12 (A-A002B) Gen 2 flooded Celgard 2320 5/8" Rate @ 0.05C 0.1C 0.2C 0.5C 1C 2C 30 degrees Celcius 3-4.2V C-Rate 0.0024Ah | SET-NS-NMC-RATE-4p2.000NMC Rate Capability Test at 0.05C 0.1C 0.2C 0.5C 1C 2C; 3.0V to 4.2V | 17
7809 | ARGONNE_15_ARD_LN3134-85-4c.084 | ARD | LN3134_85 | 4 | 4c | 03/13/2018 09:51:21 | 23 | 25 | 2273.0702 | 0.0023864622 | 0.0089447914 | 0.0072716869 | 2.99107347 | 4.20157168 | 03/13/2018 | C:\Data\MIMS\Backup\ARGONNE_15\ARD_LN3134-85-4c.084 | NMC 532 (A-C013A) vs A12 (A-A002B) Gen 2 flooded Celgard 2320 5/8" 1st HPPC RPT 3-4.2V.1 c/10 x 1.5 cyc HPPC w/3C Disch & 2.235V ch C-Rate 0.0024Ah | SET-NS-NMC-RPT-4p2.000RPT 3-4.2V C/10 x 1.5 cyc HPPC w/ 3C Disch and 2.25C Ch pulses | 2
7810 | ARGONNE_15_ARD_LN3134-85-4d.084 | ARD | LN3134_85 | 4 | 4d | 03/27/2018 15:22:04 | 25 | 42 | 15508.6395 | 0.0023220343 | 0.0087210727 | 0.0036014343 | 2.94636454 | 4.22995346 | 03/27/2018 | C:\Data\MIMS\Backup\ARGONNE_15\ARD_LN3134-85-4d.084 | NMC 532 (A-C013A) vs A12 (A-A002B) Gen 2 flooded Celgard 2320 5/8" Rate @ 0.05C 0.1C 0.2C 0.5C 1C 2C 30 degrees Celcius 3-4.2V C-Rate 0.0018Ah | SET-NS-NMC-RATE-4p2.000NMC Rate Capability Test at 0.05C 0.1C 0.2C 0.5C 1C 2C; 3.0V to 4.2V | 17
7811 | ARGONNE_15_ARD_LN3134-85-4e.084 | ARD | LN3134_85 | 4 | 4e | 04/09/2018 12:14:24 | 42 | 148 | 55793.4375 | 0.0022951424 | 0.0086662334 | 0.0054726482 | 2.95033188 | 4.25009537 | 04/09/2018 | C:\Data\MIMS\Backup\ARGONNE_15\ARD_LN3134-85-4e.084 | NMC 532 (A-C013A) vs A12 (A-A002B) Gen 2 flooded Celgard 2320 5/8" Cycling C/20x 1.5 cyc HPPC w/3C Disch 2.25 Ch pulses 50xC/3 C/20 HPPC 50xC/3.1 C/20.1 HPPC.1 0 degrees Celcius 3-4.2V C-Rate 0.0018Ah | SET-NS-NMC-CYCLE-4p2.0003-4.2V C/20 x 1.5 cyc HPPC w/ 3C Disch;2.25C Ch pulses C/3 for 50 cyc x 2 | 106
7812 | ARGONNE_15_ARD_LN3134-85-4f.084 | ARD | LN3134_85 | 4 | 4f | 05/25/2018 10:13:19 | 148 | 150 | 2286.1333 | 0.0022833604 | 0.0085754497 | 0.0072716869 | 2.99366751 | 4.20218204 | 05/25/2018 | C:\Data\MIMS\Backup\ARGONNE_15\ARD_LN3134-85-4f.084 | NMC 532 (A-C013A) vs A12 (A-A002B) Gen 2 flooded Celgard 2320 5/8" 2st HPPC RPT 3-4.2V.1 c/10 x 1.5 cyc HPPC w/3C Disch & 2.235V ch C-Rate 0.0024Ah | SET-NS-NMC-RPT-4p2.000RPT 3-4.2V C/10 x 1.5 cyc HPPC w/ 3C Disch and 2.25C Ch pulses | 2
7813 | ARGONNE_15_ARD_LN3134-86-1a.085 | ARD | LN3134_86 | 1 | 1a | 02/23/2018 18:50:18 | 0 | 6 | 8609.0927 | 0.0027301036 | 0.010115971 | 0.0022125582 | 0 | 4.2027924 | 02/23/2018 | C:\Data\MIMS\Backup\ARGONNE_15\ARD_LN3134-86-1a.085 | NMC 622 (A-C011) vs A12 (A-A002B) Gen 2 flooded Celgard 2320 5/8" 2nd FORM 1.5V tap hold 15 min C/10x3 c/3x3 3-4.2V C-Rate 0.0021Ah | SET-NS-NMC-FORM-4p2.000Formation 1.5V tap and hold 15min C/10 x 3 C/3 x 3 3.0-4.2V | 6
7814 | ARGONNE_15_ARD_LN3134-86-1b.085 | ARD | LN3134_86 | 1 | 1b | 03/02/2018 10:02:42 | 6 | 23 | 13349.0867 | 0.0023124966 | 0.0086351617 | 0.0042004273 | 2.98069734 | 4.20630198 | 03/02/2018 | C:\Data\MIMS\Backup\ARGONNE_15\ARD_LN3134-86-1b.085 | NMC 622 (A-C011) vs A12 (A-A002B) Gen 2 flooded Celgard 2320 5/8" Rate @ 0.05C 0.1C 0.2C 0.5C 1C 2C 30 degrees Celcius 3-4.2V C-Rate 0.0021Ah | SET-NS-NMC-RATE-4p2.000NMC Rate Capability Test at 0.05C 0.1C 0.2C 0.5C 1C 2C; 3.0V to 4.2V | 17
7815 | ARGONNE_15_ARD_LN3134-86-1c.085 | ARD | LN3134_86 | 1 | 1c | 03/13/2018 09:53:03 | 23 | 25 | 2344.1357 | 0.0021934427 | 0.0082076772 | 0.006365301 | 2.98680095 | 4.20523384 | 03/13/2018 | C:\Data\MIMS\Backup\ARGONNE_15\ARD_LN3134-86-1c.085 | NMC 622 (A-C011) vs A12 (A-A002B) Gen 2 flooded Celgard 2320 5/8" 1st HPPC RPT 3-4.2V.1 c/10 x 1.5 cyc HPPC w/3C Disch & 2.235V ch C-Rate 0.0021Ah | SET-NS-NMC-RPT-4p2.000RPT 3-4.2V C/10 x 1.5 cyc HPPC w/ 3C Disch and 2.25C Ch pulses | 2
7816 | ARGONNE_15_ARD_LN3134-86-1d.085 | ARD | LN3134_86 | 1 | 1d | 03/27/2018 15:23:19 | 25 | 42 | 15207.1812 | 0.0021249146 | 0.0079471271 | 0.0034002441 | 2.94407568 | 4.2323949 | 03/27/2018 | C:\Data\MIMS\Backup\ARGONNE_15\ARD_LN3134-86-1d.085 | NMC 622 (A-C011) vs A12 (A-A002B) Gen 2 flooded Celgard 2320 5/8" Rate @ 0.05C 0.1C 0.2C 0.5C 1C 2C 30 degrees Celcius 3-4.2V C-Rate 0.0017Ah | SET-NS-NMC-RATE-4p2.000NMC Rate Capability Test at 0.05C 0.1C 0.2C 0.5C 1C 2C; 3.0V to 4.2V | 17
7817 | ARGONNE_15_ARD_LN3134-86-1e.085 | ARD | LN3134_86 | 1 | 1e | 04/09/2018 12:15:42 | 42 | 148 | 52252.8047 | 0.0021086231 | 0.0079373111 | 0.0054726482 | 2.94743267 | 4.26199741 | 04/09/2018 | C:\Data\MIMS\Backup\ARGONNE_15\ARD_LN3134-86-1e.085 | NMC 622 (A-C011) vs A12 (A-A002B) Gen 2 flooded Celgard 2320 5/8" Cycling C/20x 1.5 cyc HPPC w/3C Disch 2.25 Ch pulses 50xC/3 C/20 HPPC 50xC/3 C/20 HPPC.1 0 degrees Celcius 3-4.2V C-Rate 0.0018Ah | SET-NS-NMC-CYCLE-4p2.0003-4.2V C/20 x 1.5 cyc HPPC w/ 3C Disch;2.25C Ch pulses C/3 for 50 cyc x 2 | 106
7818 | ARGONNE_15_ARD_LN3134-86-1f.085 | ARD | LN3134_86 | 1 | 1f | 05/25/2018 10:14:23 | 148 | 150 | 2322.3137 | 0.0020952593 | 0.0078580931 | 0.0063721675 | 2.98939498 | 4.20447089 | 05/25/2018 | C:\Data\MIMS\Backup\ARGONNE_15\ARD_LN3134-86-1f.085 | NMC 622 (A-C011) vs A12 (A-A002B) Gen 2 flooded Celgard 2320 5/8" 2st HPPC RPT 3-4.2V.1 c/10 x 1.5 cyc HPPC w/3C Disch & 2.235V ch C-Rate 0.0021Ah | SET-NS-NMC-RPT-4p2.000RPT 3-4.2V C/10 x 1.5 cyc HPPC w/ 3C Disch and 2.25C Ch pulses | 2
7819 | ARGONNE_15_ARD_LN3134-86-2a.086 | ARD | LN3134_86 | 2 | 2a | 02/23/2018 18:50:55 | 0 | 6 | 8535.4832 | 0.0027722297 | 0.0102269467 | 0.0019073777 | 0 | 4.20355535 | 02/23/2018 | C:\Data\MIMS\Backup\ARGONNE_15\ARD_LN3134-86-2a.086 | NMC 622 (A-C011) vs A12 (A-A002B) Gen 2 flooded Celgard 2320 5/8" 2nd FORM 1.5V tap hold 15 min C/10x3 c/3x3 3-4.2V C-Rate 0.0021Ah | SET-NS-NMC-FORM-4p2.000Formation 1.5V tap and hold 15min C/10 x 3 C/3 x 3 3.0-4.2V | 6
7820 | ARGONNE_15_ARD_LN3134-86-2b.086 | ARD | LN3134_86 | 2 | 2b | 03/02/2018 10:03:16 | 6 | 23 | 12974.8255 | 0.0022494748 | 0.0084036196 | 0.0042014191 | 2.98146029 | 4.20737011 | 03/02/2018 | C:\Data\MIMS\Backup\ARGONNE_15\ARD_LN3134-86-2b.086 | NMC 622 (A-C011) vs A12 (A-A002B) Gen 2 flooded Celgard 2320 5/8" Rate @ 0.05C 0.1C 0.2C 0.5C 1C 2C 30 degrees Celcius 3-4.2V C-Rate 0.0021Ah | SET-NS-NMC-RATE-4p2.000NMC Rate Capability Test at 0.05C 0.1C 0.2C 0.5C 1C 2C; 3.0V to 4.2V | 17
7821 | ARGONNE_15_ARD_LN3134-86-2c.086 | ARD | LN3134_86 | 2 | 2c | 03/13/2018 09:53:36 | 23 | 25 | 2309.3613 | 0.0021415032 | 0.0080104513 | 0.0063698787 | 2.98481727 | 4.20645457 | 03/13/2018 | C:\Data\MIMS\Backup\ARGONNE_15\ARD_LN3134-86-2c.086 | NMC 622 (A-C011) vs A12 (A-A002B) Gen 2 flooded Celgard 2320 5/8" 1st HPPC RPT 3-4.2V.1 c/10 x 1.5 cyc HPPC w/3C Disch & 2.235V ch C-Rate 0.0021Ah | SET-NS-NMC-RPT-4p2.000RPT 3-4.2V C/10 x 1.5 cyc HPPC w/ 3C Disch and 2.25C Ch pulses | 2
7822 | ARGONNE_15_ARD_LN3134-86-2d.086 | ARD | LN3134_86 | 2 | 2d | 03/27/2018 15:23:45 | 25 | 42 | 14882.1838 | 0.0020770635 | 0.0077841759 | 0.0034016175 | 2.94392309 | 4.2340734 | 03/27/2018 | C:\Data\MIMS\Backup\ARGONNE_15\ARD_LN3134-86-2d.086 | NMC 622 (A-C011) vs A12 (A-A002B) Gen 2 flooded Celgard 2320 5/8" Rate @ 0.05C 0.1C 0.2C 0.5C 1C 2C 30 degrees Celcius 3-4.2V C-Rate 0.0017Ah | SET-NS-NMC-RATE-4p2.000NMC Rate Capability Test at 0.05C 0.1C 0.2C 0.5C 1C 2C; 3.0V to 4.2V | 17
7823 | ARGONNE_15_ARD_LN3134-86-2e.086 | ARD | LN3134_86 | 2 | 2e | 04/09/2018 12:16:08 | 42 | 148 | 51023.1982 | 0.0020507502 | 0.0077298148 | 0.0054726482 | 2.94666972 | 4.24902724 | 04/09/2018 | C:\Data\MIMS\Backup\ARGONNE_15\ARD_LN3134-86-2e.086 | NMC 622 (A-C011) vs A12 (A-A002B) Gen 2 flooded Celgard 2320 5/8" Cycling C/20x 1.5 cyc HPPC w/3C Disch 2.25 Ch pulses 50xC/3 C/20 HPPC 50xC/3 C/20 HPPC.1 0 degrees Celcius 3-4.2V C-Rate 0.0018Ah | SET-NS-NMC-CYCLE-4p2.0003-4.2V C/20 x 1.5 cyc HPPC w/ 3C Disch;2.25C Ch pulses C/3 for 50 cyc x 2 | 106
7824 | ARGONNE_15_ARD_LN3134-86-2f.086 | ARD | LN3134_86 | 2 | 2f | 05/25/2018 10:14:53 | 148 | 150 | 2276.7315 | 0.0020518094 | 0.0076893286 | 0.0063721675 | 2.98786908 | 4.20569162 | 05/25/2018 | C:\Data\MIMS\Backup\ARGONNE_15\ARD_LN3134-86-2f.086 | NMC 622 (A-C011) vs A12 (A-A002B) Gen 2 flooded Celgard 2320 5/8" 2st HPPC RPT 3-4.2V.1 c/10 x 1.5 cyc HPPC w/3C Disch & 2.235V ch C-Rate 0.0021Ah | SET-NS-NMC-RPT-4p2.000RPT 3-4.2V C/10 x 1.5 cyc HPPC w/ 3C Disch and 2.25C Ch pulses | 2
7825 | ARGONNE_15_ARD_LN3134-86-3a.087 | ARD | LN3134_86 | 3 | 3a | 02/23/2018 18:51:35 | 0 | 6 | 8493.6505 | 0.0025985303 | 0.0096772903 | 0.0052643626 | 0 | 4.20248722 | 02/23/2018 | C:\Data\MIMS\Backup\ARGONNE_15\ARD_LN3134-86-3a.087 | NMC 622 (A-C011) vs A12 (A-A002B) Gen 2 flooded Celgard 2320 5/8" 2nd FORM 1.5V tap hold 15 min C/10x3 c/3x3 3-4.2V C-Rate 0.0021Ah | SET-NS-NMC-FORM-4p2.000Formation 1.5V tap and hold 15min C/10 x 3 C/3 x 3 3.0-4.2V | 6
7826 | ARGONNE_15_ARD_LN3134-86-3b.087 | ARD | LN3134_86 | 3 | 3b | 03/02/2018 10:03:56 | 6 | 23 | 13217.708 | 0.0022928827 | 0.008563863 | 0.0042005798 | 2.98252842 | 4.20553902 | 03/02/2018 | C:\Data\MIMS\Backup\ARGONNE_15\ARD_LN3134-86-3b.087 | NMC 622 (A-C011) vs A12 (A-A002B) Gen 2 flooded Celgard 2320 5/8" Rate @ 0.05C 0.1C 0.2C 0.5C 1C 2C 30 degrees Celcius 3-4.2V C-Rate 0.0021Ah | SET-NS-NMC-RATE-4p2.000NMC Rate Capability Test at 0.05C 0.1C 0.2C 0.5C 1C 2C; 3.0V to 4.2V | 17
7827 | ARGONNE_15_ARD_LN3134-86-3c.087 | ARD | LN3134_86 | 3 | 3c | 03/13/2018 09:54:05 | 23 | 25 | 2334.5912 | 0.0021796842 | 0.0081583203 | 0.0063698787 | 2.98847944 | 4.20492866 | 03/13/2018 | C:\Data\MIMS\Backup\ARGONNE_15\ARD_LN3134-86-3c.087 | NMC 622 (A-C011) vs A12 (A-A002B) Gen 2 flooded Celgard 2320 5/8" 1st HPPC RPT 3-4.2V.1 c/10 x 1.5 cyc HPPC w/3C Disch & 2.235V ch C-Rate 0.0021Ah | SET-NS-NMC-RPT-4p2.000RPT 3-4.2V C/10 x 1.5 cyc HPPC w/ 3C Disch and 2.25C Ch pulses | 2
7828 | ARGONNE_15_ARD_LN3134-86-3d.087 | ARD | LN3134_86 | 3 | 3d | 03/27/2018 15:24:17 | 25 | 42 | 15107.7938 | 0.0021078557 | 0.0078864463 | 0.0034003204 | 2.94666972 | 4.23178454 | 03/27/2018 | C:\Data\MIMS\Backup\ARGONNE_15\ARD_LN3134-86-3d.087 | NMC 622 (A-C011) vs A12 (A-A002B) Gen 2 flooded Celgard 2320 5/8" Rate @ 0.05C 0.1C 0.2C 0.5C 1C 2C 30 degrees Celcius 3-4.2V C-Rate 0.0017Ah | SET-NS-NMC-RATE-4p2.000NMC Rate Capability Test at 0.05C 0.1C 0.2C 0.5C 1C 2C; 3.0V to 4.2V | 17
7829 | ARGONNE_15_ARD_LN3134-86-3e.087 | ARD | LN3134_86 | 3 | 3e | 04/09/2018 12:16:37 | 42 | 148 | 51932.9698 | 0.0020943059 | 0.0078936181 | 0.0054703593 | 2.95124743 | 4.27466239 | 04/09/2018 | C:\Data\MIMS\Backup\ARGONNE_15\ARD_LN3134-86-3e.087 | NMC 622 (A-C011) vs A12 (A-A002B) Gen 2 flooded Celgard 2320 5/8" Cycling C/20x 1.5 cyc HPPC w/3C Disch 2.25 Ch pulses 50xC/3 C/20 HPPC 50xC/3 C/20 HPPC.1 0 degrees Celcius 3-4.2V C-Rate 0.0018Ah | SET-NS-NMC-CYCLE-4p2.0003-4.2V C/20 x 1.5 cyc HPPC w/ 3C Disch;2.25C Ch pulses C/3 for 50 cyc x 2 | 106
7830 | ARGONNE_15_ARD_LN3134-86-3f.087 | ARD | LN3134_86 | 3 | 3f | 05/25/2018 10:15:22 | 148 | 150 | 2317.3143 | 0.0020916673 | 0.0078478373 | 0.0063698787 | 2.99000534 | 4.20508125 | 05/25/2018 | C:\Data\MIMS\Backup\ARGONNE_15\ARD_LN3134-86-3f.087 | NMC 622 (A-C011) vs A12 (A-A002B) Gen 2 flooded Celgard 2320 5/8" 2st HPPC RPT 3-4.2V.1 c/10 x 1.5 cyc HPPC w/3C Disch & 2.235V ch C-Rate 0.0021Ah | SET-NS-NMC-RPT-4p2.000RPT 3-4.2V C/10 x 1.5 cyc HPPC w/ 3C Disch and 2.25C Ch pulses | 2
7831 | ARGONNE_15_ARD_LN3134-86-4a.088 | ARD | LN3134_86 | 4 | 4a | 02/23/2018 18:52:13 | 0 | 6 | 8833.1623 | 0.0028803191 | 0.0106063528 | 0.0030518044 | 0 | 4.20172427 | 02/23/2018 | C:\Data\MIMS\Backup\ARGONNE_15\ARD_LN3134-86-4a.088 | NMC 622 (A-C011) vs A12 (A-A002B) Gen 2 flooded Celgard 2320 5/8" 2nd FORM 1.5V tap hold 15 min C/10x3 c/3x3 3-4.2V C-Rate 0.0021Ah | SET-NS-NMC-FORM-4p2.000Formation 1.5V tap and hold 15min C/10 x 3 C/3 x 3 3.0-4.2V | 6
7832 | ARGONNE_15_ARD_LN3134-86-4b.088 | ARD | LN3134_86 | 4 | 4b | 03/02/2018 10:04:37 | 6 | 23 | 13860.4227 | 0.0023862399 | 0.0089164395 | 0.0042018006 | 2.98207065 | 4.20401312 | 03/02/2018 | C:\Data\MIMS\Backup\ARGONNE_15\ARD_LN3134-86-4b.088 | NMC 622 (A-C011) vs A12 (A-A002B) Gen 2 flooded Celgard 2320 5/8" Rate @ 0.05C 0.1C 0.2C 0.5C 1C 2C 30 degrees Celcius 3-4.2V C-Rate 0.0021Ah | SET-NS-NMC-RATE-4p2.000NMC Rate Capability Test at 0.05C 0.1C 0.2C 0.5C 1C 2C; 3.0V to 4.2V | 17
7833 | ARGONNE_15_ARD_LN3134-86-4c.088 | ARD | LN3134_86 | 4 | 4c | 03/13/2018 09:54:43 | 23 | 25 | 2415.512 | 0.0022976626 | 0.0085834583 | 0.0063584344 | 2.99290455 | 4.20202945 | 03/13/2018 | C:\Data\MIMS\Backup\ARGONNE_15\ARD_LN3134-86-4c.088 | NMC 622 (A-C011) vs A12 (A-A002B) Gen 2 flooded Celgard 2320 5/8" 1st HPPC RPT 3-4.2V.1 c/10 x 1.5 cyc HPPC w/3C Disch & 2.235V ch C-Rate 0.0021Ah | SET-NS-NMC-RPT-4p2.000RPT 3-4.2V C/10 x 1.5 cyc HPPC w/ 3C Disch and 2.25C Ch pulses | 2
7834 | ARGONNE_15_ARD_LN3134-86-4d.088 | ARD | LN3134_86 | 4 | 4d | 03/27/2018 15:24:51 | 25 | 42 | 15769.1648 | 0.0022174293 | 0.008294097 | 0.0034022278 | 2.95063706 | 4.23056382 | 03/27/2018 | C:\Data\MIMS\Backup\ARGONNE_15\ARD_LN3134-86-4d.088 | NMC 622 (A-C011) vs A12 (A-A002B) Gen 2 flooded Celgard 2320 5/8" Rate @ 0.05C 0.1C 0.2C 0.5C 1C 2C 30 degrees Celcius 3-4.2V C-Rate 0.0017Ah | SET-NS-NMC-RATE-4p2.000NMC Rate Capability Test at 0.05C 0.1C 0.2C 0.5C 1C 2C; 3.0V to 4.2V | 17
7835 | ARGONNE_15_ARD_LN3134-86-4e.088 | ARD | LN3134_86 | 4 | 4e | 04/09/2018 12:17:05 | 42 | 148 | 54209.1505 | 0.00220021 | 0.0082805228 | 0.0054726482 | 2.9532311 | 4.26077668 | 04/09/2018 | C:\Data\MIMS\Backup\ARGONNE_15\ARD_LN3134-86-4e.088 | NMC 622 (A-C011) vs A12 (A-A002B) Gen 2 flooded Celgard 2320 5/8" Cycling C/20x 1.5 cyc HPPC w/3C Disch 2.25 Ch pulses 50xC/3 C/20 HPPC 50xC/3 C/20 HPPC.1 0 degrees Celcius 3-4.2V C-Rate 0.0018Ah | SET-NS-NMC-CYCLE-4p2.0003-4.2V C/20 x 1.5 cyc HPPC w/ 3C Disch;2.25C Ch pulses C/3 for 50 cyc x 2 | 106
7836 | ARGONNE_15_ARD_LN3134-86-4f.088 | ARD | LN3134_86 | 4 | 4f | 05/25/2018 10:15:52 | 148 | 150 | 2421.1193 | 0.0022000172 | 0.0082382371 | 0.0063721675 | 2.99504082 | 4.20096132 | 05/25/2018 | C:\Data\MIMS\Backup\ARGONNE_15\ARD_LN3134-86-4f.088 | NMC 622 (A-C011) vs A12 (A-A002B) Gen 2 flooded Celgard 2320 5/8" 2st HPPC RPT 3-4.2V.1 c/10 x 1.5 cyc HPPC w/3C Disch & 2.235V ch C-Rate 0.0021Ah | SET-NS-NMC-RPT-4p2.000RPT 3-4.2V C/10 x 1.5 cyc HPPC w/ 3C Disch and 2.25C Ch pulses | 2
7837 | ARGONNE_15_ARD_LN3134-87-1a.089 | ARD | LN3134_87 | 1 | 1a | 02/23/2018 18:53:08 | 0 | 6 | 8349.0902 | 0.0026572896 | 0.0099063376 | 0.0024414435 | 0 | 4.20080873 | 02/23/2018 | C:\Data\MIMS\Backup\ARGONNE_15\ARD_LN3134-87-1a.089 | NMC 811 (A-C020) vs A12 (A-A002B) Gen 2 flooded Celgard 2320 5/8" 2nd FORM 1.5V tap hold 15 min C/10x3 c/3x3 3-4.2V C-Rate 0.0022Ah | SET-NS-NMC-FORM-4p2.000Formation 1.5V tap and hold 15min C/10 x 3 C/3 x 3 3.0-4.2V | 6
7838 | ARGONNE_15_ARD_LN3134-87-1b.089 | ARD | LN3134_87 | 1 | 1b | 03/02/2018 10:05:51 | 6 | 23 | 13000.2223 | 0.0023416163 | 0.0088183702 | 0.0044013123 | 2.9843595 | 4.20843824 | 03/02/2018 | C:\Data\MIMS\Backup\ARGONNE_15\ARD_LN3134-87-1b.089 | NMC 811 (A-C020) vs A12 (A-A002B) Gen 2 flooded Celgard 2320 5/8" Rate @ 0.05C 0.1C 0.2C 0.5C 1C 2C 30 degrees Celcius 3-4.2V C-Rate 0.0022Ah | SET-NS-NMC-RATE-4p2.000NMC Rate Capability Test at 0.05C 0.1C 0.2C 0.5C 1C 2C; 3.0V to 4.2V | 17
7839 | ARGONNE_15_ARD_LN3134-87-1c.089 | ARD | LN3134_87 | 1 | 1c | 03/13/2018 09:56:27 | 23 | 25 | 2320.5775 | 0.0022612198 | 0.008524524 | 0.0066720073 | 2.99855039 | 4.20065614 | 03/13/2018 | C:\Data\MIMS\Backup\ARGONNE_15\ARD_LN3134-87-1c.089 | NMC 811 (A-C020) vs A12 (A-A002B) Gen 2 flooded Celgard 2320 5/8" 1st HPPC RPT 3-4.2V.1 c/10 x 1.5 cyc HPPC w/3C Disch & 2.235V ch C-Rate 0.0022Ah | SET-NS-NMC-RPT-4p2.000RPT 3-4.2V C/10 x 1.5 cyc HPPC w/ 3C Disch and 2.25C Ch pulses | 2
7840 | ARGONNE_15_ARD_LN3134-87-1d.089 | ARD | LN3134_87 | 1 | 1d | 03/27/2018 15:25:58 | 25 | 42 | 15673.5268 | 0.0021875253 | 0.0082520013 | 0.0034006256 | 2.95124743 | 4.23224231 | 03/27/2018 | C:\Data\MIMS\Backup\ARGONNE_15\ARD_LN3134-87-1d.089 | NMC 811 (A-C020) vs A12 (A-A002B) Gen 2 flooded Celgard 2320 5/8" Rate @ 0.05C 0.1C 0.2C 0.5C 1C 2C 30 degrees Celcius 3-4.2V C-Rate 0.0017Ah | SET-NS-NMC-RATE-4p2.000NMC Rate Capability Test at 0.05C 0.1C 0.2C 0.5C 1C 2C; 3.0V to 4.2V | 17
7841 | ARGONNE_15_ARD_LN3134-87-1e.089 | ARD | LN3134_87 | 1 | 1e | 04/09/2018 12:18:32 | 42 | 148 | 53111.7603 | 0.0021693621 | 0.0082341374 | 0.0054703593 | 2.95551995 | 4.3183032 | 04/09/2018 | C:\Data\MIMS\Backup\ARGONNE_15\ARD_LN3134-87-1e.089 | NMC 811 (A-C020) vs A12 (A-A002B) Gen 2 flooded Celgard 2320 5/8" Cycling C/20x 1.5 cyc HPPC w/3C Disch 2.25 Ch pulses 50xC/3 C/20 HPPC 50xC/3 C/20 HPPC.1 0 degrees Celcius 3-4.2V C-Rate 0.0018Ah | SET-NS-NMC-CYCLE-4p2.0003-4.2V C/20 x 1.5 cyc HPPC w/ 3C Disch;2.25C Ch pulses C/3 for 50 cyc x 2 | 106
7842 | ARGONNE_15_ARD_LN3134-87-1f.089 | ARD | LN3134_87 | 1 | 1f | 05/25/2018 10:16:52 | 148 | 150 | 2314.7503 | 0.0021677028 | 0.00818092 | 0.0066697185 | 2.99916075 | 4.20065614 | 05/25/2018 | C:\Data\MIMS\Backup\ARGONNE_15\ARD_LN3134-87-1f.089 | NMC 811 (A-C020) vs A12 (A-A002B) Gen 2 flooded Celgard 2320 5/8" 2st HPPC RPT 3-4.2V.1 c/10 x 1.5 cyc HPPC w/3C Disch & 2.235V ch C-Rate 0.0022Ah | SET-NS-NMC-RPT-4p2.000RPT 3-4.2V C/10 x 1.5 cyc HPPC w/ 3C Disch and 2.25C Ch pulses | 2
7843 | ARGONNE_15_ARD_LN3134-87-2a.090 | ARD | LN3134_87 | 2 | 2a | 02/23/2018 18:53:39 | 0 | 6 | 8444.6285 | 0.0028784546 | 0.0106236799 | 0.0028992142 | 0 | 4.20477607 | 02/23/2018 | C:\Data\MIMS\Backup\ARGONNE_15\ARD_LN3134-87-2a.090 | NMC 811 (A-C020) vs A12 (A-A002B) Gen 2 flooded Celgard 2320 5/8" 2nd FORM 1.5V tap hold 15 min C/10x3 c/3x3 3-4.2V C-Rate 0.0022Ah | SET-NS-NMC-FORM-4p2.000Formation 1.5V tap and hold 15min C/10 x 3 C/3 x 3 3.0-4.2V | 6
7844 | ARGONNE_15_ARD_LN3134-87-2b.090 | ARD | LN3134_87 | 2 | 2b | 03/02/2018 10:06:46 | 6 | 23 | 12870.6255 | 0.0023200023 | 0.0087382502 | 0.0044007019 | 2.98603799 | 4.20920119 | 03/02/2018 | C:\Data\MIMS\Backup\ARGONNE_15\ARD_LN3134-87-2b.090 | NMC 811 (A-C020) vs A12 (A-A002B) Gen 2 flooded Celgard 2320 5/8" Rate @ 0.05C 0.1C 0.2C 0.5C 1C 2C 30 degrees Celcius 3-4.2V C-Rate 0.0022Ah | SET-NS-NMC-RATE-4p2.000NMC Rate Capability Test at 0.05C 0.1C 0.2C 0.5C 1C 2C; 3.0V to 4.2V | 17
7845 | ARGONNE_15_ARD_LN3134-87-2c.090 | ARD | LN3134_87 | 2 | 2c | 03/13/2018 09:57:19 | 23 | 25 | 2303.6497 | 0.0022387703 | 0.0084373021 | 0.0066674296 | 2.99519341 | 4.20401312 | 03/13/2018 | C:\Data\MIMS\Backup\ARGONNE_15\ARD_LN3134-87-2c.090 | NMC 811 (A-C020) vs A12 (A-A002B) Gen 2 flooded Celgard 2320 5/8" 1st HPPC RPT 3-4.2V.1 c/10 x 1.5 cyc HPPC w/3C Disch & 2.235V ch C-Rate 0.0022Ah | SET-NS-NMC-RPT-4p2.000RPT 3-4.2V C/10 x 1.5 cyc HPPC w/ 3C Disch and 2.25C Ch pulses | 2
7846 | ARGONNE_15_ARD_LN3134-87-2d.090 | ARD | LN3134_87 | 2 | 2d | 03/27/2018 15:26:33 | 25 | 42 | 15595.5945 | 0.0021718103 | 0.0082051631 | 0.0034009308 | 2.95078965 | 4.23270008 | 03/27/2018 | C:\Data\MIMS\Backup\ARGONNE_15\ARD_LN3134-87-2d.090 | NMC 811 (A-C020) vs A12 (A-A002B) Gen 2 flooded Celgard 2320 5/8" Rate @ 0.05C 0.1C 0.2C 0.5C 1C 2C 30 degrees Celcius 3-4.2V C-Rate 0.0017Ah | SET-NS-NMC-RATE-4p2.000NMC Rate Capability Test at 0.05C 0.1C 0.2C 0.5C 1C 2C; 3.0V to 4.2V | 17
7847 | ARGONNE_15_ARD_LN3134-87-2e.090 | ARD | LN3134_87 | 2 | 2e | 04/09/2018 12:19:02 | 42 | 148 | 52888.3198 | 0.0021516926 | 0.0081705419 | 0.0054726482 | 2.95536736 | 4.30228122 | 04/09/2018 | C:\Data\MIMS\Backup\ARGONNE_15\ARD_LN3134-87-2e.090 | NMC 811 (A-C020) vs A12 (A-A002B) Gen 2 flooded Celgard 2320 5/8" Cycling C/20x 1.5 cyc HPPC w/3C Disch 2.25 Ch pulses 50xC/3 C/20 HPPC 50xC/3 C/20 HPPC.1 0 degrees Celcius 3-4.2V C-Rate 0.0018Ah | SET-NS-NMC-CYCLE-4p2.0003-4.2V C/20 x 1.5 cyc HPPC w/ 3C Disch;2.25C Ch pulses C/3 for 50 cyc x 2 | 106
7848 | ARGONNE_15_ARD_LN3134-87-2f.090 | ARD | LN3134_87 | 2 | 2f | 05/25/2018 10:17:28 | 148 | 150 | 2301.1393 | 0.0021536025 | 0.0081299514 | 0.0066674296 | 2.99473564 | 4.20325017 | 05/25/2018 | C:\Data\MIMS\Backup\ARGONNE_15\ARD_LN3134-87-2f.090 | NMC 811 (A-C020) vs A12 (A-A002B) Gen 2 flooded Celgard 2320 5/8" 2st HPPC RPT 3-4.2V.1 c/10 x 1.5 cyc HPPC w/3C Disch & 2.235V ch C-Rate 0.0022Ah | SET-NS-NMC-RPT-4p2.000RPT 3-4.2V C/10 x 1.5 cyc HPPC w/ 3C Disch and 2.25C Ch pulses | 2
7849 | ARGONNE_15_ARD_LN3134-87-3a.091 | ARD | LN3134_87 | 3 | 3a | 02/23/2018 18:54:15 | 0 | 6 | 8553.9095 | 0.0027833299 | 0.0104151976 | 0.0029755093 | 0 | 4.20218204 | 02/23/2018 | C:\Data\MIMS\Backup\ARGONNE_15\ARD_LN3134-87-3a.091 | NMC 811 (A-C020) vs A12 (A-A002B) Gen 2 flooded Celgard 2320 5/8" 2nd FORM 1.5V tap hold 15 min C/10x3 c/3x3 3-4.2V C-Rate 0.0022Ah | SET-NS-NMC-FORM-4p2.000Formation 1.5V tap and hold 15min C/10 x 3 C/3 x 3 3.0-4.2V | 6
7850 | ARGONNE_15_ARD_LN3134-87-3b.091 | ARD | LN3134_87 | 3 | 3b | 03/02/2018 10:07:21 | 6 | 23 | 13585.0503 | 0.0024424757 | 0.0091773844 | 0.0044019989 | 2.98268101 | 4.20950637 | 03/02/2018 | C:\Data\MIMS\Backup\ARGONNE_15\ARD_LN3134-87-3b.091 | NMC 811 (A-C020) vs A12 (A-A002B) Gen 2 flooded Celgard 2320 5/8" Rate @ 0.05C 0.1C 0.2C 0.5C 1C 2C 30 degrees Celcius 3-4.2V C-Rate 0.0022Ah | SET-NS-NMC-RATE-4p2.000NMC Rate Capability Test at 0.05C 0.1C 0.2C 0.5C 1C 2C; 3.0V to 4.2V | 17
7851 | ARGONNE_15_ARD_LN3134-87-3c.091 | ARD | LN3134_87 | 3 | 3c | 03/13/2018 09:57:56 | 23 | 25 | 2406.984 | 0.0023854111 | 0.0089765232 | 0.0066742962 | 2.99580377 | 4.2027924 | 03/13/2018 | C:\Data\MIMS\Backup\ARGONNE_15\ARD_LN3134-87-3c.091 | NMC 811 (A-C020) vs A12 (A-A002B) Gen 2 flooded Celgard 2320 5/8" 1st HPPC RPT 3-4.2V.1 c/10 x 1.5 cyc HPPC w/3C Disch & 2.235V ch C-Rate 0.0022Ah | SET-NS-NMC-RPT-4p2.000RPT 3-4.2V C/10 x 1.5 cyc HPPC w/ 3C Disch and 2.25C Ch pulses | 2
7852 | ARGONNE_15_ARD_LN3134-87-3d.091 | ARD | LN3134_87 | 3 | 3d | 03/27/2018 15:27:11 | 25 | 42 | 16145.889 | 0.0022800299 | 0.0086057402 | 0.0034023041 | 2.95429923 | 4.23315785 | 03/27/2018 | C:\Data\MIMS\Backup\ARGONNE_15\ARD_LN3134-87-3d.091 | NMC 811 (A-C020) vs A12 (A-A002B) Gen 2 flooded Celgard 2320 5/8" Rate @ 0.05C 0.1C 0.2C 0.5C 1C 2C 30 degrees Celcius 3-4.2V C-Rate 0.0017Ah | SET-NS-NMC-RATE-4p2.000NMC Rate Capability Test at 0.05C 0.1C 0.2C 0.5C 1C 2C; 3.0V to 4.2V | 17
7853 | ARGONNE_15_ARD_LN3134-87-3e.091 | ARD | LN3134_87 | 3 | 3e | 04/09/2018 12:19:43 | 42 | 148 | 54151.9557 | 0.0022564349 | 0.008560458 | 0.0054726482 | 2.95811398 | 4.32593271 | 04/09/2018 | C:\Data\MIMS\Backup\ARGONNE_15\ARD_LN3134-87-3e.091 | NMC 811 (A-C020) vs A12 (A-A002B) Gen 2 flooded Celgard 2320 5/8" Cycling C/20x 1.5 cyc HPPC w/3C Disch 2.25 Ch pulses 50xC/3 C/20 HPPC 50xC/3 C/20 HPPC.1 0 degrees Celcius 3-4.2V C-Rate 0.0018Ah | SET-NS-NMC-CYCLE-4p2.0003-4.2V C/20 x 1.5 cyc HPPC w/ 3C Disch;2.25C Ch pulses C/3 for 50 cyc x 2 | 106
7854 | ARGONNE_15_ARD_LN3134-87-3f.091 | ARD | LN3134_87 | 3 | 3f | 05/25/2018 10:17:56 | 148 | 150 | 2411.3068 | 0.002274322 | 0.0085787508 | 0.0066742962 | 2.99717708 | 4.20248722 | 05/25/2018 | C:\Data\MIMS\Backup\ARGONNE_15\ARD_LN3134-87-3f.091 | NMC 811 (A-C020) vs A12 (A-A002B) Gen 2 flooded Celgard 2320 5/8" 2st HPPC RPT 3-4.2V.1 c/10 x 1.5 cyc HPPC w/3C Disch & 2.235V ch C-Rate 0.0022Ah | SET-NS-NMC-RPT-4p2.000RPT 3-4.2V C/10 x 1.5 cyc HPPC w/ 3C Disch and 2.25C Ch pulses | 2
7855 | ARGONNE_15_ARD_LN3134-87-4a.092 | ARD | LN3134_87 | 4 | 4a | 02/23/2018 18:54:48 | 0 | 6 | 8433.0225 | 0.002828874 | 0.0104765631 | 0.0012207218 | 0 | 4.20416571 | 02/23/2018 | C:\Data\MIMS\Backup\ARGONNE_15\ARD_LN3134-87-4a.092 | NMC 811 (A-C020) vs A12 (A-A002B) Gen 2 flooded Celgard 2320 5/8" 2nd FORM 1.5V tap hold 15 min C/10x3 c/3x3 3-4.2V C-Rate 0.0022Ah | SET-NS-NMC-FORM-4p2.000Formation 1.5V tap and hold 15min C/10 x 3 C/3 x 3 3.0-4.2V | 6
7856 | ARGONNE_15_ARD_LN3134-87-4b.092 | ARD | LN3134_87 | 4 | 4b | 03/02/2018 10:07:55 | 6 | 23 | 12815.9662 | 0.0023175065 | 0.0087285009 | 0.0044008545 | 2.98481727 | 4.20965896 | 03/02/2018 | C:\Data\MIMS\Backup\ARGONNE_15\ARD_LN3134-87-4b.092 | NMC 811 (A-C020) vs A12 (A-A002B) Gen 2 flooded Celgard 2320 5/8" Rate @ 0.05C 0.1C 0.2C 0.5C 1C 2C 30 degrees Celcius 3-4.2V C-Rate 0.0022Ah | SET-NS-NMC-RATE-4p2.000NMC Rate Capability Test at 0.05C 0.1C 0.2C 0.5C 1C 2C; 3.0V to 4.2V | 17
7857 | ARGONNE_15_ARD_LN3134-87-4c.092 | ARD | LN3134_87 | 4 | 4c | 03/13/2018 09:58:33 | 23 | 25 | 2290.9703 | 0.0022218815 | 0.0083756881 | 0.0066742962 | 2.99595636 | 4.20309758 | 03/13/2018 | C:\Data\MIMS\Backup\ARGONNE_15\ARD_LN3134-87-4c.092 | NMC 811 (A-C020) vs A12 (A-A002B) Gen 2 flooded Celgard 2320 5/8" 1st HPPC RPT 3-4.2V.1 c/10 x 1.5 cyc HPPC w/3C Disch & 2.235V ch C-Rate 0.0022Ah | SET-NS-NMC-RPT-4p2.000RPT 3-4.2V C/10 x 1.5 cyc HPPC w/ 3C Disch and 2.25C Ch pulses | 2
7858 | ARGONNE_15_ARD_LN3134-87-4d.092 | ARD | LN3134_87 | 4 | 4d | 03/27/2018 15:27:44 | 25 | 42 | 15446.2422 | 0.0021526471 | 0.0081356977 | 0.0034016175 | 2.94712749 | 4.2371252 | 03/27/2018 | C:\Data\MIMS\Backup\ARGONNE_15\ARD_LN3134-87-4d.092 | NMC 811 (A-C020) vs A12 (A-A002B) Gen 2 flooded Celgard 2320 5/8" Rate @ 0.05C 0.1C 0.2C 0.5C 1C 2C 30 degrees Celcius 3-4.2V C-Rate 0.0017Ah | SET-NS-NMC-RATE-4p2.000NMC Rate Capability Test at 0.05C 0.1C 0.2C 0.5C 1C 2C; 3.0V to 4.2V | 17
7859 | ARGONNE_15_ARD_LN3134-87-4e.092 | ARD | LN3134_87 | 4 | 4e | 04/09/2018 12:20:18 | 42 | 148 | 52378.02 | 0.0021263969 | 0.0080815906 | 0.0054726482 | 2.95246815 | 4.30472267 | 04/09/2018 | C:\Data\MIMS\Backup\ARGONNE_15\ARD_LN3134-87-4e.092 | NMC 811 (A-C020) vs A12 (A-A002B) Gen 2 flooded Celgard 2320 5/8" Cycling C/20x 1.5 cyc HPPC w/3C Disch 2.25 Ch pulses 50xC/3 C/20 HPPC 50xC/3 C/20 HPPC.1 0 degrees Celcius 3-4.2V C-Rate 0.0018Ah | SET-NS-NMC-CYCLE-4p2.0003-4.2V C/20 x 1.5 cyc HPPC w/ 3C Disch;2.25C Ch pulses C/3 for 50 cyc x 2 | 106
7860 | ARGONNE_15_ARD_LN3134-87-4f.092 | ARD | LN3134_87 | 4 | 4f | 05/25/2018 10:18:30 | 148 | 150 | 2270.0083 | 0.0021221962 | 0.0080162212 | 0.0066720073 | 2.99565118 | 4.20401312 | 05/25/2018 | C:\Data\MIMS\Backup\ARGONNE_15\ARD_LN3134-87-4f.092 | NMC 811 (A-C020) vs A12 (A-A002B) Gen 2 flooded Celgard 2320 5/8" 2st HPPC RPT 3-4.2V.1 c/10 x 1.5 cyc HPPC w/3C Disch & 2.235V ch C-Rate 0.0022Ah | SET-NS-NMC-RPT-4p2.000RPT 3-4.2V C/10 x 1.5 cyc HPPC w/ 3C Disch and 2.25C Ch pulses | 2
7861 | ARGONNE_15_ARD_LN3135-144-3e.083 | ARD | LN3135_144 | 3 | 3e | 11/13/2018 16:15:36 | 42 | 42 | 0.1178 | 0 | 0 | 0 | 3.35164416 | 3.35362783 | 11/13/2018 | C:\Data\MIMS\Backup\ARGONNE_15\ARD_LN3135-144-3e.083 | NMC 532 (A-C013A) vs A12 (A-A002B) Gen 2 flooded Celgard 2320 5/8" Cycling C/20x 1.5 cyc HPPC w/3C Disch 2.25 Ch pulses 50xC/3 C/20 HPPC 50xC/3.1 C/20.1 HPPC.1 0 degrees Celcius 3-4.2V C-Rate 0.00235Ah | SET-NS-NMC-CYCLE-4p2.0003-4.2V C/20 x 1.5 cyc HPPC w/ 3C Disch;2.25C Ch pulses C/3 for 50 cyc x 2 | 0
7862 | ARGONNE_15_ARD_LN31366-009-1a.089 | ARD | LN31366_009 | 1 | 1a | 04/24/2019 16:41:59 | 0 | 0 | 0.6838 | 0 | 0 | 0 | 3.17952239 | 3.18059052 | 04/24/2019 | C:\Data\MIMS\Backup\ARGONNE_15\ARD_LN31366-009-1a.089 | LN3166-009: 1520P MTU A1 (LN2486-107-1) vs Li Metal Gen 2 flooded Celgard 2320 16mm ReCell Form Test 3.0-4.3V C-Rate 0.0022Ah FOR ALL BUT #3-0.0019Ah | ReCell-Gr-Half-Form.000Anode Half Cell Formation C/10 at 0.005-1.5 V 4 cycles | 0
7863 | ARGONNE_15_ARD_LN3166-002-1a.061 | ARD | LN3166_002 | 1 | 1a | 04/02/2019 13:28:30 | 0 | 4 | 5302.1395 | 0.0035799249 | 0.0006653884 | 0.0003118944 | 0.00503548 | 3.0623331 | 04/02/2019 | C:\Data\MIMS\Backup\ARGONNE_15\ARD_LN3166-002-1a.061 | LN3166-002: ReCell 1520P (A-A005B) vs Li Metal Gen 2 flooded Celgard 2320 (16mm) Anode Baseline Form 0.005-1.5V C-Rate 0.0031Ah | ReCell-Gr-Half-Form.000Anode Half Cell Formation C/10 at 0.005-1.5 V 4 cycles | 4
7864 | ARGONNE_15_ARD_LN3166-002-1b.061 | ARD | LN3166_002 | 1 | 1b | 04/08/2019 12:17:24 | 4 | 16 | 5489.7582 | 0.0034277781 | 0.0009775497 | 0.0062737469 | 0.00503548 | 1.50026703 | 04/08/2019 | C:\Data\MIMS\Backup\ARGONNE_15\ARD_LN3166-002-1b.061 | LN3166-002: ReCell 1520P (A-A005B) vs Li Metal Gen 2 flooded Celgard 2320 (16mm) Anode Baseline Rate 0.005-1.5V C-Rate 0.0031Ah | ReCell-Gr-Half-Rate.000Anode Half Cell Rate Capability at 0.2C 0.5C 1C 2C; always C/5 discharge from 0.005 to 1.5V | 12
7865 | ARGONNE_15_ARD_LN3166-002-2a.062 | ARD | LN3166_002 | 2 | 2a | 04/02/2019 13:28:59 | 0 | 4 | 3759.8512 | 0.0035198209 | 0.0006656018 | 0.0003118944 | 0.00503548 | 3.09925994 | 04/02/2019 | C:\Data\MIMS\Backup\ARGONNE_15\ARD_LN3166-002-2a.062 | LN3166-002: ReCell 1520P (A-A005B) vs Li Metal Gen 2 flooded Celgard 2320 (16mm) Anode Baseline Form 0.005-1.5V C-Rate 0.0031Ah | ReCell-Gr-Half-Form.000Anode Half Cell Formation C/10 at 0.005-1.5 V 4 cycles | 4
7866 | ARGONNE_15_ARD_LN3166-002-2b.062 | ARD | LN3166_002 | 2 | 2b | 04/08/2019 12:18:25 | 4 | 16 | 5510.4337 | 0.0034195809 | 0.0010941592 | 0.0062623026 | 0.00503548 | 1.50041962 | 04/08/2019 | C:\Data\MIMS\Backup\ARGONNE_15\ARD_LN3166-002-2b.062 | LN3166-002: ReCell 1520P (A-A005B) vs Li Metal Gen 2 flooded Celgard 2320 (16mm) Anode Baseline Rate 0.005-1.5V C-Rate 0.0031Ah | ReCell-Gr-Half-Rate.000Anode Half Cell Rate Capability at 0.2C 0.5C 1C 2C; always C/5 discharge from 0.005 to 1.5V | 12
7867 | ARGONNE_15_ARD_LN3166-002-3a.063 | ARD | LN3166_002 | 3 | 3a | 04/02/2019 13:29:24 | 0 | 4 | 5550.7393 | 0.0037999106 | 0.0006950526 | 0.0003121996 | 0.00503548 | 2.91020066 | 04/02/2019 | C:\Data\MIMS\Backup\ARGONNE_15\ARD_LN3166-002-3a.063 | LN3166-002: ReCell 1520P (A-A005B) vs Li Metal Gen 2 flooded Celgard 2320 (16mm) Anode Baseline Form 0.005-1.5V C-Rate 0.0031Ah | ReCell-Gr-Half-Form.000Anode Half Cell Formation C/10 at 0.005-1.5 V 4 cycles | 4
7868 | ARGONNE_15_ARD_LN3166-002-3b.063 | ARD | LN3166_002 | 3 | 3b | 04/08/2019 12:18:56 | 4 | 16 | 5589.9035 | 0.0034854052 | 0.0011163878 | 0.0062691691 | 0.00503548 | 1.50026703 | 04/08/2019 | C:\Data\MIMS\Backup\ARGONNE_15\ARD_LN3166-002-3b.063 | LN3166-002: ReCell 1520P (A-A005B) vs Li Metal Gen 2 flooded Celgard 2320 (16mm) Anode Baseline Rate 0.005-1.5V C-Rate 0.0031Ah | ReCell-Gr-Half-Rate.000Anode Half Cell Rate Capability at 0.2C 0.5C 1C 2C; always C/5 discharge from 0.005 to 1.5V | 12
7869 | ARGONNE_15_ARD_LN3166-002-4a.064 | ARD | LN3166_002 | 4 | 4a | 04/02/2019 13:29:49 | 0 | 4 | 536.8815 | 0.0004696954 | 0.0002225606 | 0.0003118181 | 0.00503548 | 3.00816358 | 04/02/2019 | C:\Data\MIMS\Backup\ARGONNE_15\ARD_LN3166-002-4a.064 | LN3166-002: ReCell 1520P (A-A005B) vs Li Metal Gen 2 flooded Celgard 2320 (16mm) Anode Baseline Form 0.005-1.5V C-Rate 0.0031Ah | ReCell-Gr-Half-Form.000Anode Half Cell Formation C/10 at 0.005-1.5 V 4 cycles | 4
7870 | ARGONNE_15_ARD_LN3166-002-4b.064 | ARD | LN3166_002 | 4 | 4b | 04/08/2019 12:19:40 | 4 | 16 | 5579.134 | 0.0034850369 | 0.0011554893 | 0.006271458 | 0.00503548 | 1.50057221 | 04/08/2019 | C:\Data\MIMS\Backup\ARGONNE_15\ARD_LN3166-002-4b.064 | LN3166-002: ReCell 1520P (A-A005B) vs Li Metal Gen 2 flooded Celgard 2320 (16mm) Anode Baseline Rate 0.005-1.5V C-Rate 0.0031Ah | ReCell-Gr-Half-Rate.000Anode Half Cell Rate Capability at 0.2C 0.5C 1C 2C; always C/5 discharge from 0.005 to 1.5V | 12
7871 | ARGONNE_15_ARD_LN3166-002-5a.065 | ARD | LN3166_002 | 5 | 5a | 04/02/2019 13:30:17 | 0 | 4 | 5262.985 | 0.0036008477 | 0.0006575853 | 0.0003121996 | 0.00503548 | 3.1512932 | 04/02/2019 | C:\Data\MIMS\Backup\ARGONNE_15\ARD_LN3166-002-5a.065 | LN3166-002: ReCell 1520P (A-A005B) vs Li Metal Gen 2 flooded Celgard 2320 (16mm) Anode Baseline Form 0.005-1.5V C-Rate 0.0031Ah | ReCell-Gr-Half-Form.000Anode Half Cell Formation C/10 at 0.005-1.5 V 4 cycles | 4
7872 | ARGONNE_15_ARD_LN3166-002-5b.065 | ARD | LN3166_002 | 5 | 5b | 04/08/2019 12:20:23 | 4 | 16 | 5387.6675 | 0.0034150503 | 0.0009709204 | 0.0062691691 | 0.00503548 | 1.50026703 | 04/08/2019 | C:\Data\MIMS\Backup\ARGONNE_15\ARD_LN3166-002-5b.065 | LN3166-002: ReCell 1520P (A-A005B) vs Li Metal Gen 2 flooded Celgard 2320 (16mm) Anode Baseline Rate 0.005-1.5V C-Rate 0.0031Ah | ReCell-Gr-Half-Rate.000Anode Half Cell Rate Capability at 0.2C 0.5C 1C 2C; always C/5 discharge from 0.005 to 1.5V | 12
7873 | ARGONNE_15_ARD_LN3166-002-6a.066 | ARD | LN3166_002 | 6 | 6a | 04/02/2019 13:30:40 | 0 | 4 | 5135.8213 | 0.0035488688 | 0.0006600203 | 0.0003121233 | 0.00503548 | 3.14625772 | 04/02/2019 | C:\Data\MIMS\Backup\ARGONNE_15\ARD_LN3166-002-6a.066 | LN3166-002: ReCell 1520P (A-A005B) vs Li Metal Gen 2 flooded Celgard 2320 (16mm) Anode Baseline Form 0.005-1.5V C-Rate 0.0031Ah | ReCell-Gr-Half-Form.000Anode Half Cell Formation C/10 at 0.005-1.5 V 4 cycles | 4
7874 | ARGONNE_15_ARD_LN3166-002-6b.066 | ARD | LN3166_002 | 6 | 6b | 04/08/2019 12:20:58 | 4 | 16 | 5076.4038 | 0.0032295683 | 0.0011062805 | 0.0062485695 | 0.00503548 | 1.50026703 | 04/08/2019 | C:\Data\MIMS\Backup\ARGONNE_15\ARD_LN3166-002-6b.066 | LN3166-002: ReCell 1520P (A-A005B) vs Li Metal Gen 2 flooded Celgard 2320 (16mm) Anode Baseline Rate 0.005-1.5V C-Rate 0.0031Ah | ReCell-Gr-Half-Rate.000Anode Half Cell Rate Capability at 0.2C 0.5C 1C 2C; always C/5 discharge from 0.005 to 1.5V | 12
7875 | ARGONNE_15_ARD_LN3166-006-1a.077 | ARD | LN3166_006 | 1 | 1a | 04/23/2019 17:14:16 | 0 | 4 | 4130.9912 | 0.0028113032 | 0.0109347183 | 0.0002818341 | 2.9999237 | 4.29999237 | 04/23/2019 | C:\Data\MIMS\Backup\ARGONNE_15\ARD_LN3166-006-1a.077 | LN3166-006: NMC111 MTU C1 (LN2486-106-1) vs Li Metal Gen 2 flooded Celgard 2320 16mm ReCell Form Test 3.0-4.3V Individual Cell C-Rate cell 1- 0.0028 Ah | ReCell-Cathode-Half-Form.000Cathode Half Cell Formation C/10 at 3.0 to 4.3 V 4 cycles | 4
7876 | ARGONNE_15_ARD_LN3166-006-1b.077 | ARD | LN3166_006 | 1 | 1b | 04/30/2019 12:06:30 | 4 | 54 | 24319.849 | 0.0027116772 | 0.0105555751 | 0.0006681926 | 2.9999237 | 4.29999237 | 04/30/2019 | C:\Data\MIMS\Backup\ARGONNE_15\ARD_LN3166-006-1b.077 | LN3166-006: NMC111 MTU C1 (LN2486-106-1) vs Li Metal Gen 2 flooded Celgard 2320 16mm ReCell Rate Test 3.0-4.3V Individual Cell C-Rate cell 1-0.0020Ah | ReCell-Cathode-Half-Cyc.000Cathode Half Cell Cycling C/3 at 3.0 to 4.3 V 50 cycles | 50
7877 | ARGONNE_15_ARD_LN3166-006-2a.078 | ARD | LN3166_006 | 2 | 2a | 04/23/2019 17:15:07 | 0 | 4 | 3880.6432 | 0.0028264231 | 0.0110820797 | 0.0002919051 | 2.9999237 | 4.29999237 | 04/23/2019 | C:\Data\MIMS\Backup\ARGONNE_15\ARD_LN3166-006-2a.078 | LN3166-006: NMC111 MTU C1 (LN2486-106-1) vs Li Metal Gen 2 flooded Celgard 2320 16mm ReCell Form Test 3.0-4.3V Individual Cell C-Rate cell 1- 0.0029 Ah | ReCell-Cathode-Half-Form.000Cathode Half Cell Formation C/10 at 3.0 to 4.3 V 4 cycles | 4
7878 | ARGONNE_15_ARD_LN3166-006-2b.078 | ARD | LN3166_006 | 2 | 2b | 04/30/2019 12:07:12 | 4 | 54 | 23923.7985 | 0.0027245817 | 0.0106218485 | 0.0006681163 | 2.9999237 | 4.29999237 | 04/30/2019 | C:\Data\MIMS\Backup\ARGONNE_15\ARD_LN3166-006-2b.078 | LN3166-006: NMC111 MTU C1 (LN2486-106-1) vs Li Metal Gen 2 flooded Celgard 2320 16mm ReCell Rate Test 3.0-4.3V Individual Cell C-Rate cell 2-0.0020Ah | ReCell-Cathode-Half-Cyc.000Cathode Half Cell Cycling C/3 at 3.0 to 4.3 V 50 cycles | 50
7879 | ARGONNE_15_ARD_LN3166-006-3a.079 | ARD | LN3166_006 | 3 | 3a | 04/23/2019 17:15:52 | 0 | 4 | 3839.5557 | 0.0028409383 | 0.0110702929 | 0.0002922103 | 2.9999237 | 4.29999237 | 04/23/2019 | C:\Data\MIMS\Backup\ARGONNE_15\ARD_LN3166-006-3a.079 | LN3166-006: NMC111 MTU C1 (LN2486-106-1) vs Li Metal Gen 2 flooded Celgard 2320 16mm ReCell Form Test 3.0-4.3V Individual Cell C-Rate cell 1-0.0029Ah | ReCell-Cathode-Half-Form.000Cathode Half Cell Formation C/10 at 3.0 to 4.3 V 4 cycles | 4
7880 | ARGONNE_15_ARD_LN3166-006-3b.079 | ARD | LN3166_006 | 3 | 3b | 04/30/2019 12:07:50 | 4 | 54 | 23204.073 | 0.0026655158 | 0.0104288272 | 0.0006683452 | 2.9999237 | 4.29999237 | 04/30/2019 | C:\Data\MIMS\Backup\ARGONNE_15\ARD_LN3166-006-3b.079 | LN3166-006: NMC111 MTU C1 (LN2486-106-1) vs Li Metal Gen 2 flooded Celgard 2320 16mm ReCell Rate Test 3.0-4.3V Individual Cell C-Rate cell 3-0.0020Ah | ReCell-Cathode-Half-Cyc.000Cathode Half Cell Cycling C/3 at 3.0 to 4.3 V 50 cycles | 50
7881 | ARGONNE_15_ARD_LN3166-006-4a.080 | ARD | LN3166_006 | 4 | 4a | 04/23/2019 17:16:35 | 0 | 4 | 3233.908 | 0.0016113222 | 0.0063171194 | 0.0001919585 | 2.9999237 | 4.29999237 | 04/23/2019 | C:\Data\MIMS\Backup\ARGONNE_15\ARD_LN3166-006-4a.080 | LN3166-006: NMC111 MTU C1 (LN2486-106-1) vs Li Metal Gen 2 flooded Celgard 2320 16mm ReCell Form Test 3.0-4.3V Individual Cell C-Rate cell 1- 0.0019 Ah | ReCell-Cathode-Half-Form.000Cathode Half Cell Formation C/10 at 3.0 to 4.3 V 4 cycles | 4
7882 | ARGONNE_15_ARD_LN3166-006-4b.080 | ARD | LN3166_006 | 4 | 4b | 04/30/2019 12:08:34 | 4 | 54 | 31107.8697 | 0.0017722852 | 0.0068938474 | 0.0003354696 | 2.99977111 | 4.30014496 | 04/30/2019 | C:\Data\MIMS\Backup\ARGONNE_15\ARD_LN3166-006-4b.080 | LN3166-006: NMC111 MTU C1 (LN2486-106-1) vs Li Metal Gen 2 flooded Celgard 2320 16mm ReCell Rate Test 3.0-4.3V Individual Cell C-Rate cell 4-0.0010Ah | ReCell-Cathode-Half-Cyc.000Cathode Half Cell Cycling C/3 at 3.0 to 4.3 V 50 cycles | 50
7883 | ARGONNE_15_ARD_LN3166-006-5a.076 | ARD | LN3166_006 | 5 | 5a | 04/23/2019 17:13:13 | 0 | 4 | 4975.0853 | 0.0028227341 | 0.0110347394 | 0.000252079 | 2.9999237 | 4.29999237 | 04/23/2019 | C:\Data\MIMS\Backup\ARGONNE_15\ARD_LN3166-006-5a.076 | LN3166-006: NMC111 MTU C1 (LN2486-106-1) vs Li Metal Gen 2 flooded Celgard 2320 16mm ReCell Form Test 3.0-4.3V Individual Cell C-Rate cell 5-0.0025Ah | ReCell-Cathode-Half-Form.000Cathode Half Cell Formation C/10 at 3.0 to 4.3 V 4 cycles | 4
7884 | ARGONNE_15_ARD_LN3166-006-5b.076 | ARD | LN3166_006 | 5 | 5b | 04/30/2019 12:09:15 | 4 | 54 | 20674.8127 | 0.0025241461 | 0.0098367727 | 0.0007015335 | 2.9999237 | 4.29999237 | 04/30/2019 | C:\Data\MIMS\Backup\ARGONNE_15\ARD_LN3166-006-5b.076 | LN3166-006: NMC111 MTU C1 (LN2486-106-1) vs Li Metal Gen 2 flooded Celgard 2320 16mm ReCell Rate Test 3.0-4.3V Individual Cell C-Rate cell 5-0.0021Ah | ReCell-Cathode-Half-Cyc.000Cathode Half Cell Cycling C/3 at 3.0 to 4.3 V 50 cycles | 50
7885 | ARGONNE_15_ARD_LN3166-007-1a.081 | ARD | LN3166_007 | 1 | 1a | 04/23/2019 17:18:09 | 0 | 4 | 3442.656 | 0.0020744726 | 0.0080914656 | 0.0002319371 | 2.9999237 | 4.29999237 | 04/23/2019 | C:\Data\MIMS\Backup\ARGONNE_15\ARD_LN3166-007-1a.081 | LN3166-007: NMC111 MTU C2 (LN2486-101-1) vs Li Metal Gen 2 flooded Celgard 2320 16mm ReCell Form Test 3.0-4.3V Individual Cell C-Rate Cell 1-0.0023Ah | ReCell-Cathode-Half-Form.000Cathode Half Cell Formation C/10 at 3.0 to 4.3 V 4 cycles | 4
7886 | ARGONNE_15_ARD_LN3166-007-1b.081 | ARD | LN3166_007 | 1 | 1b | 04/30/2019 12:03:21 | 4 | 54 | 25421.7505 | 0.002117595 | 0.0082539828 | 0.0004686046 | 2.9999237 | 4.29999237 | 04/30/2019 | C:\Data\MIMS\Backup\ARGONNE_15\ARD_LN3166-007-1b.081 | LN3166-007: NMC111 MTU C2 (LN2486-101-1) vs Li Metal Gen 2 flooded Celgard 2320 16mm ReCell Rate Test 3.0-4.3V Individual Cell C-Rate Cell 1- 0.0014Ah | ReCell-Cathode-Half-Cyc.000Cathode Half Cell Cycling C/3 at 3.0 to 4.3 V 50 cycles | 50
7887 | ARGONNE_15_ARD_LN3166-007-2a.082 | ARD | LN3166_007 | 2 | 2a | 04/23/2019 17:19:02 | 0 | 4 | 3394.124 | 0.0018891708 | 0.0073811594 | 0.0002141604 | 2.9999237 | 4.29999237 | 04/23/2019 | C:\Data\MIMS\Backup\ARGONNE_15\ARD_LN3166-007-2a.082 | LN3166-007: NMC111 MTU C2 (LN2486-101-1) vs Li Metal Gen 2 flooded Celgard 2320 16mm ReCell Form Test 3.0-4.3V Individual Cell C-Rate Cell 2 - 0.00212 Ah | ReCell-Cathode-Half-Form.000Cathode Half Cell Formation C/10 at 3.0 to 4.3 V 4 cycles | 4
7888 | ARGONNE_15_ARD_LN3166-007-2b.082 | ARD | LN3166_007 | 2 | 2b | 04/30/2019 12:04:08 | 4 | 54 | 26772.0268 | 0.0020095125 | 0.0078199718 | 0.0004352636 | 2.9999237 | 4.29999237 | 04/30/2019 | C:\Data\MIMS\Backup\ARGONNE_15\ARD_LN3166-007-2b.082 | LN3166-007: NMC111 MTU C2 (LN2486-101-1) vs Li Metal Gen 2 flooded Celgard 2320 16mm ReCell Rate Test 3.0-4.3V Individual Cell C-Rate Cell 2- 0.0013Ah | ReCell-Cathode-Half-Cyc.000Cathode Half Cell Cycling C/3 at 3.0 to 4.3 V 50 cycles | 50
7889 | ARGONNE_15_ARD_LN3166-007-3a.083 | ARD | LN3166_007 | 3 | 3a | 04/23/2019 17:19:44 | 0 | 4 | 4130.3065 | 0.0025151618 | 0.0098103847 | 0.0002513924 | 2.9999237 | 4.29999237 | 04/23/2019 | C:\Data\MIMS\Backup\ARGONNE_15\ARD_LN3166-007-3a.083 | LN3166-007: NMC111 MTU C2 (LN2486-101-1) vs Li Metal Gen 2 flooded Celgard 2320 16mm ReCell Form Test 3.0-4.3V Individual Cell C-Rate Cell 3 - 0.0025 Ah | ReCell-Cathode-Half-Form.000Cathode Half Cell Formation C/10 at 3.0 to 4.3 V 4 cycles | 4
7890 | ARGONNE_15_ARD_LN3166-007-3b.083 | ARD | LN3166_007 | 3 | 3b | 04/30/2019 12:04:59 | 4 | 54 | 19332.5582 | 0.0022810494 | 0.0089206652 | 0.0007016861 | 2.9999237 | 4.29999237 | 04/30/2019 | C:\Data\MIMS\Backup\ARGONNE_15\ARD_LN3166-007-3b.083 | LN3166-007: NMC111 MTU C2 (LN2486-101-1) vs Li Metal Gen 2 flooded Celgard 2320 16mm ReCell Rate Test 3.0-4.3V Individual Cell C-Rate Cell 3- 0.0021Ah | ReCell-Cathode-Half-Cyc.000Cathode Half Cell Cycling C/3 at 3.0 to 4.3 V 50 cycles | 50
7891 | ARGONNE_15_ARD_LN3166-007-4a.084 | ARD | LN3166_007 | 4 | 4a | 04/23/2019 17:20:25 | 0 | 4 | 3348.93 | 0.001992886 | 0.0078180839 | 0.0002319371 | 2.9999237 | 4.29999237 | 04/23/2019 | C:\Data\MIMS\Backup\ARGONNE_15\ARD_LN3166-007-4a.084 | LN3166-007: NMC111 MTU C2 (LN2486-101-1) vs Li Metal Gen 2 flooded Celgard 2320 16mm ReCell Form Test 3.0-4.3V Individual Cell C-Rate Cell 4 - 0.0023 Ah | ReCell-Cathode-Half-Form.000Cathode Half Cell Formation C/10 at 3.0 to 4.3 V 4 cycles | 4
7892 | ARGONNE_15_ARD_LN3166-007-4b.084 | ARD | LN3166_007 | 4 | 4b | 04/30/2019 12:05:37 | 4 | 54 | 27127.8635 | 0.0021478277 | 0.0083610713 | 0.0004686046 | 2.99977111 | 4.29999237 | 04/30/2019 | C:\Data\MIMS\Backup\ARGONNE_15\ARD_LN3166-007-4b.084 | LN3166-007: NMC111 MTU C2 (LN2486-101-1) vs Li Metal Gen 2 flooded Celgard 2320 16mm ReCell Rate Test 3.0-4.3V Individual Cell C-Rate Cell 4- 0.0014Ah | ReCell-Cathode-Half-Cyc.000Cathode Half Cell Cycling C/3 at 3.0 to 4.3 V 50 cycles | 50
7893 | ARGONNE_15_ARD_LN3166-008-1a.085 | ARD | LN3166_008 | 1 | 1a | 04/23/2019 17:21:21 | 0 | 4 | 3705.1683 | 0.0028083801 | 0.0109957117 | 0.0002972457 | 2.9999237 | 4.29999237 | 04/23/2019 | C:\Data\MIMS\Backup\ARGONNE_15\ARD_LN3166-008-1a.085 | LN3166-008: NMC111 MTU C3 (LN2486-102-1) vs Li Metal Gen 2 flooded Celgard 2320 16mm ReCell Form Test 3.0-4.3V Individual Cell C-Rate Cell 1 - 0.00295 Ah | ReCell-Cathode-Half-Form.000Cathode Half Cell Formation C/10 at 3.0 to 4.3 V 4 cycles | 4
7894 | ARGONNE_15_ARD_LN3166-008-1b.085 | ARD | LN3166_008 | 1 | 1b | 04/30/2019 11:56:43 | 4 | 5 | 2.4583 | 7.639e-07 | 2.8241e-06 | 0.0001000183 | 3.67879759 | 3.69832914 | 04/30/2019 | C:\Data\MIMS\Backup\ARGONNE_15\ARD_LN3166-008-1b.085 | LN3166-008: NMC111 MTU C3 (LN2486-102-1) vs Li Metal Gen 2 flooded Celgard 2320 16mm ReCell Rate Test 3.0-4.3V Individual Cell C-Rate Cell 1 - 0.0020 Ah | ReCell-Cathode-Half-Rate.000Cathode Half Cell Rate Test at 0.05C 0.1C 0.2C 0.5C 1C 2C (0.333C Chrg.); 3.0 to 4.3V | 1
7895 | ARGONNE_15_ARD_LN3166-008-1bb.085 | ARD | LN3166_008 | 1 | 1bb | 04/30/2019 12:00:03 | 4 | 54 | 23756.3135 | 0.0027614644 | 0.010785361 | 0.0006682689 | 2.9999237 | 4.29999237 | 04/30/2019 | C:\Data\MIMS\Backup\ARGONNE_15\ARD_LN3166-008-1bb.085 | LN3166-008: NMC111 MTU C3 (LN2486-102-1) vs Li Metal Gen 2 flooded Celgard 2320 16mm ReCell Rate Test 3.0-4.3V Individual Cell C-Rate Cell 1 - 0.0020 Ah | ReCell-Cathode-Half-Cyc.000Cathode Half Cell Cycling C/3 at 3.0 to 4.3 V 50 cycles | 50
7896 | ARGONNE_15_ARD_LN3166-008-2a.086 | ARD | LN3166_008 | 2 | 2a | 04/23/2019 17:22:06 | 0 | 4 | 3331.0873 | 0.0014618411 | 0.0057441268 | 0.000171664 | 2.9999237 | 4.29999237 | 04/23/2019 | C:\Data\MIMS\Backup\ARGONNE_15\ARD_LN3166-008-2a.086 | LN3166-008: NMC111 MTU C3 (LN2486-102-1) vs Li Metal Gen 2 flooded Celgard 2320 16mm ReCell Form Test 3.0-4.3V Individual Cell C-Rate Cell 2 - 0.0017 Ah | ReCell-Cathode-Half-Form.000Cathode Half Cell Formation C/10 at 3.0 to 4.3 V 4 cycles | 4
7897 | ARGONNE_15_ARD_LN3166-008-2bb.086 | ARD | LN3166_008 | 2 | 2bb | 04/30/2019 12:00:49 | 4 | 54 | 26072.9155 | 0.0016157388 | 0.0062914797 | 0.000368658 | 2.9999237 | 4.29999237 | 04/30/2019 | C:\Data\MIMS\Backup\ARGONNE_15\ARD_LN3166-008-2bb.086 | LN3166-008: NMC111 MTU C3 (LN2486-102-1) vs Li Metal Gen 2 flooded Celgard 2320 16mm ReCell Rate Test 3.0-4.3V Individual Cell C-Rate Cell 2 - 0.0011 Ah | ReCell-Cathode-Half-Cyc.000Cathode Half Cell Cycling C/3 at 3.0 to 4.3 V 50 cycles | 50
7898 | ARGONNE_15_ARD_LN3166-008-3a.087 | ARD | LN3166_008 | 3 | 3a | 04/23/2019 17:22:58 | 0 | 4 | 4509.083 | 0.0020775541 | 0.008144214 | 0.0001967651 | 2.9999237 | 4.29999237 | 04/23/2019 | C:\Data\MIMS\Backup\ARGONNE_15\ARD_LN3166-008-3a.087 | LN3166-008: NMC111 MTU C3 (LN2486-102-1) vs Li Metal Gen 2 flooded Celgard 2320 16mm ReCell Form Test 3.0-4.3V Individual Cell C-Rate Cell 3 - 0.00195 Ah | ReCell-Cathode-Half-Form.000Cathode Half Cell Formation C/10 at 3.0 to 4.3 V 4 cycles | 4
7899 | ARGONNE_15_ARD_LN3166-008-3b.087 | ARD | LN3166_008 | 3 | 3b | 04/30/2019 12:01:39 | 4 | 54 | 21243.358 | 0.0018834111 | 0.0073434838 | 0.0005349813 | 2.9999237 | 4.29999237 | 04/30/2019 | C:\Data\MIMS\Backup\ARGONNE_15\ARD_LN3166-008-3b.087 | LN3166-008: NMC111 MTU C3 (LN2486-102-1) vs Li Metal Gen 2 flooded Celgard 2320 16mm ReCell Rate Test 3.0-4.3V Individual Cell C-Rate Cell 3 - 0.0016 Ah | ReCell-Cathode-Half-Cyc.000Cathode Half Cell Cycling C/3 at 3.0 to 4.3 V 50 cycles | 50
7900 | ARGONNE_15_ARD_LN3166-008-4a.088 | ARD | LN3166_008 | 4 | 4a | 04/23/2019 17:23:49 | 0 | 4 | 4747.9622 | 0.0031057483 | 0.0121937141 | 0.0002819104 | 2.9999237 | 4.29999237 | 04/23/2019 | C:\Data\MIMS\Backup\ARGONNE_15\ARD_LN3166-008-4a.088 | LN3166-008: NMC111 MTU C3 (LN2486-102-1) vs Li Metal Gen 2 flooded Celgard 2320 16mm ReCell Form Test 3.0-4.3V Individual Cell C-Rate Cell 4 - 0.0028 Ah | ReCell-Cathode-Half-Form.000Cathode Half Cell Formation C/10 at 3.0 to 4.3 V 4 cycles | 4
7901 | ARGONNE_15_ARD_LN3166-008-4b.088 | ARD | LN3166_008 | 4 | 4b | 04/30/2019 12:02:29 | 4 | 54 | 20026.1727 | 0.0027048073 | 0.010581401 | 0.0008016327 | 2.9999237 | 4.29999237 | 04/30/2019 | C:\Data\MIMS\Backup\ARGONNE_15\ARD_LN3166-008-4b.088 | LN3166-008: NMC111 MTU C3 (LN2486-102-1) vs Li Metal Gen 2 flooded Celgard 2320 16mm ReCell Rate Test 3.0-4.3V Individual Cell C-Rate Cell 4 - 0.0024 Ah | ReCell-Cathode-Half-Cyc.000Cathode Half Cell Cycling C/3 at 3.0 to 4.3 V 50 cycles | 50
7902 | ARGONNE_15_ARD_LN3166-009-1a.089 | ARD | LN3166_009 | 1 | 1a | 04/24/2019 16:43:09 | 0 | 4 | 5593.0262 | 0.0029865784 | 0.0005811874 | 0.0002219425 | 0.00503548 | 3.18074311 | 04/24/2019 | C:\Data\MIMS\Backup\ARGONNE_15\ARD_LN3166-009-1a.089 | LN3166-009: 1520P MTU A1 (LN2486-107-1) vs Li Metal Gen 2 flooded Celgard 2320 16mm ReCell Form Test 3.0-4.3V C-Rate 0.0022Ah FOR ALL BUT #3-0.0019Ah | ReCell-Gr-Half-Form.000Anode Half Cell Formation C/10 at 0.005-1.5 V 4 cycles | 4
7903 | ARGONNE_15_ARD_LN3166-009-1b.089 | ARD | LN3166_009 | 1 | 1b | 04/30/2019 12:10:52 | 4 | 54 | 17948.3377 | 0.0022677614 | 0.0005628326 | 0.0007347982 | 0.00503548 | 1.49996185 | 04/30/2019 | C:\Data\MIMS\Backup\ARGONNE_15\ARD_LN3166-009-1b.089 | LN3166-009: 1520P MTU A1 (LN2486-107-1) vs Li Metal Gen 2 flooded Celgard 2320 16mm ReCell Rate Test 3.0-4.3V C-Rate 0.0022Ah FOR ALL BUT #3-0.0019Ah | ReCell-Gr-Half-Cyc.000Anode Half Cell Cycling C/3 at 0.005-1.5 V 50 cycles | 50
7904 | ARGONNE_15_ARD_LN3166-009-2a.090 | ARD | LN3166_009 | 2 | 2a | 04/24/2019 16:43:34 | 0 | 4 | 5362.4575 | 0.0028666537 | 0.000576339 | 0.0002223239 | 0.00503548 | 3.09407187 | 04/24/2019 | C:\Data\MIMS\Backup\ARGONNE_15\ARD_LN3166-009-2a.090 | LN3166-009: 1520P MTU A1 (LN2486-107-1) vs Li Metal Gen 2 flooded Celgard 2320 16mm ReCell Form Test 3.0-4.3V C-Rate 0.0022Ah FOR ALL BUT #3-0.0019Ah | ReCell-Gr-Half-Form.000Anode Half Cell Formation C/10 at 0.005-1.5 V 4 cycles | 4
7905 | ARGONNE_15_ARD_LN3166-009-2b.090 | ARD | LN3166_009 | 2 | 2b | 04/30/2019 12:11:32 | 4 | 54 | 10223.8595 | 0.0014974591 | 0.0004506099 | 0.0007350271 | 0.00503548 | 1.50011444 | 04/30/2019 | C:\Data\MIMS\Backup\ARGONNE_15\ARD_LN3166-009-2b.090 | LN3166-009: 1520P MTU A1 (LN2486-107-1) vs Li Metal Gen 2 flooded Celgard 2320 16mm ReCell Rate Test 3.0-4.3V C-Rate 0.0022Ah FOR ALL BUT #3-0.0019Ah | ReCell-Gr-Half-Cyc.000Anode Half Cell Cycling C/3 at 0.005-1.5 V 50 cycles | 50
7906 | ARGONNE_15_ARD_LN3166-009-3a.091 | ARD | LN3166_009 | 3 | 3a | 04/24/2019 16:44:07 | 0 | 4 | 5718.4378 | 0.0026531284 | 0.0005371506 | 0.0001917296 | 0.00503548 | 3.02922103 | 04/24/2019 | C:\Data\MIMS\Backup\ARGONNE_15\ARD_LN3166-009-3a.091 | LN3166-009: 1520P MTU A1 (LN2486-107-1) vs Li Metal Gen 2 flooded Celgard 2320 16mm ReCell Form Test 3.0-4.3V C-Rate 0.0022Ah FOR ALL BUT #3-0.0019Ah | ReCell-Gr-Half-Form.000Anode Half Cell Formation C/10 at 0.005-1.5 V 4 cycles | 4
7907 | ARGONNE_15_ARD_LN3166-009-3b.091 | ARD | LN3166_009 | 3 | 3b | 04/30/2019 12:12:11 | 4 | 54 | 19664.3707 | 0.0020940645 | 0.0004946504 | 0.0006351568 | 0.00503548 | 1.49996185 | 04/30/2019 | C:\Data\MIMS\Backup\ARGONNE_15\ARD_LN3166-009-3b.091 | LN3166-009: 1520P MTU A1 (LN2486-107-1) vs Li Metal Gen 2 flooded Celgard 2320 16mm ReCell Rate Test 3.0-4.3V C-Rate 0.0022Ah FOR ALL BUT #3-0.0019Ah | ReCell-Gr-Half-Cyc.000Anode Half Cell Cycling C/3 at 0.005-1.5 V 50 cycles | 50
7908 | ARGONNE_15_ARD_LN3166-009-4a.092 | ARD | LN3166_009 | 4 | 4a | 04/24/2019 16:44:31 | 0 | 4 | 4200.0967 | 0.0026499242 | 0.0005600835 | 0.0002219425 | 0.00503548 | 2.773785 | 04/24/2019 | C:\Data\MIMS\Backup\ARGONNE_15\ARD_LN3166-009-4a.092 | LN3166-009: 1520P MTU A1 (LN2486-107-1) vs Li Metal Gen 2 flooded Celgard 2320 16mm ReCell Form Test 3.0-4.3V C-Rate 0.0022Ah FOR ALL BUT #3-0.0019Ah | ReCell-Gr-Half-Form.000Anode Half Cell Formation C/10 at 0.005-1.5 V 4 cycles | 4
7909 | ARGONNE_15_ARD_LN3166-009-4b.092 | ARD | LN3166_009 | 4 | 4b | 04/30/2019 12:12:47 | 4 | 54 | 18257.8482 | 0.0023236818 | 0.0005564514 | 0.0007349508 | 0.00503548 | 1.49996185 | 04/30/2019 | C:\Data\MIMS\Backup\ARGONNE_15\ARD_LN3166-009-4b.092 | LN3166-009: 1520P MTU A1 (LN2486-107-1) vs Li Metal Gen 2 flooded Celgard 2320 16mm ReCell Rate Test 3.0-4.3V C-Rate 0.0022Ah FOR ALL BUT #3-0.0019Ah | ReCell-Gr-Half-Cyc.000Anode Half Cell Cycling C/3 at 0.005-1.5 V 50 cycles | 50
7910 | ARGONNE_15_ARD_LN3166-010-1a.093 | ARD | LN3166_010 | 1 | 1a | 04/24/2019 16:45:07 | 0 | 4 | 5628.2 | 0.0030009046 | 0.0005764423 | 0.0002222477 | 0.00503548 | 2.85923552 | 04/24/2019 | C:\Data\MIMS\Backup\ARGONNE_15\ARD_LN3166-010-1a.093 | LN3166-010: 1520P MTU A2 (LN2486-104-1) vs Li Metal Gen 2 flooded Celgard 2320 16mm ReCell Form Test 3.0-4.3V C-Rate 0.0022Ah | ReCell-Gr-Half-Form.000Anode Half Cell Formation C/10 at 0.005-1.5 V 4 cycles | 4
7911 | ARGONNE_15_ARD_LN3166-010-1b.093 | ARD | LN3166_010 | 1 | 1b | 04/30/2019 12:13:41 | 4 | 54 | 19157.9968 | 0.0024038685 | 0.0005650861 | 0.0007350271 | 0.00503548 | 1.49996185 | 04/30/2019 | C:\Data\MIMS\Backup\ARGONNE_15\ARD_LN3166-010-1b.093 | LN3166-010: 1520P MTU A2 (LN2486-104-1) vs Li Metal Gen 2 flooded Celgard 2320 16mm ReCell Rate Test 3.0-4.3V C-Rate 0.0022Ah | ReCell-Gr-Half-Cyc.000Anode Half Cell Cycling C/3 at 0.005-1.5 V 50 cycles | 50
7912 | ARGONNE_15_ARD_LN3166-010-2a.094 | ARD | LN3166_010 | 2 | 2a | 04/24/2019 16:45:38 | 0 | 4 | 5024.1277 | 0.0024595632 | 0.0005401697 | 0.0002216373 | 0.00503548 | 3.15190356 | 04/24/2019 | C:\Data\MIMS\Backup\ARGONNE_15\ARD_LN3166-010-2a.094 | LN3166-010: 1520P MTU A2 (LN2486-104-1) vs Li Metal Gen 2 flooded Celgard 2320 16mm ReCell Form Test 3.0-4.3V C-Rate 0.0022Ah | ReCell-Gr-Half-Form.000Anode Half Cell Formation C/10 at 0.005-1.5 V 4 cycles | 4
7913 | ARGONNE_15_ARD_LN3166-010-2b.094 | ARD | LN3166_010 | 2 | 2b | 04/30/2019 12:14:19 | 4 | 54 | 17308.2208 | 0.0021693589 | 0.0005311317 | 0.0007349508 | 0.00503548 | 1.49996185 | 04/30/2019 | C:\Data\MIMS\Backup\ARGONNE_15\ARD_LN3166-010-2b.094 | LN3166-010: 1520P MTU A2 (LN2486-104-1) vs Li Metal Gen 2 flooded Celgard 2320 16mm ReCell Rate Test 3.0-4.3V C-Rate 0.0022Ah | ReCell-Gr-Half-Cyc.000Anode Half Cell Cycling C/3 at 0.005-1.5 V 50 cycles | 50
7914 | ARGONNE_15_ARD_LN3166-010-3a.095 | ARD | LN3166_010 | 3 | 3a | 04/24/2019 16:46:11 | 0 | 4 | 5656.2955 | 0.0030270109 | 0.0005838237 | 0.0002217899 | 0.00503548 | 2.945449 | 04/24/2019 | C:\Data\MIMS\Backup\ARGONNE_15\ARD_LN3166-010-3a.095 | LN3166-010: 1520P MTU A2 (LN2486-104-1) vs Li Metal Gen 2 flooded Celgard 2320 16mm ReCell Form Test 3.0-4.3V C-Rate 0.0022Ah | ReCell-Gr-Half-Form.000Anode Half Cell Formation C/10 at 0.005-1.5 V 4 cycles | 4
7915 | ARGONNE_15_ARD_LN3166-010-3b.095 | ARD | LN3166_010 | 3 | 3b | 04/30/2019 12:15:04 | 4 | 54 | 16546.9493 | 0.0023326211 | 0.0005805805 | 0.0007350271 | 0.00503548 | 1.49996185 | 04/30/2019 | C:\Data\MIMS\Backup\ARGONNE_15\ARD_LN3166-010-3b.095 | LN3166-010: 1520P MTU A2 (LN2486-104-1) vs Li Metal Gen 2 flooded Celgard 2320 16mm ReCell Rate Test 3.0-4.3V C-Rate 0.0022Ah | ReCell-Gr-Half-Cyc.000Anode Half Cell Cycling C/3 at 0.005-1.5 V 50 cycles | 50
7916 | ARGONNE_15_ARD_LN3166-010-4a.096 | ARD | LN3166_010 | 4 | 4a | 04/24/2019 16:46:37 | 0 | 4 | 5424.9277 | 0.0028631098 | 0.0005616355 | 0.0002220951 | 0.00503548 | 3.42824445 | 04/24/2019 | C:\Data\MIMS\Backup\ARGONNE_15\ARD_LN3166-010-4a.096 | LN3166-010: 1520P MTU A2 (LN2486-104-1) vs Li Metal Gen 2 flooded Celgard 2320 16mm ReCell Form Test 3.0-4.3V C-Rate 0.0022Ah | ReCell-Gr-Half-Form.000Anode Half Cell Formation C/10 at 0.005-1.5 V 4 cycles | 4
7917 | ARGONNE_15_ARD_LN3166-010-4b.096 | ARD | LN3166_010 | 4 | 4b | 04/30/2019 12:15:46 | 4 | 54 | 18741.4917 | 0.0023754064 | 0.0005617243 | 0.0007349508 | 0.00503548 | 1.50011444 | 04/30/2019 | C:\Data\MIMS\Backup\ARGONNE_15\ARD_LN3166-010-4b.096 | LN3166-010: 1520P MTU A2 (LN2486-104-1) vs Li Metal Gen 2 flooded Celgard 2320 16mm ReCell Rate Test 3.0-4.3V C-Rate 0.0022Ah | ReCell-Gr-Half-Cyc.000Anode Half Cell Cycling C/3 at 0.005-1.5 V 50 cycles | 50
7918 | ARGONNE_15_ARD_LN3166-011-1a.065 | ARD | LN3166_011 | 1 | 1a | 04/24/2019 16:50:40 | 0 | 4 | 5162.647 | 0.0026992946 | 0.0098805123 | 0.0002110323 | 0 | 4.20004578 | 04/24/2019 | C:\Data\MIMS\Backup\ARGONNE_15\ARD_LN3166-011-1a.065 | LN3166-011: NMC111 (A-C021) vs 1520P (A-A005B) Gen 2 flooded Celgard 2320 5/8" ReCell Full Form 3.0-4.2V C-Rate 0.0021Ah | ReCell-FullCell-Form.000Full Cell Formation C/10 at 3.0 to 4.2 V 4 cycles | 4
7919 | ARGONNE_15_ARD_LN3166-011-1b.065 | ARD | LN3166_011 | 1 | 1b | 04/30/2019 12:17:20 | 4 | 21 | 12528.2467 | 0.0021682848 | 0.0081165955 | 0.0042014954 | 2.9999237 | 4.20111391 | 04/30/2019 | C:\Data\MIMS\Backup\ARGONNE_15\ARD_LN3166-011-1b.065 | LN3166-011: NMC111 (A-C021) vs 1520P (A-A005B) Gen 2 flooded Celgard 2320 5/8" ReCell Full Rate 3.0-4.2V C-Rate 0.0021Ah | ReCell-FullCell-Rate.000Full Cell Rate Test at 0.05C 0.1C 0.2C 0.5C 1C 2C (0.333C Chrg.); 3.0 to 4.2V | 17
7920 | ARGONNE_15_ARD_LN3166-011-1c.065 | ARD | LN3166_011 | 1 | 1c | 05/09/2019 17:51:23 | 21 | 23 | 961.183 | 0.0019774983 | 0.007540911 | 0.0105790799 | 2.9999237 | 4.20019837 | 05/09/2019 | C:\Data\MIMS\Backup\ARGONNE_15\ARD_LN3166-011-1c.065 | LN3166-011: NMC111 (A-C021) vs 1520P (A-A005B) Gen 2 flooded Celgard 2320 5/8" ReCell Full HPPC 3.0-4.2V C-Rate 0.0021Ah | ReCell-FullCell-HPPC.000Full Cell Initial HPPC with 5C Disch. Pulse 3.75C Chrg 3.0-4.2V | 2
7921 | ARGONNE_15_ARD_LN3166-011-1d.065 | ARD | LN3166_011 | 1 | 1d | 05/10/2019 15:32:56 | 23 | 278 | 78758.1673 | 0.0020593283 | 0.0077070223 | 0.010592813 | 2.67383841 | 4.20141909 | 05/10/2019 | C:\Data\MIMS\Backup\ARGONNE_15\ARD_LN3166-011-1d.065 | LN3166-011: NMC111 (A-C021) vs 1520P (A-A005B) Gen 2 flooded Celgard 2320 5/8" ReCell Full L.Cyc 3.0-4.2V C-Rate 0.0021Ah | ReCell-FullCell-Cyc.000Full Cell C/20 then 47 cycles at C/2 HPPC with 5C Disch. Pulse 3.75C Chrg 3.0-4.2V | 255
7922 | ARGONNE_15_ARD_LN3166-011-1e.065 | ARD | LN3166_011 | 1 | 1e | 07/09/2019 14:18:05 | 278 | 533 | 67455.154 | 0.0017239852 | 0.0064769975 | 0.010592813 | 2.5600061 | 4.20050355 | 07/09/2019 | C:\Data\MIMS\Backup\ARGONNE_15\ARD_LN3166-011-1e.065 | LN3166-011: NMC111 (A-C021) vs 1520P (A-A005B) Gen 2 flooded Celgard 2320 5/8" 2nd ReCell Full L.Cyc 3.0-4.2V C-Rate 0.0021Ah | ReCell-FullCell-Cyc.000Full Cell C/20 then 47 cycles at C/2 HPPC with 5C Disch. Pulse 3.75C Chrg 3.0-4.2V | 255
7923 | ARGONNE_15_ARD_LN3166-011-2a.066 | ARD | LN3166_011 | 2 | 2a | 04/24/2019 16:51:16 | 0 | 4 | 5109.6403 | 0.0027010279 | 0.0098908897 | 0.000212253 | 0.02319371 | 4.20004578 | 04/24/2019 | C:\Data\MIMS\Backup\ARGONNE_15\ARD_LN3166-011-2a.066 | LN3166-011: NMC111 (A-C021) vs 1520P (A-A005B) Gen 2 flooded Celgard 2320 5/8" ReCell Full Form 3.0-4.2V C-Rate 0.0021Ah | ReCell-FullCell-Form.000Full Cell Formation C/10 at 3.0 to 4.2 V 4 cycles | 4
7924 | ARGONNE_15_ARD_LN3166-011-2b.066 | ARD | LN3166_011 | 2 | 2b | 04/30/2019 12:17:58 | 4 | 21 | 12326.534 | 0.0021438115 | 0.008033409 | 0.0042022583 | 2.9999237 | 4.20096132 | 04/30/2019 | C:\Data\MIMS\Backup\ARGONNE_15\ARD_LN3166-011-2b.066 | LN3166-011: NMC111 (A-C021) vs 1520P (A-A005B) Gen 2 flooded Celgard 2320 5/8" ReCell Full Rate 3.0-4.2V C-Rate 0.0021Ah | ReCell-FullCell-Rate.000Full Cell Rate Test at 0.05C 0.1C 0.2C 0.5C 1C 2C (0.333C Chrg.); 3.0 to 4.2V | 17
7925 | ARGONNE_15_ARD_LN3166-011-2c.066 | ARD | LN3166_011 | 2 | 2c | 05/09/2019 17:51:59 | 21 | 23 | 955.5723 | 0.0019374401 | 0.0073648323 | 0.0105859464 | 2.98298619 | 4.20004578 | 05/09/2019 | C:\Data\MIMS\Backup\ARGONNE_15\ARD_LN3166-011-2c.066 | LN3166-011: NMC111 (A-C021) vs 1520P (A-A005B) Gen 2 flooded Celgard 2320 5/8" ReCell Full HPPC 3.0-4.2V C-Rate 0.0021Ah | ReCell-FullCell-HPPC.000Full Cell Initial HPPC with 5C Disch. Pulse 3.75C Chrg 3.0-4.2V | 2
7926 | ARGONNE_15_ARD_LN3166-011-2d.066 | ARD | LN3166_011 | 2 | 2d | 05/10/2019 15:33:37 | 23 | 278 | 77154.2988 | 0.0020208749 | 0.0075687474 | 0.010592813 | 2.68039979 | 4.20035096 | 05/10/2019 | C:\Data\MIMS\Backup\ARGONNE_15\ARD_LN3166-011-2d.066 | LN3166-011: NMC111 (A-C021) vs 1520P (A-A005B) Gen 2 flooded Celgard 2320 5/8" ReCell Full L.Cyc 3.0-4.2V C-Rate 0.0021Ah | ReCell-FullCell-Cyc.000Full Cell C/20 then 47 cycles at C/2 HPPC with 5C Disch. Pulse 3.75C Chrg 3.0-4.2V | 255
7927 | ARGONNE_15_ARD_LN3166-011-2e.066 | ARD | LN3166_011 | 2 | 2e | 07/09/2019 14:18:42 | 278 | 533 | 67504.4495 | 0.0017113624 | 0.0064313137 | 0.0105996796 | 2.58304723 | 4.20065614 | 07/09/2019 | C:\Data\MIMS\Backup\ARGONNE_15\ARD_LN3166-011-2e.066 | LN3166-011: NMC111 (A-C021) vs 1520P (A-A005B) Gen 2 flooded Celgard 2320 5/8" 2nd ReCell Full L.Cyc 3.0-4.2V C-Rate 0.0021Ah | ReCell-FullCell-Cyc.000Full Cell C/20 then 47 cycles at C/2 HPPC with 5C Disch. Pulse 3.75C Chrg 3.0-4.2V | 255
7928 | ARGONNE_15_ARD_LN3166-011-3a.067 | ARD | LN3166_011 | 3 | 3a | 04/24/2019 16:51:50 | 0 | 4 | 5054.3248 | 0.0026775355 | 0.009788276 | 0.0002117189 | 0.00732433 | 4.20004578 | 04/24/2019 | C:\Data\MIMS\Backup\ARGONNE_15\ARD_LN3166-011-3a.067 | LN3166-011: NMC111 (A-C021) vs 1520P (A-A005B) Gen 2 flooded Celgard 2320 5/8" ReCell Full Form 3.0-4.2V C-Rate 0.0021Ah | ReCell-FullCell-Form.000Full Cell Formation C/10 at 3.0 to 4.2 V 4 cycles | 4
7929 | ARGONNE_15_ARD_LN3166-011-3b.067 | ARD | LN3166_011 | 3 | 3b | 04/30/2019 12:18:44 | 4 | 21 | 12252.9298 | 0.0021177414 | 0.0079315382 | 0.004200351 | 2.9999237 | 4.20096132 | 04/30/2019 | C:\Data\MIMS\Backup\ARGONNE_15\ARD_LN3166-011-3b.067 | LN3166-011: NMC111 (A-C021) vs 1520P (A-A005B) Gen 2 flooded Celgard 2320 5/8" ReCell Full Rate 3.0-4.2V C-Rate 0.0021Ah | ReCell-FullCell-Rate.000Full Cell Rate Test at 0.05C 0.1C 0.2C 0.5C 1C 2C (0.333C Chrg.); 3.0 to 4.2V | 17
7930 | ARGONNE_15_ARD_LN3166-011-3c.067 | ARD | LN3166_011 | 3 | 3c | 05/09/2019 17:52:26 | 21 | 23 | 956.7528 | 0.0019544535 | 0.0074107394 | 0.0105676356 | 2.9999237 | 4.20004578 | 05/09/2019 | C:\Data\MIMS\Backup\ARGONNE_15\ARD_LN3166-011-3c.067 | LN3166-011: NMC111 (A-C021) vs 1520P (A-A005B) Gen 2 flooded Celgard 2320 5/8" ReCell Full HPPC 3.0-4.2V C-Rate 0.0021Ah | ReCell-FullCell-HPPC.000Full Cell Initial HPPC with 5C Disch. Pulse 3.75C Chrg 3.0-4.2V | 2
7931 | ARGONNE_15_ARD_LN3166-011-3d.067 | ARD | LN3166_011 | 3 | 3d | 05/10/2019 15:34:02 | 23 | 278 | 78622.5883 | 0.00202026 | 0.0075627893 | 0.010576791 | 2.6895552 | 4.20035096 | 05/10/2019 | C:\Data\MIMS\Backup\ARGONNE_15\ARD_LN3166-011-3d.067 | LN3166-011: NMC111 (A-C021) vs 1520P (A-A005B) Gen 2 flooded Celgard 2320 5/8" ReCell Full L.Cyc 3.0-4.2V C-Rate 0.0021Ah | ReCell-FullCell-Cyc.000Full Cell C/20 then 47 cycles at C/2 HPPC with 5C Disch. Pulse 3.75C Chrg 3.0-4.2V | 255
7932 | ARGONNE_15_ARD_LN3166-011-3e.067 | ARD | LN3166_011 | 3 | 3e | 07/09/2019 14:19:11 | 278 | 533 | 70145.0433 | 0.0017613216 | 0.0066115159 | 0.0105836576 | 2.61036088 | 4.20065614 | 07/09/2019 | C:\Data\MIMS\Backup\ARGONNE_15\ARD_LN3166-011-3e.067 | LN3166-011: NMC111 (A-C021) vs 1520P (A-A005B) Gen 2 flooded Celgard 2320 5/8" 2nd ReCell Full L.Cyc 3.0-4.2V C-Rate 0.0021Ah | ReCell-FullCell-Cyc.000Full Cell C/20 then 47 cycles at C/2 HPPC with 5C Disch. Pulse 3.75C Chrg 3.0-4.2V | 255
7933 | ARGONNE_15_ARD_LN3166-011-4a.068 | ARD | LN3166_011 | 4 | 4a | 04/24/2019 16:52:29 | 0 | 4 | 5188.7277 | 0.002695055 | 0.0098764648 | 0.0002123293 | 0.08407721 | 4.20004578 | 04/24/2019 | C:\Data\MIMS\Backup\ARGONNE_15\ARD_LN3166-011-4a.068 | LN3166-011: NMC111 (A-C021) vs 1520P (A-A005B) Gen 2 flooded Celgard 2320 5/8" ReCell Full Form 3.0-4.2V C-Rate 0.0021Ah | ReCell-FullCell-Form.000Full Cell Formation C/10 at 3.0 to 4.2 V 4 cycles | 4
7934 | ARGONNE_15_ARD_LN3166-011-4b.068 | ARD | LN3166_011 | 4 | 4b | 04/30/2019 12:19:19 | 4 | 21 | 12669.7722 | 0.0021842558 | 0.0081756834 | 0.0042021057 | 2.9999237 | 4.20111391 | 04/30/2019 | C:\Data\MIMS\Backup\ARGONNE_15\ARD_LN3166-011-4b.068 | LN3166-011: NMC111 (A-C021) vs 1520P (A-A005B) Gen 2 flooded Celgard 2320 5/8" ReCell Full Rate 3.0-4.2V C-Rate 0.0021Ah | ReCell-FullCell-Rate.000Full Cell Rate Test at 0.05C 0.1C 0.2C 0.5C 1C 2C (0.333C Chrg.); 3.0 to 4.2V | 17
7935 | ARGONNE_15_ARD_LN3166-011-4c.068 | ARD | LN3166_011 | 4 | 4c | 05/09/2019 17:52:56 | 21 | 23 | 964.385 | 0.0020141395 | 0.0076510217 | 0.0105676356 | 2.9999237 | 4.20019837 | 05/09/2019 | C:\Data\MIMS\Backup\ARGONNE_15\ARD_LN3166-011-4c.068 | LN3166-011: NMC111 (A-C021) vs 1520P (A-A005B) Gen 2 flooded Celgard 2320 5/8" ReCell Full HPPC 3.0-4.2V C-Rate 0.0021Ah | ReCell-FullCell-HPPC.000Full Cell Initial HPPC with 5C Disch. Pulse 3.75C Chrg 3.0-4.2V | 2
7936 | ARGONNE_15_ARD_LN3166-011-4d.068 | ARD | LN3166_011 | 4 | 4d | 05/10/2019 15:34:30 | 23 | 278 | 79400.57 | 0.0020878274 | 0.0078103222 | 0.0105653468 | 2.69367514 | 4.20065614 | 05/10/2019 | C:\Data\MIMS\Backup\ARGONNE_15\ARD_LN3166-011-4d.068 | LN3166-011: NMC111 (A-C021) vs 1520P (A-A005B) Gen 2 flooded Celgard 2320 5/8" ReCell Full L.Cyc 3.0-4.2V C-Rate 0.0021Ah | ReCell-FullCell-Cyc.000Full Cell C/20 then 47 cycles at C/2 HPPC with 5C Disch. Pulse 3.75C Chrg 3.0-4.2V | 255
7937 | ARGONNE_15_ARD_LN3166-011-4e.068 | ARD | LN3166_011 | 4 | 4e | 07/09/2019 14:19:41 | 278 | 533 | 70201.9473 | 0.001762406 | 0.006614481 | 0.0105699245 | 2.62256809 | 4.20157168 | 07/09/2019 | C:\Data\MIMS\Backup\ARGONNE_15\ARD_LN3166-011-4e.068 | LN3166-011: NMC111 (A-C021) vs 1520P (A-A005B) Gen 2 flooded Celgard 2320 5/8" 2nd ReCell Full L.Cyc 3.0-4.2V C-Rate 0.0021Ah | ReCell-FullCell-Cyc.000Full Cell C/20 then 47 cycles at C/2 HPPC with 5C Disch. Pulse 3.75C Chrg 3.0-4.2V | 255
7938 | ARGONNE_15_ARD_LN3166-012-1a.069 | ARD | LN3166_012 | 1 | 1a | 04/24/2019 16:53:02 | 0 | 504 | 57171.8435 | 0.0026172507 | 0.0096493142 | 0.0021024643 | 0 | 4.20218204 | 04/24/2019 | C:\Data\MIMS\Backup\ARGONNE_15\ARD_LN3166-012-1a.069 | LN3166-012: NMC111 (A-C021) vs 1520P (A-A005B) Gen 2 flooded Celgard 2320 5/8" ReCell Full Aging 3.0-4.2V C-Rate 0.0021Ah | ReCell-FullCell-Age.000Full Cell Formation+Aging C/10 for 4 cyc 1C for 500 cyc at 3.0 to 4.2 V | 504
7939 | ARGONNE_15_ARD_LN3166-012-2a.070 | ARD | LN3166_012 | 2 | 2a | 04/24/2019 16:53:35 | 0 | 504 | 61079.417 | 0.0026913645 | 0.0098812343 | 0.0021004807 | 0.07217517 | 4.20233463 | 04/24/2019 | C:\Data\MIMS\Backup\ARGONNE_15\ARD_LN3166-012-2a.070 | LN3166-012: NMC111 (A-C021) vs 1520P (A-A005B) Gen 2 flooded Celgard 2320 5/8" ReCell Full Aging 3.0-4.2V C-Rate 0.0021Ah | ReCell-FullCell-Age.000Full Cell Formation+Aging C/10 for 4 cyc 1C for 500 cyc at 3.0 to 4.2 V | 504
7940 | ARGONNE_15_ARD_LN3166-012-3a.071 | ARD | LN3166_012 | 3 | 3a | 04/24/2019 16:54:02 | 0 | 504 | 60626.8572 | 0.002698289 | 0.0098642988 | 0.002101091 | 0.00411994 | 4.20187686 | 04/24/2019 | C:\Data\MIMS\Backup\ARGONNE_15\ARD_LN3166-012-3a.071 | LN3166-012: NMC111 (A-C021) vs 1520P (A-A005B) Gen 2 flooded Celgard 2320 5/8" ReCell Full Aging 3.0-4.2V C-Rate 0.0021Ah | ReCell-FullCell-Age.000Full Cell Formation+Aging C/10 for 4 cyc 1C for 500 cyc at 3.0 to 4.2 V | 504
7941 | ARGONNE_15_ARD_LN3166-012-4a.072 | ARD | LN3166_012 | 4 | 4a | 04/24/2019 16:54:31 | 0 | 504 | 60066.5933 | 0.0026595325 | 0.0097403093 | 0.0021024643 | 0.07537957 | 4.20157168 | 04/24/2019 | C:\Data\MIMS\Backup\ARGONNE_15\ARD_LN3166-012-4a.072 | LN3166-012: NMC111 (A-C021) vs 1520P (A-A005B) Gen 2 flooded Celgard 2320 5/8" ReCell Full Aging 3.0-4.2V C-Rate 0.0021Ah | ReCell-FullCell-Age.000Full Cell Formation+Aging C/10 for 4 cyc 1C for 500 cyc at 3.0 to 4.2 V | 504
7942 | ARGONNE_15_ARD_LN3166-013-1a.057 | ARD | LN3166_013 | 1 | 1a | 04/26/2019 16:34:21 | 0 | 4 | 5153.8133 | 0.0026921459 | 0.009836571 | 0.0002121004 | 0.059205 | 4.20004578 | 04/26/2019 | C:\Data\MIMS\Backup\ARGONNE_15\ARD_LN3166-013-1a.057 | LN3166-013: NMC111 (A-C021) vs 1520P (A-A005B) Gen 2 (5:12:12uL) Celgard 2320 5/8" ReCell Full Form 3.0-4.2V C-Rate 0.0021Ah | ReCell-FullCell-Form.000Full Cell Formation C/10 at 3.0 to 4.2 V 4 cycles | 4
7943 | ARGONNE_15_ARD_LN3166-013-1b.057 | ARD | LN3166_013 | 1 | 1b | 04/30/2019 12:20:18 | 4 | 21 | 12482.2215 | 0.0021616507 | 0.0080893306 | 0.0042002747 | 2.9999237 | 4.20111391 | 04/30/2019 | C:\Data\MIMS\Backup\ARGONNE_15\ARD_LN3166-013-1b.057 | LN3166-013: NMC111 (A-C021) vs 1520P (A-A005B) Gen 2 (5:12:12uL) Celgard 2320 5/8" ReCell Full Rate 3.0-4.2V C-Rate 0.0021Ah | ReCell-FullCell-Rate.000Full Cell Rate Test at 0.05C 0.1C 0.2C 0.5C 1C 2C (0.333C Chrg.); 3.0 to 4.2V | 17
7944 | ARGONNE_15_ARD_LN3166-013-1c.057 | ARD | LN3166_013 | 1 | 1c | 05/09/2019 17:49:58 | 21 | 23 | 958.8478 | 0.0019603785 | 0.0074564238 | 0.0105722133 | 2.9999237 | 4.20004578 | 05/09/2019 | C:\Data\MIMS\Backup\ARGONNE_15\ARD_LN3166-013-1c.057 | LN3166-013: NMC111 (A-C021) vs 1520P (A-A005B) Gen 2 (5:12:12uL) Celgard 2320 5/8" ReCell Full HPPC 3.0-4.2V C-Rate 0.0021Ah | ReCell-FullCell-HPPC.000Full Cell Initial HPPC with 5C Disch. Pulse 3.75C Chrg 3.0-4.2V | 2
7945 | ARGONNE_15_ARD_LN3166-013-1d.057 | ARD | LN3166_013 | 1 | 1d | 05/10/2019 15:35:17 | 23 | 278 | 75398.3 | 0.002039911 | 0.0076343633 | 0.0105882353 | 2.61509117 | 4.20050355 | 05/10/2019 | C:\Data\MIMS\Backup\ARGONNE_15\ARD_LN3166-013-1d.057 | LN3166-013: NMC111 (A-C021) vs 1520P (A-A005B) Gen 2 (5:12:12uL) Celgard 2320 5/8" ReCell Full L.Cyc 3.0-4.2V C-Rate 0.0021Ah | ReCell-FullCell-Cyc.000Full Cell C/20 then 47 cycles at C/2 HPPC with 5C Disch. Pulse 3.75C Chrg 3.0-4.2V | 255
7946 | ARGONNE_15_ARD_LN3166-013-1e.057 | ARD | LN3166_013 | 1 | 1e | 07/09/2019 14:20:28 | 278 | 533 | 62726.116 | 0.0016334396 | 0.0061591941 | 0.0105836576 | 2.50003815 | 4.20157168 | 07/09/2019 | C:\Data\MIMS\Backup\ARGONNE_15\ARD_LN3166-013-1e.057 | LN3166-013: NMC111 (A-C021) vs 1520P (A-A005B) Gen 2 (5:12:12uL) Celgard 2320 5/8" 2nd ReCell Full L.Cyc 3.0-4.2V C-Rate 0.0021Ah | ReCell-FullCell-Cyc.000Full Cell C/20 then 47 cycles at C/2 HPPC with 5C Disch. Pulse 3.75C Chrg 3.0-4.2V | 255
7947 | ARGONNE_15_ARD_LN3166-013-2a.058 | ARD | LN3166_013 | 2 | 2a | 04/26/2019 16:34:56 | 0 | 4 | 4290.9725 | 0.002324062 | 0.0085157553 | 0.0002124056 | 0.03967346 | 4.20004578 | 04/26/2019 | C:\Data\MIMS\Backup\ARGONNE_15\ARD_LN3166-013-2a.058 | LN3166-013: NMC111 (A-C021) vs 1520P (A-A005B) Gen 2 (5:12:12uL) Celgard 2320 5/8" ReCell Full Form 3.0-4.2V C-Rate 0.0021Ah | ReCell-FullCell-Form.000Full Cell Formation C/10 at 3.0 to 4.2 V 4 cycles | 4
7948 | ARGONNE_15_ARD_LN3166-013-3a.059 | ARD | LN3166_013 | 3 | 3a | 04/26/2019 16:35:32 | 0 | 4 | 5099.1087 | 0.0026772761 | 0.0097958456 | 0.000212253 | 0.05416953 | 4.20004578 | 04/26/2019 | C:\Data\MIMS\Backup\ARGONNE_15\ARD_LN3166-013-3a.059 | LN3166-013: NMC111 (A-C021) vs 1520P (A-A005B) Gen 2 (5:12:12uL) Celgard 2320 5/8" ReCell Full Form 3.0-4.2V C-Rate 0.0021Ah | ReCell-FullCell-Form.000Full Cell Formation C/10 at 3.0 to 4.2 V 4 cycles | 4
7949 | ARGONNE_15_ARD_LN3166-013-3b.059 | ARD | LN3166_013 | 3 | 3b | 04/30/2019 12:21:00 | 4 | 21 | 12378.2085 | 0.0021374763 | 0.0080033748 | 0.0042001984 | 2.9999237 | 4.20111391 | 04/30/2019 | C:\Data\MIMS\Backup\ARGONNE_15\ARD_LN3166-013-3b.059 | LN3166-013: NMC111 (A-C021) vs 1520P (A-A005B) Gen 2 (5:12:12uL) Celgard 2320 5/8" ReCell Full Rate 3.0-4.2V C-Rate 0.0021Ah | ReCell-FullCell-Rate.000Full Cell Rate Test at 0.05C 0.1C 0.2C 0.5C 1C 2C (0.333C Chrg.); 3.0 to 4.2V | 17
7950 | ARGONNE_15_ARD_LN3166-013-3c.059 | ARD | LN3166_013 | 3 | 3c | 05/09/2019 17:50:35 | 21 | 23 | 956.8575 | 0.001943081 | 0.0073932642 | 0.0105836576 | 2.9657435 | 4.20019837 | 05/09/2019 | C:\Data\MIMS\Backup\ARGONNE_15\ARD_LN3166-013-3c.059 | LN3166-013: NMC111 (A-C021) vs 1520P (A-A005B) Gen 2 (5:12:12uL) Celgard 2320 5/8" ReCell Full HPPC 3.0-4.2V C-Rate 0.0021Ah | ReCell-FullCell-HPPC.000Full Cell Initial HPPC with 5C Disch. Pulse 3.75C Chrg 3.0-4.2V | 2
7951 | ARGONNE_15_ARD_LN3166-013-3d.059 | ARD | LN3166_013 | 3 | 3d | 05/10/2019 15:35:56 | 23 | 278 | 74941.2835 | 0.0020277604 | 0.007591382 | 0.0105905241 | 2.62592508 | 4.20065614 | 05/10/2019 | C:\Data\MIMS\Backup\ARGONNE_15\ARD_LN3166-013-3d.059 | LN3166-013: NMC111 (A-C021) vs 1520P (A-A005B) Gen 2 (5:12:12uL) Celgard 2320 5/8" ReCell Full L.Cyc 3.0-4.2V C-Rate 0.0021Ah | ReCell-FullCell-Cyc.000Full Cell C/20 then 47 cycles at C/2 HPPC with 5C Disch. Pulse 3.75C Chrg 3.0-4.2V | 255
7952 | ARGONNE_15_ARD_LN3166-013-3e.059 | ARD | LN3166_013 | 3 | 3e | 07/09/2019 14:21:12 | 278 | 533 | 62884.4005 | 0.001629498 | 0.0061409502 | 0.0105882353 | 2.50003815 | 4.20035096 | 07/09/2019 | C:\Data\MIMS\Backup\ARGONNE_15\ARD_LN3166-013-3e.059 | LN3166-013: NMC111 (A-C021) vs 1520P (A-A005B) Gen 2 (5:12:12uL) Celgard 2320 5/8" 2nd ReCell Full L.Cyc 3.0-4.2V C-Rate 0.0021Ah | ReCell-FullCell-Cyc.000Full Cell C/20 then 47 cycles at C/2 HPPC with 5C Disch. Pulse 3.75C Chrg 3.0-4.2V | 255
7953 | ARGONNE_15_ARD_LN3166-013-4a.060 | ARD | LN3166_013 | 4 | 4a | 04/26/2019 16:36:04 | 0 | 4 | 3261.4007 | 0.0052483494 | 0.0208686284 | 0.0002117952 | 0.15365835 | 4.20004578 | 04/26/2019 | C:\Data\MIMS\Backup\ARGONNE_15\ARD_LN3166-013-4a.060 | LN3166-013: NMC111 (A-C021) vs 1520P (A-A005B) Gen 2 (5:12:12uL) Celgard 2320 5/8" ReCell Full Form 3.0-4.2V C-Rate 0.0021Ah | ReCell-FullCell-Form.000Full Cell Formation C/10 at 3.0 to 4.2 V 4 cycles | 4
7954 | ARGONNE_15_ARD_LN3166-013-5a.058 | ARD | LN3166_013 | 5 | 5a | 05/03/2019 13:16:45 | 0 | 4 | 5278.6163 | 0.0026669735 | 0.0097751596 | 0.0002119478 | 0.10589761 | 4.20004578 | 05/03/2019 | C:\Data\MIMS\Backup\ARGONNE_15\ARD_LN3166-013-5a.058 | LN3166-013: NMC111 (A-C021) vs 1520P (A-A005B) Gen 2 (5:12:12uL) Celgard 2320 5/8" ReCell Full Rate 3.0-4.2V C-Rate 0.0021Ah | ReCell-FullCell-Form.000Full Cell Formation C/10 at 3.0 to 4.2 V 4 cycles | 4
7955 | ARGONNE_15_ARD_LN3166-013-5b.058 | ARD | LN3166_013 | 5 | 5b | 05/03/2019 13:16:02 | 0 | 0 | 0.0758 | 0 | 0 | 0 | 0.10559243 | 0.10589761 | 05/03/2019 | C:\Data\MIMS\Backup\ARGONNE_15\ARD_LN3166-013-5b.058 | LN3166-013: NMC111 (A-C021) vs 1520P (A-A005B) Gen 2 (5:12:12uL) Celgard 2320 5/8" ReCell Full Rate 3.0-4.2V C-Rate 0.0021Ah | ReCell-FullCell-Form.000Full Cell Formation C/10 at 3.0 to 4.2 V 4 cycles | 0
7956 | ARGONNE_15_ARD_LN3166-013-5bb.058 | ARD | LN3166_013 | 5 | 5bb | 05/07/2019 18:03:27 | 4 | 21 | 13042.9843 | 0.0022408713 | 0.0083769695 | 0.0042002747 | 2.9999237 | 4.20096132 | 05/07/2019 | C:\Data\MIMS\Backup\ARGONNE_15\ARD_LN3166-013-5bb.058 | LN3166-013: NMC111 (A-C021) vs 1520P (A-A005B) Gen 2 (5:12:12uL) Celgard 2320 5/8" ReCell Full Rate 3.0-4.2V C-Rate 0.0021Ah | ReCell-FullCell-Rate.000Full Cell Rate Test at 0.05C 0.1C 0.2C 0.5C 1C 2C (0.333C Chrg.); 3.0 to 4.2V | 17
7957 | ARGONNE_15_ARD_LN3166-013-5c.058 | ARD | LN3166_013 | 5 | 5c | 05/24/2019 14:47:00 | 21 | 23 | 969.074 | 0.0020485666 | 0.0077885683 | 0.0106065461 | 2.9999237 | 4.20096132 | 05/24/2019 | C:\Data\MIMS\Backup\ARGONNE_15\ARD_LN3166-013-5c.058 | LN3166-013: NMC111 (A-C021) vs 1520P (A-A005B) Gen 2 (5:12:12uL) Celgard 2320 5/8" ReCell Full L.Cyc 3.0-4.2V C-Rate 0.0021Ah | ReCell-FullCell-HPPC.000Full Cell Initial HPPC with 5C Disch. Pulse 3.75C Chrg 3.0-4.2V | 2
7958 | ARGONNE_15_ARD_LN3166-013-5d.058 | ARD | LN3166_013 | 5 | 5d | 05/28/2019 12:55:43 | 23 | 278 | 79781.994 | 0.0021388162 | 0.0079945466 | 0.0105813687 | 2.66132601 | 4.20065614 | 05/28/2019 | C:\Data\MIMS\Backup\ARGONNE_15\ARD_LN3166-013-5d.058 | N3166-013: NMC111 (A-C021) vs 1520P (A-A005B) Gen 2 (5:12:12uL) Celgard 2320 5/8" ReCell Full L.Cyc 3.0-4.2V C-Rate 0.0021Ah | ReCell-FullCell-Cyc.000Full Cell C/20 then 47 cycles at C/2 HPPC with 5C Disch. Pulse 3.75C Chrg 3.0-4.2V | 255
7959 | ARGONNE_15_ARD_LN3166-013-5e.058 | ARD | LN3166_013 | 5 | 5e | 07/30/2019 16:56:25 | 278 | 533 | 66795.9435 | 0.0017446076 | 0.0065494697 | 0.0105882353 | 2.53894865 | 4.2012665 | 07/30/2019 | D:\Data\MIMS\Backup\ARGONNE_15\ARD_LN3166-013-5e.058 | LN3166-013: NMC111 (A-C021) vs 1520P (A-A005B) Gen 2 (5:12:12uL) Celgard 2320 5/8" 2nd ReCell Full L.Cyc 3.0-4.2V C-Rate 0.0021Ah | ReCell-FullCell-Cyc.000Full Cell C/20 then 47 cycles at C/2 HPPC with 5C Disch. Pulse 3.75C Chrg 3.0-4.2V | 255
7960 | ARGONNE_15_ARD_LN3166-013-6a.060 | ARD | LN3166_013 | 6 | 6a | 05/03/2019 13:17:14 | 0 | 4 | 4405.0242 | 0.0020751435 | 0.0077898921 | 0.0002117952 | 0.10315099 | 4.20004578 | 05/03/2019 | C:\Data\MIMS\Backup\ARGONNE_15\ARD_LN3166-013-6a.060 | LN3166-013: NMC111 (A-C021) vs 1520P (A-A005B) Gen 2 (5:12:12uL) Celgard 2320 5/8" ReCell Full Rate 3.0-4.2V C-Rate 0.0021Ah | ReCell-FullCell-Form.000Full Cell Formation C/10 at 3.0 to 4.2 V 4 cycles | 4
7961 | ARGONNE_15_ARD_LN3166-013-6b.060 | ARD | LN3166_013 | 6 | 6b | 05/07/2019 18:04:02 | 4 | 21 | 12292.868 | 0.0021363526 | 0.0080100548 | 0.0042022583 | 2.9999237 | 4.20050355 | 05/07/2019 | C:\Data\MIMS\Backup\ARGONNE_15\ARD_LN3166-013-6b.060 | LN3166-013: NMC111 (A-C021) vs 1520P (A-A005B) Gen 2 (5:12:12uL) Celgard 2320 5/8" ReCell Full Rate 3.0-4.2V C-Rate 0.0021Ah | ReCell-FullCell-Rate.000Full Cell Rate Test at 0.05C 0.1C 0.2C 0.5C 1C 2C (0.333C Chrg.); 3.0 to 4.2V | 17
7962 | ARGONNE_15_ARD_LN3166-013-6c.060 | ARD | LN3166_013 | 6 | 6c | 05/24/2019 14:47:41 | 21 | 23 | 949.6943 | 0.0018810908 | 0.0072233163 | 0.0105836576 | 2.83421073 | 4.20019837 | 05/24/2019 | C:\Data\MIMS\Backup\ARGONNE_15\ARD_LN3166-013-6c.060 | LN3166-013: NMC111 (A-C021) vs 1520P (A-A005B) Gen 2 (5:12:12uL) Celgard 2320 5/8" ReCell Full L.Cyc 3.0-4.2V C-Rate 0.0021Ah | ReCell-FullCell-HPPC.000Full Cell Initial HPPC with 5C Disch. Pulse 3.75C Chrg 3.0-4.2V | 2
7963 | ARGONNE_15_ARD_LN3166-013-6d.060 | ARD | LN3166_013 | 6 | 6d | 05/28/2019 12:56:21 | 23 | 278 | 73563.4338 | 0.0020061924 | 0.0075187532 | 0.0105882353 | 2.63370718 | 4.20111391 | 05/28/2019 | C:\Data\MIMS\Backup\ARGONNE_15\ARD_LN3166-013-6d.060 | N3166-013: NMC111 (A-C021) vs 1520P (A-A005B) Gen 2 (5:12:12uL) Celgard 2320 5/8" ReCell Full L.Cyc 3.0-4.2V C-Rate 0.0021Ah | ReCell-FullCell-Cyc.000Full Cell C/20 then 47 cycles at C/2 HPPC with 5C Disch. Pulse 3.75C Chrg 3.0-4.2V | 255
7964 | ARGONNE_15_ARD_LN3166-013-6e.060 | ARD | LN3166_013 | 6 | 6e | 07/22/2019 14:56:41 | 278 | 533 | 62851.5413 | 0.001632114 | 0.0061511001 | 0.0105996796 | 2.49973297 | 4.20111391 | 07/22/2019 | C:\Data\MIMS\Backup\ARGONNE_15\ARD_LN3166-013-6e.060 | LN3166-013: NMC111 (A-C021) vs 1520P (A-A005B) Gen 2 (5:12:12uL) Celgard 2320 5/8" 2nd ReCell Full L.Cyc 3.0-4.2V C-Rate 0.0021Ah | ReCell-FullCell-Cyc.000Full Cell C/20 then 47 cycles at C/2 HPPC with 5C Disch. Pulse 3.75C Chrg 3.0-4.2V | 255
7965 | ARGONNE_15_ARD_LN3166-014-1a.061 | ARD | LN3166_014 | 1 | 1a | 04/26/2019 16:36:53 | 0 | 504 | 59189.0302 | 0.0026658107 | 0.0097737146 | 0.0021017014 | 0 | 4.20202945 | 04/26/2019 | C:\Data\MIMS\Backup\ARGONNE_15\ARD_LN3166-014-1a.061 | LN3166-014: NMC111 (A-C021) vs 1520P (A-A005B) Gen 2 (5:12:12uL) Celgard 2320 5/8" ReCell Full Aging 3.0-4.2V C-Rate 0.0021Ah | ReCell-FullCell-Age.000Full Cell Formation+Aging C/10 for 4 cyc 1C for 500 cyc at 3.0 to 4.2 V | 504
7966 | ARGONNE_15_ARD_LN3166-014-2a.062 | ARD | LN3166_014 | 2 | 2a | 04/26/2019 16:37:20 | 0 | 504 | 56430.6078 | 0.0023228919 | 0.0085643226 | 0.0021017777 | 0.04425116 | 4.20172427 | 04/26/2019 | C:\Data\MIMS\Backup\ARGONNE_15\ARD_LN3166-014-2a.062 | LN3166-014: NMC111 (A-C021) vs 1520P (A-A005B) Gen 2 (5:12:12uL) Celgard 2320 5/8" ReCell Full Aging 3.0-4.2V C-Rate 0.0021Ah | ReCell-FullCell-Age.000Full Cell Formation+Aging C/10 for 4 cyc 1C for 500 cyc at 3.0 to 4.2 V | 504
7967 | ARGONNE_15_ARD_LN3166-014-3a.063 | ARD | LN3166_014 | 3 | 3a | 04/26/2019 16:37:52 | 0 | 504 | 59265.6462 | 0.0026614244 | 0.0097501585 | 0.002102388 | 0.09719997 | 4.20080873 | 04/26/2019 | C:\Data\MIMS\Backup\ARGONNE_15\ARD_LN3166-014-3a.063 | LN3166-014: NMC111 (A-C021) vs 1520P (A-A005B) Gen 2 (5:12:12uL) Celgard 2320 5/8" ReCell Full Aging 3.0-4.2V C-Rate 0.0021Ah | ReCell-FullCell-Age.000Full Cell Formation+Aging C/10 for 4 cyc 1C for 500 cyc at 3.0 to 4.2 V | 504
7968 | ARGONNE_15_ARD_LN3166-014-4a.064 | ARD | LN3166_014 | 4 | 4a | 04/26/2019 16:38:22 | 0 | 504 | 56459.2152 | 0.0024111919 | 0.008870072 | 0.0021023117 | 0 | 4.2012665 | 04/26/2019 | C:\Data\MIMS\Backup\ARGONNE_15\ARD_LN3166-014-4a.064 | LN3166-014: NMC111 (A-C021) vs 1520P (A-A005B) Gen 2 (5:12:12uL) Celgard 2320 5/8" ReCell Full Aging 3.0-4.2V C-Rate 0.0021Ah | ReCell-FullCell-Age.000Full Cell Formation+Aging C/10 for 4 cyc 1C for 500 cyc at 3.0 to 4.2 V | 504
7969 | ARGONNE_15_ARD_LN3166-014-5a.073 | ARD | LN3166_014 | 5 | 5a | 05/03/2019 13:18:55 | 0 | 504 | 63074.1048 | 0.002733868 | 0.0100276948 | 0.0021011673 | 0.08850233 | 4.20233463 | 05/03/2019 | C:\Data\MIMS\Backup\ARGONNE_15\ARD_LN3166-014-5a.073 | LN3166-014: NMC111 (A-C021) vs 1520P (A-A005B) Gen 2 (5:12:12uL) Celgard 2320 5/8" ReCell Full Aging 3.0-4.2V C-Rate 0.0021Ah | ReCell-FullCell-Age.000Full Cell Formation+Aging C/10 for 4 cyc 1C for 500 cyc at 3.0 to 4.2 V | 504
7970 | ARGONNE_15_ARD_LN3166-014-6a.074 | ARD | LN3166_014 | 6 | 6a | 05/03/2019 13:19:27 | 0 | 504 | 54135.3412 | 0.0040220757 | 0.0159258279 | 0.0021013199 | 0.12649729 | 4.20218204 | 05/03/2019 | C:\Data\MIMS\Backup\ARGONNE_15\ARD_LN3166-014-6a.074 | LN3166-014: NMC111 (A-C021) vs 1520P (A-A005B) Gen 2 (5:12:12uL) Celgard 2320 5/8" ReCell Full Aging 3.0-4.2V C-Rate 0.0021Ah | ReCell-FullCell-Age.000Full Cell Formation+Aging C/10 for 4 cyc 1C for 500 cyc at 3.0 to 4.2 V | 504
7971 | ARGONNE_15_ARD_LN3166-024-1a.049 | ARD | LN3166_024 | 1 | 1a | 05/01/2019 15:54:40 | 0 | 3 | 4627.7897 | 0.001961592 | 0.0075979708 | 0.0001721218 | 2.9999237 | 4.20050355 | 05/01/2019 | C:\Data\MIMS\Backup\ARGONNE_15\ARD_LN3166-024-1a.049 | LN3166-024: Merf LNO (LN3174-96-3) vs Li Metal Gen 2 (flooded) Celgard 2320 (16mm) Voltage Window Study Form 3.0-4.2V C-Rate 0.0017Ah | ABRHV-NCM523-Form-4p2.000NCM 523 Formation Test at 0.1C; from 3.0 to 4.2V | 3
7972 | ARGONNE_15_ARD_LN3166-024-1b.049 | ARD | LN3166_024 | 1 | 1b | 05/07/2019 18:05:19 | 3 | 20 | 13881.5973 | 0.0018549027 | 0.007167365 | 0.0034007019 | 2.99946593 | 4.20050355 | 05/07/2019 | C:\Data\MIMS\Backup\ARGONNE_15\ARD_LN3166-024-1b.049 | LN3166-024: Merf LNO (LN3174-96-3) vs Li Metal Gen 2 (flooded) Celgard 2320 (16mm) Voltage Window Study Rate 3.0-4.2V C-Rate 0.0017Ah | ABRHV-NCM523-Rate-4p2.000NCM523 Rate Capability Test at 0.05C 0.1C 0.2C 0.5C 1C 2C; 3.0V to 4.2V | 17
7973 | ARGONNE_15_ARD_LN3166-024-2a.050 | ARD | LN3166_024 | 2 | 2a | 05/01/2019 15:55:13 | 0 | 3 | 4699.923 | 0.0019970089 | 0.0077342582 | 0.0001718166 | 2.9999237 | 4.20065614 | 05/01/2019 | C:\Data\MIMS\Backup\ARGONNE_15\ARD_LN3166-024-2a.050 | LN3166-024: Merf LNO (LN3174-96-3) vs Li Metal Gen 2 (flooded) Celgard 2320 (16mm) Voltage Window Study Form 3.0-4.2V C-Rate 0.0017Ah | ABRHV-NCM523-Form-4p2.000NCM 523 Formation Test at 0.1C; from 3.0 to 4.2V | 3
7974 | ARGONNE_15_ARD_LN3166-024-2b.050 | ARD | LN3166_024 | 2 | 2b | 05/07/2019 18:06:05 | 3 | 20 | 14147.1432 | 0.0018889564 | 0.00729811 | 0.0034010071 | 2.9999237 | 4.20035096 | 05/07/2019 | C:\Data\MIMS\Backup\ARGONNE_15\ARD_LN3166-024-2b.050 | LN3166-024: Merf LNO (LN3174-96-3) vs Li Metal Gen 2 (flooded) Celgard 2320 (16mm) Voltage Window Study Rate 3.0-4.2V C-Rate 0.0017Ah | ABRHV-NCM523-Rate-4p2.000NCM523 Rate Capability Test at 0.05C 0.1C 0.2C 0.5C 1C 2C; 3.0V to 4.2V | 17
7975 | ARGONNE_15_ARD_LN3166-024-3a.051 | ARD | LN3166_024 | 3 | 3a | 05/01/2019 15:55:43 | 0 | 3 | 4759.3127 | 0.0020039287 | 0.0077603456 | 0.0001717403 | 2.9999237 | 4.20080873 | 05/01/2019 | C:\Data\MIMS\Backup\ARGONNE_15\ARD_LN3166-024-3a.051 | LN3166-024: Merf LNO (LN3174-96-3) vs Li Metal Gen 2 (flooded) Celgard 2320 (16mm) Voltage Window Study Form 3.0-4.2V C-Rate 0.0017Ah | ABRHV-NCM523-Form-4p2.000NCM 523 Formation Test at 0.1C; from 3.0 to 4.2V | 3
7976 | ARGONNE_15_ARD_LN3166-024-3b.051 | ARD | LN3166_024 | 3 | 3b | 05/07/2019 18:08:01 | 3 | 20 | 14329.1293 | 0.0019040121 | 0.0073563647 | 0.0034015412 | 2.9999237 | 4.20050355 | 05/07/2019 | C:\Data\MIMS\Backup\ARGONNE_15\ARD_LN3166-024-3b.051 | LN3166-024: Merf LNO (LN3174-96-3) vs Li Metal Gen 2 (flooded) Celgard 2320 (16mm) Voltage Window Study Rate 3.0-4.2V C-Rate 0.0017Ah | ABRHV-NCM523-Rate-4p2.000NCM523 Rate Capability Test at 0.05C 0.1C 0.2C 0.5C 1C 2C; 3.0V to 4.2V | 17
7977 | ARGONNE_15_ARD_LN3166-024-4a.052 | ARD | LN3166_024 | 4 | 4a | 05/01/2019 15:56:13 | 0 | 3 | 4666.1415 | 0.0019689127 | 0.0076230796 | 0.0001720455 | 2.9999237 | 4.20065614 | 05/01/2019 | C:\Data\MIMS\Backup\ARGONNE_15\ARD_LN3166-024-4a.052 | LN3166-024: Merf LNO (LN3174-96-3) vs Li Metal Gen 2 (flooded) Celgard 2320 (16mm) Voltage Window Study Form 3.0-4.2V C-Rate 0.0017Ah | ABRHV-NCM523-Form-4p2.000NCM 523 Formation Test at 0.1C; from 3.0 to 4.2V | 3
7978 | ARGONNE_15_ARD_LN3166-024-4b.052 | ARD | LN3166_024 | 4 | 4b | 05/07/2019 18:08:56 | 3 | 20 | 13997.4928 | 0.0018638813 | 0.0072013108 | 0.0034003967 | 2.9999237 | 4.20035096 | 05/07/2019 | C:\Data\MIMS\Backup\ARGONNE_15\ARD_LN3166-024-4b.052 | LN3166-024: Merf LNO (LN3174-96-3) vs Li Metal Gen 2 (flooded) Celgard 2320 (16mm) Voltage Window Study Rate 3.0-4.2V C-Rate 0.0017Ah | ABRHV-NCM523-Rate-4p2.000NCM523 Rate Capability Test at 0.05C 0.1C 0.2C 0.5C 1C 2C; 3.0V to 4.2V | 17
7979 | ARGONNE_15_ARD_LN3166-027-1a.054 | ARD | LN3166_027 | 1 | 1a | 05/29/2019 17:18:45 | 0 | 3 | 2927.988 | 0.0032809889 | 0.0005346868 | 0.0003017472 | 0.01007095 | 3.1139086 | 05/29/2019 | C:\Data\MIMS\Backup\ARGONNE_15\ARD_LN3166-027-1a.054 | LN3166-027: LBNL Freeze Cast 1506T (part II) vs Li Metal Gen 2 (flooded) Celgard 2320 (16mm) FORM 0.01-1.5V C-Rate 0.0030Ah & 0.0040Ah | ARD-BDS-A-Half-FORM.000Anode Half Cell Formation C/10 at 0.01-1.5 V 3 cycles | 3
7980 | ARGONNE_15_ARD_LN3166-027-1b.054 | ARD | LN3166_027 | 1 | 1b | 06/04/2019 18:32:38 | 3 | 18 | 1560.8453 | 0.0012394349 | 0.0002558632 | 0.0026011292 | 0.00503548 | 1.50118257 | 06/04/2019 | C:\Data\MIMS\Backup\ARGONNE_15\ARD_LN3166-027-1b.054 | LN3166-027: LBNL Freeze Cast 1506T (part II) vs Li Metal Gen 2 (flooded) Celgard 2320 (16mm) Rate 0.01-1.5V C-Rate 0.0013Ah & 0.0016Ah | CFF-EL-A12-Half-RATEa.000Rate Study 0.1C 0.2C 0.5C 1C 2C; always C/5 discharge from 0.005 to 1.5V | 15
7981 | ARGONNE_15_ARD_LN3166-027-2a.055 | ARD | LN3166_027 | 2 | 2a | 05/29/2019 17:19:21 | 0 | 3 | 3160.3303 | 0.004599328 | 0.0007502985 | 0.0004019226 | 0.01007095 | 3.16456855 | 05/29/2019 | C:\Data\MIMS\Backup\ARGONNE_15\ARD_LN3166-027-2a.055 | LN3166-027: LBNL Freeze Cast 1506T (part II) vs Li Metal Gen 2 (flooded) Celgard 2320 (16mm) FORM 0.01-1.5V C-Rate 0.0030Ah & 0.0040Ah | ARD-BDS-A-Half-FORM.000Anode Half Cell Formation C/10 at 0.01-1.5 V 3 cycles | 3
7982 | ARGONNE_15_ARD_LN3166-027-2b.055 | ARD | LN3166_027 | 2 | 2b | 06/04/2019 18:33:20 | 3 | 18 | 1962.235 | 0.0017516772 | 0.0003963756 | 0.0032012665 | 0.0047303 | 1.50301366 | 06/04/2019 | C:\Data\MIMS\Backup\ARGONNE_15\ARD_LN3166-027-2b.055 | LN3166-027: LBNL Freeze Cast 1506T (part II) vs Li Metal Gen 2 (flooded) Celgard 2320 (16mm) Rate 0.01-1.5V C-Rate 0.0013Ah & 0.0016Ah | CFF-EL-A12-Half-RATEa.000Rate Study 0.1C 0.2C 0.5C 1C 2C; always C/5 discharge from 0.005 to 1.5V | 15
7983 | ARGONNE_15_ARD_LN3166-028-1a.049 | ARD | LN3166_028 | 1 | 1a | 05/29/2019 17:20:14 | 0 | 3 | 4422.7372 | 0.0022218235 | 0.0086636329 | 0.0002113375 | 2.9999237 | 4.30045014 | 05/29/2019 | C:\Data\MIMS\Backup\ARGONNE_15\ARD_LN3166-028-1a.049 | LN3166-028: Merf 25% Delithiated NMC 111 Annealed (LN2486-120-1) vs Li Metal Gen 2 (flooded) Celgard 2320 (16mm) FORM 3.0-4.3V Cell 1 C-Rate=0.0021Ah | ABRHV-NCM523-Form-4p3.000NCM 523 Formation Test at 0.1C; from 3.0 to 4.3V | 3
7984 | ARGONNE_15_ARD_LN3166-028-1b.049 | ARD | LN3166_028 | 1 | 1b | 06/04/2019 18:34:42 | 3 | 6 | 4259.8883 | 0.0021639414 | 0.0084323239 | 0.0002108034 | 2.9999237 | 4.30060273 | 06/04/2019 | C:\Data\MIMS\Backup\ARGONNE_15\ARD_LN3166-028-1b.049 | LN3166-028: Merf 25% Delithiated NMC 111 Annealed (LN2486-120-1) vs Li Metal Gen 2 (flooded) Celgard 2320 (16mm) FORM x2 3.0-4.3V Cell 1 C-Rate=0.0021Ah | ABRHV-NCM523-Form-4p3.000NCM 523 Formation Test at 0.1C; from 3.0 to 4.3V | 3
7985 | ARGONNE_15_ARD_LN3166-028-1c.049 | ARD | LN3166_028 | 1 | 1c | 06/07/2019 17:35:18 | 6 | 9 | 4413.6422 | 0.0021533821 | 0.0083891612 | 0.0002115663 | 2.9999237 | 4.30075532 | 06/07/2019 | C:\Data\MIMS\Backup\ARGONNE_15\ARD_LN3166-028-1c.049 | LN3166-028: Merf 25% Delithiated NMC 111 Annealed (LN2486-120-1) vs Li Metal Gen 2 (flooded) Celgard 2320 (16mm) FORM x3 3.0-4.3V Cell 1 C-Rate=0.0021Ah | ABRHV-NCM523-Form-4p3.000NCM 523 Formation Test at 0.1C; from 3.0 to 4.3V | 3
7986 | ARGONNE_15_ARD_LN3166-028-1d.049 | ARD | LN3166_028 | 1 | 1d | 06/17/2019 17:13:31 | 10 | 11 | 840.7748 | 0.0020159396 | 0.0079661016 | 0.0063744564 | 2.9999237 | 4.29999237 | 06/17/2019 | C:\Data\MIMS\Backup\ARGONNE_15\ARD_LN3166-028-1d.049 | LN3166-028: Merf 25% Delithiated NMC 111 Annealed (LN2486-120-1) vs Li Metal Gen 2 (flooded) Celgard 2320 (16mm) HPPC 3.0-4.3V Cell 1 C-Rate=0.0021Ah | CFF-EL-523-Half-HPPC.000HPPC with 3C Disch. Pulse 2.25C Chrg 3.0 -4.3 | 1
7987 | ARGONNE_15_ARD_LN3166-028-2a.050 | ARD | LN3166_028 | 2 | 2a | 05/29/2019 17:20:48 | 0 | 3 | 4014.8142 | 0.0017835368 | 0.0068535059 | 0.0001917296 | 2.9999237 | 4.30121309 | 05/29/2019 | C:\Data\MIMS\Backup\ARGONNE_15\ARD_LN3166-028-2a.050 | LN3166-028: Merf 25% Delithiated NMC 111 Annealed (LN2486-120-1) vs Li Metal Gen 2 (flooded) Celgard 2320 (16mm) FORM 3.0-4.3V Cell 2 C-Rate=0.0019Ah | ABRHV-NCM523-Form-4p3.000NCM 523 Formation Test at 0.1C; from 3.0 to 4.3V | 3
7988 | ARGONNE_15_ARD_LN3166-028-2b.050 | ARD | LN3166_028 | 2 | 2b | 06/04/2019 18:36:14 | 3 | 6 | 4259.0365 | 0.002024343 | 0.0078901119 | 0.000191577 | 2.9999237 | 4.3010605 | 06/04/2019 | C:\Data\MIMS\Backup\ARGONNE_15\ARD_LN3166-028-2b.050 | LN3166-028: Merf 25% Delithiated NMC 111 Annealed (LN2486-120-1) vs Li Metal Gen 2 (flooded) Celgard 2320 (16mm) FORM x2 3.0-4.3V Cell 2 C-Rate=0.0019Ah | ABRHV-NCM523-Form-4p3.000NCM 523 Formation Test at 0.1C; from 3.0 to 4.3V | 3
7989 | ARGONNE_15_ARD_LN3166-028-2c.050 | ARD | LN3166_028 | 2 | 2c | 06/07/2019 17:35:55 | 6 | 9 | 4558.828 | 0.0020229602 | 0.0078884767 | 0.0001913481 | 2.9999237 | 4.30121309 | 06/07/2019 | C:\Data\MIMS\Backup\ARGONNE_15\ARD_LN3166-028-2c.050 | LN3166-028: Merf 25% Delithiated NMC 111 Annealed (LN2486-120-1) vs Li Metal Gen 2 (flooded) Celgard 2320 (16mm) FORM x3 3.0-4.3V Cell 1 C-Rate=0.0019Ah | ABRHV-NCM523-Form-4p3.000NCM 523 Formation Test at 0.1C; from 3.0 to 4.3V | 3
7990 | ARGONNE_15_ARD_LN3166-028-2d.050 | ARD | LN3166_028 | 2 | 2d | 06/17/2019 17:14:20 | 10 | 11 | 959.6225 | 0.0033461264 | 0.0137362532 | 0.0057587549 | 2.99000534 | 4.30151827 | 06/17/2019 | C:\Data\MIMS\Backup\ARGONNE_15\ARD_LN3166-028-2d.050 | LN3166-028: Merf 25% Delithiated NMC 111 Annealed (LN2486-120-1) vs Li Metal Gen 2 (flooded) Celgard 2320 (16mm) HPPC 3.0-4.3V Cell 2 C-Rate=0.0019Ah | CFF-EL-523-Half-HPPC.000HPPC with 3C Disch. Pulse 2.25C Chrg 3.0 -4.3 | 1
7991 | ARGONNE_15_ARD_LN3166-028-3a.051 | ARD | LN3166_028 | 3 | 3a | 05/29/2019 17:22:48 | 0 | 3 | 4622.6837 | 0.0021453897 | 0.0083535221 | 0.000191577 | 2.9999237 | 4.3010605 | 05/29/2019 | C:\Data\MIMS\Backup\ARGONNE_15\ARD_LN3166-028-3a.051 | LN3166-028: Merf 25% Delithiated NMC 111 Annealed (LN2486-120-1) vs Li Metal Gen 2 (flooded) Celgard 2320 (16mm) FORM 3.0-4.3V Cell 3 C-Rate=0.0019Ah | ABRHV-NCM523-Form-4p3.000NCM 523 Formation Test at 0.1C; from 3.0 to 4.3V | 3
7992 | ARGONNE_15_ARD_LN3166-028-3b.051 | ARD | LN3166_028 | 3 | 3b | 06/04/2019 18:36:56 | 3 | 6 | 4258.4007 | 0.0021135026 | 0.0082376243 | 0.0001924163 | 2.9999237 | 4.30121309 | 06/04/2019 | C:\Data\MIMS\Backup\ARGONNE_15\ARD_LN3166-028-3b.051 | LN3166-028: Merf 25% Delithiated NMC 111 Annealed (LN2486-120-1) vs Li Metal Gen 2 (flooded) Celgard 2320 (16mm) FORM x2 3.0-4.3V Cell 3 C-Rate=0.0019Ah | ABRHV-NCM523-Form-4p3.000NCM 523 Formation Test at 0.1C; from 3.0 to 4.3V | 3
7993 | ARGONNE_15_ARD_LN3166-028-3c.051 | ARD | LN3166_028 | 3 | 3c | 06/07/2019 17:36:49 | 6 | 9 | 4699.0323 | 0.0021027584 | 0.0081908506 | 0.0001921111 | 2.9999237 | 4.30136568 | 06/07/2019 | C:\Data\MIMS\Backup\ARGONNE_15\ARD_LN3166-028-3c.051 | LN3166-028: Merf 25% Delithiated NMC 111 Annealed (LN2486-120-1) vs Li Metal Gen 2 (flooded) Celgard 2320 (16mm) FORM x3 3.0-4.3V Cell 3 C-Rate=0.0019Ah | ABRHV-NCM523-Form-4p3.000NCM 523 Formation Test at 0.1C; from 3.0 to 4.3V | 3
7994 | ARGONNE_15_ARD_LN3166-028-3d.051 | ARD | LN3166_028 | 3 | 3d | 06/17/2019 17:15:12 | 10 | 11 | 851.989 | 0.0020364204 | 0.0080383587 | 0.0057976654 | 2.99977111 | 4.30014496 | 06/17/2019 | C:\Data\MIMS\Backup\ARGONNE_15\ARD_LN3166-028-3d.051 | LN3166-028: Merf 25% Delithiated NMC 111 Annealed (LN2486-120-1) vs Li Metal Gen 2 (flooded) Celgard 2320 (16mm) HPPC 3.0-4.3V Cell 3 C-Rate=0.0019Ah | CFF-EL-523-Half-HPPC.000HPPC with 3C Disch. Pulse 2.25C Chrg 3.0 -4.3 | 1
7995 | ARGONNE_15_ARD_LN3166-028-4a.052 | ARD | LN3166_028 | 4 | 4a | 05/29/2019 17:23:25 | 0 | 3 | 4039.4315 | 0.0016172233 | 0.0061600371 | 0.0001718166 | 2.9999237 | 4.30121309 | 05/29/2019 | C:\Data\MIMS\Backup\ARGONNE_15\ARD_LN3166-028-4a.052 | LN3166-028: Merf 25% Delithiated NMC 111 Annealed (LN2486-120-1) vs Li Metal Gen 2 (flooded) Celgard 2320 (16mm) FORM 3.0-4.3V Cell 4 C-Rate=0.0017Ah | ABRHV-NCM523-Form-4p3.000NCM 523 Formation Test at 0.1C; from 3.0 to 4.3V | 3
7996 | ARGONNE_15_ARD_LN3166-028-4b.052 | ARD | LN3166_028 | 4 | 4b | 06/04/2019 18:37:47 | 3 | 6 | 4259.0573 | 0.0018038231 | 0.007032584 | 0.0001722744 | 2.9999237 | 4.30151827 | 06/04/2019 | C:\Data\MIMS\Backup\ARGONNE_15\ARD_LN3166-028-4b.052 | LN3166-028: Merf 25% Delithiated NMC 111 Annealed (LN2486-120-1) vs Li Metal Gen 2 (flooded) Celgard 2320 (16mm) FORM x2 3.0-4.3V Cell 4 C-Rate=0.0017Ah | ABRHV-NCM523-Form-4p3.000NCM 523 Formation Test at 0.1C; from 3.0 to 4.3V | 3
7997 | ARGONNE_15_ARD_LN3166-028-4c.052 | ARD | LN3166_028 | 4 | 4c | 06/07/2019 17:37:25 | 6 | 9 | 4537.5628 | 0.0018003842 | 0.0070244988 | 0.000171664 | 2.9999237 | 4.30151827 | 06/07/2019 | C:\Data\MIMS\Backup\ARGONNE_15\ARD_LN3166-028-4c.052 | LN3166-028: Merf 25% Delithiated NMC 111 Annealed (LN2486-120-1) vs Li Metal Gen 2 (flooded) Celgard 2320 (16mm) FORM x3 3.0-4.3V Cell 1 C-Rate=0.0017Ah | ABRHV-NCM523-Form-4p3.000NCM 523 Formation Test at 0.1C; from 3.0 to 4.3V | 3
7998 | ARGONNE_15_ARD_LN3166-028-4d.052 | ARD | LN3166_028 | 4 | 4d | 06/17/2019 17:15:52 | 10 | 11 | 844.0657 | 0.0016720258 | 0.0066237525 | 0.005179675 | 2.9999237 | 4.30014496 | 06/17/2019 | C:\Data\MIMS\Backup\ARGONNE_15\ARD_LN3166-028-4d.052 | LN3166-028: Merf 25% Delithiated NMC 111 Annealed (LN2486-120-1) vs Li Metal Gen 2 (flooded) Celgard 2320 (16mm) HPPC 3.0-4.3V Cell 3 C-Rate=0.0017Ah | CFF-EL-523-Half-HPPC.000HPPC with 3C Disch. Pulse 2.25C Chrg 3.0 -4.3 | 1
7999 | ARGONNE_15_ARD_LN3166-028-5a.053 | ARD | LN3166_028 | 5 | 5a | 05/29/2019 17:23:55 | 0 | 3 | 3843.1432 | 0.0016547272 | 0.0061913904 | 0.000181735 | 2.9999237 | 4.30075532 | 05/29/2019 | C:\Data\MIMS\Backup\ARGONNE_15\ARD_LN3166-028-5a.053 | LN3166-028: Merf 25% Delithiated NMC 111 Annealed (LN2486-120-1) vs Li Metal Gen 2 (flooded) Celgard 2320 (16mm) FORM 3.0-4.3V Cell 5 C-Rate=0.0018Ah | ABRHV-NCM523-Form-4p3.000NCM 523 Formation Test at 0.1C; from 3.0 to 4.3V | 3
8000 | ARGONNE_15_ARD_LN3166-028-5b.053 | ARD | LN3166_028 | 5 | 5b | 06/04/2019 18:38:31 | 3 | 6 | 4228.4928 | 0.0017812896 | 0.0069495959 | 0.0001824216 | 2.9999237 | 4.3010605 | 06/04/2019 | C:\Data\MIMS\Backup\ARGONNE_15\ARD_LN3166-028-5b.053 | LN3166-028: Merf 25% Delithiated NMC 111 Annealed (LN2486-120-1) vs Li Metal Gen 2 (flooded) Celgard 2320 (16mm) FORM x2 3.0-4.3V Cell 5 C-Rate=0.0018Ah | ABRHV-NCM523-Form-4p3.000NCM 523 Formation Test at 0.1C; from 3.0 to 4.3V | 3
8001 | ARGONNE_15_ARD_LN3166-028-5c.053 | ARD | LN3166_028 | 5 | 5c | 06/07/2019 17:38:01 | 6 | 9 | 4358.284 | 0.0018222614 | 0.007106403 | 0.0001824216 | 2.9999237 | 4.30136568 | 06/07/2019 | C:\Data\MIMS\Backup\ARGONNE_15\ARD_LN3166-028-5c.053 | LN3166-028: Merf 25% Delithiated NMC 111 Annealed (LN2486-120-1) vs Li Metal Gen 2 (flooded) Celgard 2320 (16mm) FORM x3 3.0-4.3V Cell 5 C-Rate=0.0018Ah | ABRHV-NCM523-Form-4p3.000NCM 523 Formation Test at 0.1C; from 3.0 to 4.3V | 3
8002 | ARGONNE_15_ARD_LN3166-028-5d.053 | ARD | LN3166_028 | 5 | 5d | 06/17/2019 17:16:33 | 10 | 11 | 838.7928 | 0.0016755035 | 0.0066416879 | 0.0054657816 | 2.92988479 | 4.29999237 | 06/17/2019 | C:\Data\MIMS\Backup\ARGONNE_15\ARD_LN3166-028-5d.053 | LN3166-028: Merf 25% Delithiated NMC 111 Annealed (LN2486-120-1) vs Li Metal Gen 2 (flooded) Celgard 2320 (16mm) HPPC 3.0-4.3V Cell 5 C-Rate=0.0018Ah | CFF-EL-523-Half-HPPC.000HPPC with 3C Disch. Pulse 2.25C Chrg 3.0 -4.3 | 1
8003 | ARGONNE_15_ARD_LN3166-029-1a.077 | ARD | LN3166_029 | 1 | 1a | 05/30/2019 14:21:55 | 0 | 4 | 5234.1358 | 0.0036646394 | 0.0006178751 | 0.0003118944 | 0.00503548 | 3.17051957 | 05/30/2019 | C:\Data\MIMS\Backup\ARGONNE_15\ARD_LN3166-029-1a.077 | LN3166-029: ReCell 1506T (A-A015) vs Li Metal Gen 2 flooded Celgard 2320 (16mm) Anode Baseline Rate 0.005-1.5V C-Rate 0.0031Ah | ReCell-Gr-Half-Form.000Anode Half Cell Formation C/10 at 0.005-1.5 V 4 cycles | 4
8004 | ARGONNE_15_ARD_LN3166-029-1b.077 | ARD | LN3166_029 | 1 | 1b | 06/07/2019 17:39:12 | 4 | 54 | 17724.6305 | 0.0033678549 | 0.0006539831 | 0.0010347143 | 0.00503548 | 1.50011444 | 06/07/2019 | C:\Data\MIMS\Backup\ARGONNE_15\ARD_LN3166-029-1b.077 | LN3166-029: ReCell 1506T (A-A015) vs Li Metal Gen 2 flooded Celgard 2320 (16mm) Anode Baseline Rate 0.005-1.5V C-Rate 0.0031Ah | ReCell-Gr-Half-Cyc.000Anode Half Cell Cycling C/3 at 0.005-1.5 V 50 cycles | 50
8005 | ARGONNE_15_ARD_LN3166-029-2a.078 | ARD | LN3166_029 | 2 | 2a | 05/30/2019 14:22:21 | 0 | 4 | 4584.2963 | 0.0034572475 | 0.0006207163 | 0.0003121996 | 0.00503548 | 3.13984894 | 05/30/2019 | C:\Data\MIMS\Backup\ARGONNE_15\ARD_LN3166-029-2a.078 | LN3166-029: ReCell 1506T (A-A015) vs Li Metal Gen 2 flooded Celgard 2320 (16mm) Anode Baseline Rate 0.005-1.5V C-Rate 0.0031Ah | ReCell-Gr-Half-Form.000Anode Half Cell Formation C/10 at 0.005-1.5 V 4 cycles | 4
8006 | ARGONNE_15_ARD_LN3166-029-2b.078 | ARD | LN3166_029 | 2 | 2b | 06/07/2019 17:39:56 | 4 | 54 | 18424.7108 | 0.0034335686 | 0.0006740337 | 0.0010347143 | 0.00503548 | 1.50011444 | 06/07/2019 | C:\Data\MIMS\Backup\ARGONNE_15\ARD_LN3166-029-2b.078 | LN3166-029: ReCell 1506T (A-A015) vs Li Metal Gen 2 flooded Celgard 2320 (16mm) Anode Baseline Rate 0.005-1.5V C-Rate 0.0031Ah | ReCell-Gr-Half-Cyc.000Anode Half Cell Cycling C/3 at 0.005-1.5 V 50 cycles | 50
8007 | ARGONNE_15_ARD_LN3166-029-3a.079 | ARD | LN3166_029 | 3 | 3a | 05/30/2019 14:22:47 | 0 | 4 | 5145.748 | 0.0035723773 | 0.0006058869 | 0.0003118181 | 0.00503548 | 3.18593118 | 05/30/2019 | C:\Data\MIMS\Backup\ARGONNE_15\ARD_LN3166-029-3a.079 | LN3166-029: ReCell 1506T (A-A015) vs Li Metal Gen 2 flooded Celgard 2320 (16mm) Anode Baseline Rate 0.005-1.5V C-Rate 0.0031Ah | ReCell-Gr-Half-Form.000Anode Half Cell Formation C/10 at 0.005-1.5 V 4 cycles | 4
8008 | ARGONNE_15_ARD_LN3166-029-3b.079 | ARD | LN3166_029 | 3 | 3b | 06/07/2019 17:40:36 | 4 | 54 | 15992.7665 | 0.0032901987 | 0.0006464049 | 0.0010345617 | 0.00503548 | 1.50011444 | 06/07/2019 | C:\Data\MIMS\Backup\ARGONNE_15\ARD_LN3166-029-3b.079 | LN3166-029: ReCell 1506T (A-A015) vs Li Metal Gen 2 flooded Celgard 2320 (16mm) Anode Baseline Rate 0.005-1.5V C-Rate 0.0031Ah | ReCell-Gr-Half-Cyc.000Anode Half Cell Cycling C/3 at 0.005-1.5 V 50 cycles | 50
8009 | ARGONNE_15_ARD_LN3166-029-4a.080 | ARD | LN3166_029 | 4 | 4a | 05/30/2019 14:23:13 | 0 | 4 | 5529.1063 | 0.0037556367 | 0.0006140137 | 0.0003118944 | 0.00503548 | 3.17708095 | 05/30/2019 | C:\Data\MIMS\Backup\ARGONNE_15\ARD_LN3166-029-4a.080 | LN3166-029: ReCell 1506T (A-A015) vs Li Metal Gen 2 flooded Celgard 2320 (16mm) Anode Baseline Rate 0.005-1.5V C-Rate 0.0031Ah | ReCell-Gr-Half-Form.000Anode Half Cell Formation C/10 at 0.005-1.5 V 4 cycles | 4
8010 | ARGONNE_15_ARD_LN3166-029-4b.080 | ARD | LN3166_029 | 4 | 4b | 06/07/2019 17:41:04 | 4 | 4 | 1.0088 | 0 | 0 | 0 | 1.07759213 | 1.0780499 | 06/07/2019 | C:\Data\MIMS\Backup\ARGONNE_15\ARD_LN3166-029-4b.080 | LN3166-029: ReCell 1506T (A-A015) vs Li Metal Gen 2 flooded Celgard 2320 (16mm) Anode Baseline Rate 0.005-1.5V C-Rate 0.0031Ah | ReCell-Gr-Half-Form.000Anode Half Cell Formation C/10 at 0.005-1.5 V 4 cycles | 0
8011 | ARGONNE_15_ARD_LN3166-029-4bb.080 | ARD | LN3166_029 | 4 | 4bb | 06/07/2019 17:43:09 | 4 | 54 | 19155.0205 | 0.0034233553 | 0.0006438543 | 0.001034638 | 0.00503548 | 1.50011444 | 06/07/2019 | C:\Data\MIMS\Backup\ARGONNE_15\ARD_LN3166-029-4bb.080 | LN3166-029: ReCell 1506T (A-A015) vs Li Metal Gen 2 flooded Celgard 2320 (16mm) Anode Baseline Rate 0.005-1.5V C-Rate 0.0031Ah | ReCell-Gr-Half-Cyc.000Anode Half Cell Cycling C/3 at 0.005-1.5 V 50 cycles | 50
8012 | ARGONNE_15_ARD_LN3166-030-1a.081 | ARD | LN3166_030 | 1 | 1a | 05/30/2019 14:24:00 | 0 | 4 | 5509.768 | 0.0038787517 | 0.0006011806 | 0.000312047 | 0.00503548 | 3.09315633 | 05/30/2019 | C:\Data\MIMS\Backup\ARGONNE_15\ARD_LN3166-030-1a.081 | LN3166-030: ReCell MAGE3 (A-A016) vs Li Metal Gen 2 flooded Celgard 2320 (16mm) Anode Baseline Rate 0.005-1.5V C-Rate 0.0031Ah | ReCell-Gr-Half-Form.000Anode Half Cell Formation C/10 at 0.005-1.5 V 4 cycles | 4
8013 | ARGONNE_15_ARD_LN3166-030-1b.081 | ARD | LN3166_030 | 1 | 1b | 06/07/2019 17:41:59 | 4 | 54 | 17998.224 | 0.0032708327 | 0.0006190108 | 0.001034638 | 0.00503548 | 1.50026703 | 06/07/2019 | C:\Data\MIMS\Backup\ARGONNE_15\ARD_LN3166-030-1b.081 | LN3166-030: ReCell MAGE3 (A-A016) vs Li Metal Gen 2 flooded Celgard 2320 (16mm) Anode Baseline Cyc 0.005-1.5V C-Rate 0.0031Ah | ReCell-Gr-Half-Cyc.000Anode Half Cell Cycling C/3 at 0.005-1.5 V 50 cycles | 50
8014 | ARGONNE_15_ARD_LN3166-030-2a.082 | ARD | LN3166_030 | 2 | 2a | 05/30/2019 14:24:27 | 0 | 4 | 5621.729 | 0.0037269794 | 0.0006128696 | 0.0003118944 | 0.00503548 | 3.10322728 | 05/30/2019 | C:\Data\MIMS\Backup\ARGONNE_15\ARD_LN3166-030-2a.082 | LN3166-030: ReCell MAGE3 (A-A016) vs Li Metal Gen 2 flooded Celgard 2320 (16mm) Anode Baseline Rate 0.005-1.5V C-Rate 0.0031Ah | ReCell-Gr-Half-Form.000Anode Half Cell Formation C/10 at 0.005-1.5 V 4 cycles | 4
8015 | ARGONNE_15_ARD_LN3166-030-2b.082 | ARD | LN3166_030 | 2 | 2b | 06/07/2019 17:43:53 | 4 | 54 | 17468.9567 | 0.0032542106 | 0.0006325113 | 0.0010347143 | 0.00503548 | 1.50011444 | 06/07/2019 | C:\Data\MIMS\Backup\ARGONNE_15\ARD_LN3166-030-2b.082 | LN3166-030: ReCell MAGE3 (A-A016) vs Li Metal Gen 2 flooded Celgard 2320 (16mm) Anode Baseline Cyc 0.005-1.5V C-Rate 0.0031Ah | ReCell-Gr-Half-Cyc.000Anode Half Cell Cycling C/3 at 0.005-1.5 V 50 cycles | 50
8016 | ARGONNE_15_ARD_LN3166-030-3a.083 | ARD | LN3166_030 | 3 | 3a | 05/30/2019 14:25:04 | 0 | 4 | 5563.9962 | 0.0038340043 | 0.0006003654 | 0.0003115892 | 0.00503548 | 3.05668727 | 05/30/2019 | C:\Data\MIMS\Backup\ARGONNE_15\ARD_LN3166-030-3a.083 | LN3166-030: ReCell MAGE3 (A-A016) vs Li Metal Gen 2 flooded Celgard 2320 (16mm) Anode Baseline Rate 0.005-1.5V C-Rate 0.0031Ah | ReCell-Gr-Half-Form.000Anode Half Cell Formation C/10 at 0.005-1.5 V 4 cycles | 4
8017 | ARGONNE_15_ARD_LN3166-030-3b.083 | ARD | LN3166_030 | 3 | 3b | 06/07/2019 17:44:38 | 4 | 54 | 16744.9383 | 0.0031983778 | 0.0006187296 | 0.0010340276 | 0.00503548 | 1.50011444 | 06/07/2019 | C:\Data\MIMS\Backup\ARGONNE_15\ARD_LN3166-030-3b.083 | LN3166-030: ReCell MAGE3 (A-A016) vs Li Metal Gen 2 flooded Celgard 2320 (16mm) Anode Baseline Cyc 0.005-1.5V C-Rate 0.0031Ah | ReCell-Gr-Half-Cyc.000Anode Half Cell Cycling C/3 at 0.005-1.5 V 50 cycles | 50
8018 | ARGONNE_15_ARD_LN3166-030-4a.084 | ARD | LN3166_030 | 4 | 4a | 05/30/2019 14:25:36 | 0 | 4 | 1673.9507 | 0.002125106 | 0.0004300851 | 0.0003119707 | 0.00488289 | 3.0093843 | 05/30/2019 | C:\Data\MIMS\Backup\ARGONNE_15\ARD_LN3166-030-4a.084 | LN3166-030: ReCell MAGE3 (A-A016) vs Li Metal Gen 2 flooded Celgard 2320 (16mm) Anode Baseline Rate 0.005-1.5V C-Rate 0.0031Ah | ReCell-Gr-Half-Form.000Anode Half Cell Formation C/10 at 0.005-1.5 V 4 cycles | 4
8019 | ARGONNE_15_ARD_LN3166-030-4b.084 | ARD | LN3166_030 | 4 | 4b | 06/07/2019 17:45:22 | 4 | 54 | 17894.3727 | 0.003406171 | 0.0006334681 | 0.0010347143 | 0.00503548 | 1.50011444 | 06/07/2019 | C:\Data\MIMS\Backup\ARGONNE_15\ARD_LN3166-030-4b.084 | LN3166-030: ReCell MAGE3 (A-A016) vs Li Metal Gen 2 flooded Celgard 2320 (16mm) Anode Baseline Cyc 0.005-1.5V C-Rate 0.0031Ah | ReCell-Gr-Half-Cyc.000Anode Half Cell Cycling C/3 at 0.005-1.5 V 50 cycles | 50
8020 | ARGONNE_15_ARD_LN3166-031-1a.049 | ARD | LN3166_031 | 1 | 1a | 06/21/2019 17:01:48 | 0 | 4 | 5293.1918 | 0.0026816516 | 0.0098298919 | 0.000212253 | 0.07110704 | 4.20004578 | 06/21/2019 | C:\Data\MIMS\Backup\ARGONNE_15\ARD_LN3166-031-1a.049 | LN3166-031: NMC111 (A-C021) vs 1520P (A-A005B) Gen 2 (5:12:12uL) Celgard 2320 5/8" ReCell Full Form 3.0-4.2V C-Rate 0.0021Ah | ReCell-FullCell-Form.000Full Cell Formation C/10 at 3.0 to 4.2 V 4 cycles | 4
8021 | ARGONNE_15_ARD_LN3166-031-1b.049 | ARD | LN3166_031 | 1 | 1b | 06/25/2019 10:49:38 | 4 | 259 | 83801.5507 | 0.0022518891 | 0.0084105329 | 0.010592813 | 2.7269398 | 4.20202945 | 06/25/2019 | C:\Data\MIMS\Backup\ARGONNE_15\ARD_LN3166-031-1b.049 | LN3166-031: NMC111 (A-C021) vs 1520P (A-A005B) Gen 2 (5:12:12uL) Celgard 2320 5/8" ReCell Full Cyc Life 3.0-4.2V C-Rate 0.0021Ah | ReCell-FullCell-Cyc.000Full Cell C/20 then 47 cycles at C/2 HPPC with 5C Disch. Pulse 3.75C Chrg 3.0-4.2V | 255
8022 | ARGONNE_15_ARD_LN3166-031-2a.050 | ARD | LN3166_031 | 2 | 2a | 06/21/2019 17:02:18 | 0 | 4 | 3114.3635 | 0.0015519621 | 0.0058858944 | 0.0002117189 | 0.01861601 | 4.20004578 | 06/21/2019 | C:\Data\MIMS\Backup\ARGONNE_15\ARD_LN3166-031-2a.050 | LN3166-031: NMC111 (A-C021) vs 1520P (A-A005B) Gen 2 (5:12:12uL) Celgard 2320 5/8" ReCell Full Form 3.0-4.2V C-Rate 0.0021Ah | ReCell-FullCell-Form.000Full Cell Formation C/10 at 3.0 to 4.2 V 4 cycles | 4
8023 | ARGONNE_15_ARD_LN3166-031-2b.050 | ARD | LN3166_031 | 2 | 2b | 06/25/2019 10:50:17 | 4 | 259 | 73540.8567 | 0.00191352 | 0.0072301492 | 0.0105836576 | 2.65476463 | 4.22827497 | 06/25/2019 | C:\Data\MIMS\Backup\ARGONNE_15\ARD_LN3166-031-2b.050 | LN3166-031: NMC111 (A-C021) vs 1520P (A-A005B) Gen 2 (5:12:12uL) Celgard 2320 5/8" ReCell Full Cyc Life 3.0-4.2V C-Rate 0.0021Ah | ReCell-FullCell-Cyc.000Full Cell C/20 then 47 cycles at C/2 HPPC with 5C Disch. Pulse 3.75C Chrg 3.0-4.2V | 255
8024 | ARGONNE_15_ARD_LN3166-031-3a.051 | ARD | LN3166_031 | 3 | 3a | 06/21/2019 17:02:43 | 0 | 4 | 5386.781 | 0.0027350825 | 0.0100212339 | 0.0002119478 | 0.06378271 | 4.20004578 | 06/21/2019 | C:\Data\MIMS\Backup\ARGONNE_15\ARD_LN3166-031-3a.051 | LN3166-031: NMC111 (A-C021) vs 1520P (A-A005B) Gen 2 (5:12:12uL) Celgard 2320 5/8" ReCell Full Form 3.0-4.2V C-Rate 0.0021Ah | ReCell-FullCell-Form.000Full Cell Formation C/10 at 3.0 to 4.2 V 4 cycles | 4
8025 | ARGONNE_15_ARD_LN3166-031-3b.051 | ARD | LN3166_031 | 3 | 3b | 06/25/2019 10:50:57 | 4 | 259 | 83764.5873 | 0.0022819165 | 0.0085239522 | 0.0105836576 | 2.74158846 | 4.20050355 | 06/25/2019 | C:\Data\MIMS\Backup\ARGONNE_15\ARD_LN3166-031-3b.051 | LN3166-031: NMC111 (A-C021) vs 1520P (A-A005B) Gen 2 (5:12:12uL) Celgard 2320 5/8" ReCell Full Cyc Life 3.0-4.2V C-Rate 0.0021Ah | ReCell-FullCell-Cyc.000Full Cell C/20 then 47 cycles at C/2 HPPC with 5C Disch. Pulse 3.75C Chrg 3.0-4.2V | 255
8026 | ARGONNE_15_ARD_LN3166-031-4a.052 | ARD | LN3166_031 | 4 | 4a | 06/21/2019 17:03:14 | 0 | 4 | 4305.8425 | 0.0021913413 | 0.0084310712 | 0.00021149 | 0.10498207 | 4.20004578 | 06/21/2019 | C:\Data\MIMS\Backup\ARGONNE_15\ARD_LN3166-031-4a.052 | LN3166-031: NMC111 (A-C021) vs 1520P (A-A005B) Gen 2 (5:12:12uL) Celgard 2320 5/8" ReCell Full Form 3.0-4.2V C-Rate 0.0021Ah | ReCell-FullCell-Form.000Full Cell Formation C/10 at 3.0 to 4.2 V 4 cycles | 4
8027 | ARGONNE_15_ARD_LN3166-031-4b.052 | ARD | LN3166_031 | 4 | 4b | 06/25/2019 10:51:29 | 4 | 259 | 76384.895 | 0.0020355241 | 0.0076416813 | 0.0105951019 | 2.65949493 | 4.20019837 | 06/25/2019 | C:\Data\MIMS\Backup\ARGONNE_15\ARD_LN3166-031-4b.052 | LN3166-031: NMC111 (A-C021) vs 1520P (A-A005B) Gen 2 (5:12:12uL) Celgard 2320 5/8" ReCell Full Cyc Life 3.0-4.2V C-Rate 0.0021Ah | ReCell-FullCell-Cyc.000Full Cell C/20 then 47 cycles at C/2 HPPC with 5C Disch. Pulse 3.75C Chrg 3.0-4.2V | 255
8028 | ARGONNE_15_ARD_LN3166-031-5a.093 | ARD | LN3166_031 | 5 | 5a | 06/24/2019 17:53:26 | 0 | 4 | 5253.276 | 0.0026598749 | 0.0097833402 | 0.000212253 | 0.03997864 | 4.20004578 | 06/24/2019 | C:\Data\MIMS\Backup\ARGONNE_15\ARD_LN3166-031-5a.093 | LN3166-031: NMC111 (A-C021) vs 1520P (A-A005B) Gen 2 (5:12:12uL) Celgard 2320 5/8" ReCell Full Form 3.0-4.2V C-Rate 0.0021Ah | ReCell-FullCell-Form.000Full Cell Formation C/10 at 3.0 to 4.2 V 4 cycles | 4
8029 | ARGONNE_15_ARD_LN3166-031-5b.093 | ARD | LN3166_031 | 5 | 5b | 06/28/2019 18:15:05 | 4 | 259 | 84048.7763 | 0.0022526279 | 0.0084143446 | 0.0105882353 | 2.71702144 | 4.20050355 | 06/28/2019 | C:\Data\MIMS\Backup\ARGONNE_15\ARD_LN3166-031-5b.093 | LN3166-031: NMC111 (A-C021) vs 1520P (A-A005B) Gen 2 (5:12:12uL) Celgard 2320 5/8" ReCell Full Cyc Life 3.0-4.2V C-Rate 0.0021Ah | ReCell-FullCell-Cyc.000Full Cell C/20 then 47 cycles at C/2 HPPC with 5C Disch. Pulse 3.75C Chrg 3.0-4.2V | 255
8030 | ARGONNE_15_ARD_LN3166-031-6a.094 | ARD | LN3166_031 | 6 | 6a | 06/24/2019 17:54:00 | 0 | 4 | 5250.9035 | 0.0027201113 | 0.0099937137 | 0.0002117952 | 0.12024109 | 4.20004578 | 06/24/2019 | C:\Data\MIMS\Backup\ARGONNE_15\ARD_LN3166-031-6a.094 | LN3166-031: NMC111 (A-C021) vs 1520P (A-A005B) Gen 2 (5:12:12uL) Celgard 2320 5/8" ReCell Full Form 3.0-4.2V C-Rate 0.0021Ah | ReCell-FullCell-Form.000Full Cell Formation C/10 at 3.0 to 4.2 V 4 cycles | 4
8031 | ARGONNE_15_ARD_LN3166-031-6b.094 | ARD | LN3166_031 | 6 | 6b | 06/28/2019 18:15:44 | 4 | 259 | 79534.4455 | 0.0022200406 | 0.0083061981 | 0.0105836576 | 2.66041047 | 4.20035096 | 06/28/2019 | C:\Data\MIMS\Backup\ARGONNE_15\ARD_LN3166-031-6b.094 | LN3166-031: NMC111 (A-C021) vs 1520P (A-A005B) Gen 2 (5:12:12uL) Celgard 2320 5/8" ReCell Full Cyc Life 3.0-4.2V C-Rate 0.0021Ah | ReCell-FullCell-Cyc.000Full Cell C/20 then 47 cycles at C/2 HPPC with 5C Disch. Pulse 3.75C Chrg 3.0-4.2V | 255
8032 | ARGONNE_15_ARD_LN3166-032-1a.053 | ARD | LN3166_032 | 1 | 1a | 06/21/2019 17:03:48 | 0 | 4 | 5053.9897 | 0.0027612149 | 0.010100844 | 0.0002117952 | 0.02395666 | 4.20004578 | 06/21/2019 | C:\Data\MIMS\Backup\ARGONNE_15\ARD_LN3166-032-1a.053 | LN3166-032: NMC111 with 1% Cu impurity (LN3174-87-2) vs 1520P (A-A005B) Gen 2 (5:12:12uL) Celgard 2320 5/8" ReCell Full Form 3.0-4.2V C-Rate 0.0021Ah | ReCell-FullCell-Form.000Full Cell Formation C/10 at 3.0 to 4.2 V 4 cycles | 4
8033 | ARGONNE_15_ARD_LN3166-032-1b.053 | ARD | LN3166_032 | 1 | 1b | 06/25/2019 10:52:23 | 4 | 259 | 77088.6852 | 0.002117732 | 0.0079163949 | 0.0105447471 | 2.63233387 | 4.20065614 | 06/25/2019 | C:\Data\MIMS\Backup\ARGONNE_15\ARD_LN3166-032-1b.053 | LN3166-032: NMC111 with 1% Cu impurity (LN3174-87-2) vs 1520P (A-A005B) Gen 2 (5:12:12uL) Celgard 2320 5/8" ReCell Full Rate 3.0-4.2V C-Rate 0.0021Ah | ReCell-FullCell-Cyc.000Full Cell C/20 then 47 cycles at C/2 HPPC with 5C Disch. Pulse 3.75C Chrg 3.0-4.2V | 255
8034 | ARGONNE_15_ARD_LN3166-032-2a.054 | ARD | LN3166_032 | 2 | 2a | 06/21/2019 17:04:23 | 0 | 4 | 6020 | 0.0052483495 | 0.0033506484 | 0.0002113375 | 0.01861601 | 3.10078584 | 06/21/2019 | C:\Data\MIMS\Backup\ARGONNE_15\ARD_LN3166-032-2a.054 | LN3166-032: NMC111 with 1% Cu impurity (LN3174-87-2) vs 1520P (A-A005B) Gen 2 (5:12:12uL) Celgard 2320 5/8" ReCell Full Form 3.0-4.2V C-Rate 0.0021Ah | ReCell-FullCell-Form.000Full Cell Formation C/10 at 3.0 to 4.2 V 4 cycles | 4
8035 | ARGONNE_15_ARD_LN3166-032-2b.054 | ARD | LN3166_032 | 2 | 2b | 06/26/2019 11:05:02 | 4 | 259 | 49753.917 | 0.0052498999 | 0.0137321839 | 0.011341268 | 0.00137331 | 4.2153048 | 06/26/2019 | C:\Data\MIMS\Backup\ARGONNE_15\ARD_LN3166-032-2b.054 | LN3166-032: NMC111 with 1% Cu impurity (LN3174-87-2) vs 1520P (A-A005B) Gen 2 (5:12:12uL) Celgard 2320 5/8" ReCell Full Rate 3.0-4.2V C-Rate 0.0021Ah | ReCell-FullCell-Cyc.000Full Cell C/20 then 47 cycles at C/2 HPPC with 5C Disch. Pulse 3.75C Chrg 3.0-4.2V | 255
8036 | ARGONNE_15_ARD_LN3166-032-3a.055 | ARD | LN3166_032 | 3 | 3a | 06/21/2019 17:05:11 | 0 | 4 | 6020 | 0.0052483497 | 0.0052106972 | 0.0002118715 | 0.02105745 | 3.0342565 | 06/21/2019 | C:\Data\MIMS\Backup\ARGONNE_15\ARD_LN3166-032-3a.055 | LN3166-032: NMC111 with 1% Cu impurity (LN3174-87-2) vs 1520P (A-A005B) Gen 2 (5:12:12uL) Celgard 2320 5/8" ReCell Full Form 3.0-4.2V C-Rate 0.0021Ah | ReCell-FullCell-Form.000Full Cell Formation C/10 at 3.0 to 4.2 V 4 cycles | 4
8037 | ARGONNE_15_ARD_LN3166-032-3b.055 | ARD | LN3166_032 | 3 | 3b | 06/26/2019 11:05:43 | 4 | 259 | 68405.0927 | 0.0052498999 | 0.0080138853 | 0.0105859464 | 0.00106813 | 4.20050355 | 06/26/2019 | C:\Data\MIMS\Backup\ARGONNE_15\ARD_LN3166-032-3b.055 | LN3166-032: NMC111 with 1% Cu impurity (LN3174-87-2) vs 1520P (A-A005B) Gen 2 (5:12:12uL) Celgard 2320 5/8" ReCell Full Rate 3.0-4.2V C-Rate 0.0021Ah | ReCell-FullCell-Cyc.000Full Cell C/20 then 47 cycles at C/2 HPPC with 5C Disch. Pulse 3.75C Chrg 3.0-4.2V | 255
8038 | ARGONNE_15_ARD_LN3166-032-4a.056 | ARD | LN3166_032 | 4 | 4a | 06/21/2019 17:05:46 | 0 | 4 | 6020 | 0.0052483495 | 0.0161955453 | 0.0002111849 | 0.01770047 | 4.03021286 | 06/21/2019 | C:\Data\MIMS\Backup\ARGONNE_15\ARD_LN3166-032-4a.056 | LN3166-032: NMC111 with 1% Cu impurity (LN3174-87-2) vs 1520P (A-A005B) Gen 2 (5:12:12uL) Celgard 2320 5/8" ReCell Full Form 3.0-4.2V C-Rate 0.0021Ah | ReCell-FullCell-Form.000Full Cell Formation C/10 at 3.0 to 4.2 V 4 cycles | 4
8039 | ARGONNE_15_ARD_LN3166-032-4b.056 | ARD | LN3166_032 | 4 | 4b | 06/26/2019 11:06:22 | 4 | 259 | 71277.7815 | 0.0064021968 | 0.0262526962 | 0.0105905241 | 0.3509575 | 4.2059968 | 06/26/2019 | C:\Data\MIMS\Backup\ARGONNE_15\ARD_LN3166-032-4b.056 | LN3166-032: NMC111 with 1% Cu impurity (LN3174-87-2) vs 1520P (A-A005B) Gen 2 (5:12:12uL) Celgard 2320 5/8" ReCell Full Rate 3.0-4.2V C-Rate 0.0021Ah | ReCell-FullCell-Cyc.000Full Cell C/20 then 47 cycles at C/2 HPPC with 5C Disch. Pulse 3.75C Chrg 3.0-4.2V | 255
8040 | ARGONNE_15_ARD_LN3166-033-1a.061 | ARD | LN3166_033 | 1 | 1a | 06/21/2019 17:07:19 | 0 | 3 | 4649.3815 | 0.00210516 | 0.0081870055 | 0.0001821164 | 2.94254978 | 4.30197604 | 06/21/2019 | C:\Data\MIMS\Backup\ARGONNE_15\ARD_LN3166-033-1a.061 | LN3166-033: Merf LNO (LN3174-96-3) vs Li Metal Gen 2 (flooded) Celgard 2320 (16mm) Voltage Window Study Form 3.0-4.3V C-Rate 0.0018Ah | ABRHV-NCM523-Form-4p3.000NCM 523 Formation Test at 0.1C; from 3.0 to 4.3V | 3
8041 | ARGONNE_15_ARD_LN3166-033-1b.061 | ARD | LN3166_033 | 1 | 1b | 06/25/2019 10:46:07 | 3 | 20 | 13310.3218 | 0.0019220214 | 0.007457041 | 0.0036015106 | 2.9999237 | 4.30075532 | 06/25/2019 | C:\Data\MIMS\Backup\ARGONNE_15\ARD_LN3166-033-1b.061 | LN3166-033: Merf LNO (LN3174-96-3) vs Li Metal Gen 2 (flooded) Celgard 2320 (16mm) Voltage Window Study Rate 3.0-4.3V C-Rate 0.0018Ah | ABRHV-NCM523-Rate-4p3.000NCM523 Rate Capability Test at 0.05C 0.1C 0.2C 0.5C 1C 2C; 3.0V to 4.3V | 17
8042 | ARGONNE_15_ARD_LN3166-033-2a.062 | ARD | LN3166_033 | 2 | 2a | 06/21/2019 17:07:45 | 0 | 3 | 4587.7057 | 0.0020624209 | 0.00801876 | 0.0001818112 | 2.9999237 | 4.30197604 | 06/21/2019 | C:\Data\MIMS\Backup\ARGONNE_15\ARD_LN3166-033-2a.062 | LN3166-033: Merf LNO (LN3174-96-3) vs Li Metal Gen 2 (flooded) Celgard 2320 (16mm) Voltage Window Study Form 3.0-4.3V C-Rate 0.0018Ah | ABRHV-NCM523-Form-4p3.000NCM 523 Formation Test at 0.1C; from 3.0 to 4.3V | 3
8043 | ARGONNE_15_ARD_LN3166-033-2b.062 | ARD | LN3166_033 | 2 | 2b | 06/25/2019 10:46:47 | 3 | 20 | 13102.3668 | 0.0019033029 | 0.0073865478 | 0.003600824 | 2.9999237 | 4.30136568 | 06/25/2019 | C:\Data\MIMS\Backup\ARGONNE_15\ARD_LN3166-033-2b.062 | LN3166-033: Merf LNO (LN3174-96-3) vs Li Metal Gen 2 (flooded) Celgard 2320 (16mm) Voltage Window Study Rate 3.0-4.3V C-Rate 0.0018Ah | ABRHV-NCM523-Rate-4p3.000NCM523 Rate Capability Test at 0.05C 0.1C 0.2C 0.5C 1C 2C; 3.0V to 4.3V | 17
8044 | ARGONNE_15_ARD_LN3166-033-3a.063 | ARD | LN3166_033 | 3 | 3a | 06/21/2019 17:08:10 | 0 | 3 | 4772.924 | 0.0021392562 | 0.0083163172 | 0.0001813535 | 2.96482795 | 4.30212863 | 06/21/2019 | C:\Data\MIMS\Backup\ARGONNE_15\ARD_LN3166-033-3a.063 | LN3166-033: Merf LNO (LN3174-96-3) vs Li Metal Gen 2 (flooded) Celgard 2320 (16mm) Voltage Window Study Form 3.0-4.3V C-Rate 0.0018Ah | ABRHV-NCM523-Form-4p3.000NCM 523 Formation Test at 0.1C; from 3.0 to 4.3V | 3
8045 | ARGONNE_15_ARD_LN3166-033-3b.063 | ARD | LN3166_033 | 3 | 3b | 06/25/2019 10:47:16 | 3 | 20 | 13994.0548 | 0.0019986912 | 0.0077581833 | 0.0036018158 | 2.9999237 | 4.30060273 | 06/25/2019 | C:\Data\MIMS\Backup\ARGONNE_15\ARD_LN3166-033-3b.063 | LN3166-033: Merf LNO (LN3174-96-3) vs Li Metal Gen 2 (flooded) Celgard 2320 (16mm) Voltage Window Study Rate 3.0-4.3V C-Rate 0.0018Ah | ABRHV-NCM523-Rate-4p3.000NCM523 Rate Capability Test at 0.05C 0.1C 0.2C 0.5C 1C 2C; 3.0V to 4.3V | 17
8046 | ARGONNE_15_ARD_LN3166-033-4a.064 | ARD | LN3166_033 | 4 | 4a | 06/21/2019 17:10:02 | 0 | 3 | 4718.0465 | 0.0021252022 | 0.0082618585 | 0.0001812772 | 2.9999237 | 4.30212863 | 06/21/2019 | C:\Data\MIMS\Backup\ARGONNE_15\ARD_LN3166-033-4a.064 | LN3166-033: Merf LNO (LN3174-96-3) vs Li Metal Gen 2 (flooded) Celgard 2320 (16mm) Voltage Window Study Form 3.0-4.3V C-Rate 0.0018Ah | ABRHV-NCM523-Form-4p3.000NCM 523 Formation Test at 0.1C; from 3.0 to 4.3V | 3
8047 | ARGONNE_15_ARD_LN3166-033-4b.064 | ARD | LN3166_033 | 4 | 4b | 06/25/2019 10:47:51 | 3 | 20 | 13485.6042 | 0.0019604365 | 0.0076068649 | 0.0036003662 | 2.99977111 | 4.30121309 | 06/25/2019 | C:\Data\MIMS\Backup\ARGONNE_15\ARD_LN3166-033-4b.064 | LN3166-033: Merf LNO (LN3174-96-3) vs Li Metal Gen 2 (flooded) Celgard 2320 (16mm) Voltage Window Study Rate 3.0-4.3V C-Rate 0.0018Ah | ABRHV-NCM523-Rate-4p3.000NCM523 Rate Capability Test at 0.05C 0.1C 0.2C 0.5C 1C 2C; 3.0V to 4.3V | 17
8048 | ARGONNE_15_ARD_LN3166-034-1a.069 | ARD | LN3166_034 | 1 | 1a | 06/26/2019 17:24:23 | 0 | 4 | 3608.2215 | 0.0018873001 | 0.0074043546 | 0.000231632 | 2.9999237 | 4.29999237 | 06/26/2019 | C:\Data\MIMS\Backup\ARGONNE_15\ARD_LN3166-034-1a.069 | LN3166-034: Delithiated NMC111 (LN3174-72-2) vs Li Metal Gen 2 flooded Celgard 2320 16mm Form Test 3.0-4.3V C-Rate 0.0023Ah | ReCell-Cathode-Half-Form.000Cathode Half Cell Formation C/10 at 3.0 to 4.3 V 4 cycles | 4
8049 | ARGONNE_15_ARD_LN3166-034-1b.069 | ARD | LN3166_034 | 1 | 1b | 07/02/2019 14:57:48 | 4 | 21 | 12915.1722 | 0.0024098762 | 0.0093821256 | 0.0042018006 | 2.9999237 | 4.30075532 | 07/02/2019 | C:\Data\MIMS\Backup\ARGONNE_15\ARD_LN3166-034-1b.069 | LN3166-034: Delithiated NMC111 (LN3174-72-2) vs Li Metal Gen 2 flooded Celgard 2320 16mm Rate Test 3.0-4.3V C-Rate 0.0021Ah | ReCell-Cathode-Half-Rate.000Cathode Half Cell Rate Test at 0.05C 0.1C 0.2C 0.5C 1C 2C (0.333C Chrg.); 3.0 to 4.3V | 17
8050 | ARGONNE_15_ARD_LN3166-034-2a.070 | ARD | LN3166_034 | 2 | 2a | 06/26/2019 17:24:49 | 0 | 4 | 3753.6278 | 0.0018659812 | 0.0073549258 | 0.0002324712 | 2.9999237 | 4.29999237 | 06/26/2019 | C:\Data\MIMS\Backup\ARGONNE_15\ARD_LN3166-034-2a.070 | LN3166-034: Delithiated NMC111 (LN3174-72-2) vs Li Metal Gen 2 flooded Celgard 2320 16mm Form Test 3.0-4.3V C-Rate 0.0023Ah | ReCell-Cathode-Half-Form.000Cathode Half Cell Formation C/10 at 3.0 to 4.3 V 4 cycles | 4
8051 | ARGONNE_15_ARD_LN3166-034-2b.070 | ARD | LN3166_034 | 2 | 2b | 07/02/2019 14:58:29 | 4 | 21 | 13308.864 | 0.0023902394 | 0.0093065468 | 0.0042018769 | 2.9999237 | 4.30090791 | 07/02/2019 | C:\Data\MIMS\Backup\ARGONNE_15\ARD_LN3166-034-2b.070 | LN3166-034: Delithiated NMC111 (LN3174-72-2) vs Li Metal Gen 2 flooded Celgard 2320 16mm Rate Test 3.0-4.3V C-Rate 0.0021Ah | ReCell-Cathode-Half-Rate.000Cathode Half Cell Rate Test at 0.05C 0.1C 0.2C 0.5C 1C 2C (0.333C Chrg.); 3.0 to 4.3V | 17
8052 | ARGONNE_15_ARD_LN3166-034-3a.071 | ARD | LN3166_034 | 3 | 3a | 06/26/2019 17:25:22 | 0 | 4 | 4969.2358 | 0.0024218435 | 0.0093013692 | 0.0002317082 | 2.9999237 | 4.29999237 | 06/26/2019 | C:\Data\MIMS\Backup\ARGONNE_15\ARD_LN3166-034-3a.071 | LN3166-034: Delithiated NMC111 (LN3174-72-2) vs Li Metal Gen 2 flooded Celgard 2320 16mm Form Test 3.0-4.3V C-Rate 0.0023Ah | ReCell-Cathode-Half-Form.000Cathode Half Cell Formation C/10 at 3.0 to 4.3 V 4 cycles | 4
8053 | ARGONNE_15_ARD_LN3166-034-3b.071 | ARD | LN3166_034 | 3 | 3b | 07/02/2019 14:59:00 | 4 | 21 | 14218.0115 | 0.0024754407 | 0.0096089128 | 0.0042002747 | 2.9999237 | 4.3010605 | 07/02/2019 | C:\Data\MIMS\Backup\ARGONNE_15\ARD_LN3166-034-3b.071 | LN3166-034: Delithiated NMC111 (LN3174-72-2) vs Li Metal Gen 2 flooded Celgard 2320 16mm Rate Test 3.0-4.3V C-Rate 0.0021Ah | ReCell-Cathode-Half-Rate.000Cathode Half Cell Rate Test at 0.05C 0.1C 0.2C 0.5C 1C 2C (0.333C Chrg.); 3.0 to 4.3V | 17
8054 | ARGONNE_15_ARD_LN3166-034-4a.072 | ARD | LN3166_034 | 4 | 4a | 06/26/2019 17:25:46 | 0 | 4 | 4569.8 | 0.0023214148 | 0.0089975941 | 0.0002320134 | 2.9999237 | 4.29999237 | 06/26/2019 | C:\Data\MIMS\Backup\ARGONNE_15\ARD_LN3166-034-4a.072 | LN3166-034: Delithiated NMC111 (LN3174-72-2) vs Li Metal Gen 2 flooded Celgard 2320 16mm Form Test 3.0-4.3V C-Rate 0.0023Ah | ReCell-Cathode-Half-Form.000Cathode Half Cell Formation C/10 at 3.0 to 4.3 V 4 cycles | 4
8055 | ARGONNE_15_ARD_LN3166-034-4b.072 | ARD | LN3166_034 | 4 | 4b | 07/02/2019 14:59:28 | 4 | 21 | 14275.9103 | 0.0024966791 | 0.0097007573 | 0.0042014954 | 2.99977111 | 4.30090791 | 07/02/2019 | C:\Data\MIMS\Backup\ARGONNE_15\ARD_LN3166-034-4b.072 | LN3166-034: Delithiated NMC111 (LN3174-72-2) vs Li Metal Gen 2 flooded Celgard 2320 16mm Rate Test 3.0-4.3V C-Rate 0.0021Ah | ReCell-Cathode-Half-Rate.000Cathode Half Cell Rate Test at 0.05C 0.1C 0.2C 0.5C 1C 2C (0.333C Chrg.); 3.0 to 4.3V | 17
8056 | ARGONNE_15_ARD_LN3166-035-1a.073 | ARD | LN3166_035 | 1 | 1a | 06/26/2019 17:26:25 | 0 | 4 | 5220.188 | 0.0025173849 | 0.0097960846 | 0.0002317845 | 2.9999237 | 4.29999237 | 06/26/2019 | C:\Data\MIMS\Backup\ARGONNE_15\ARD_LN3166-035-1a.073 | LN3166-035: Delithiated NMC111 (LN3174-72-2) vs Li Metal Gen 2 flooded Celgard 2320 16mm Form Test 3.0-4.3V C-Rate 0.0023Ah | ReCell-Cathode-Half-Form.000Cathode Half Cell Formation C/10 at 3.0 to 4.3 V 4 cycles | 4
8057 | ARGONNE_15_ARD_LN3166-035-1b.073 | ARD | LN3166_035 | 1 | 1b | 07/02/2019 15:00:10 | 4 | 54 | 20218.8215 | 0.002458912 | 0.009600276 | 0.0007015335 | 2.9999237 | 4.29999237 | 07/02/2019 | C:\Data\MIMS\Backup\ARGONNE_15\ARD_LN3166-035-1b.073 | LN3166-035: Delithiated NMC111 (LN3174-72-2) vs Li Metal Gen 2 flooded Celgard 2320 16mm 0.3C Test 3.0-4.3V C-Rate 0.0021Ah | ReCell-Cathode-Half-Cyc.000Cathode Half Cell Cycling C/3 at 3.0 to 4.3 V 50 cycles | 50
8058 | ARGONNE_15_ARD_LN3166-035-2a.074 | ARD | LN3166_035 | 2 | 2a | 06/26/2019 17:26:52 | 0 | 4 | 5141.8242 | 0.0025008347 | 0.0096145968 | 0.0002320897 | 2.9999237 | 4.29999237 | 06/26/2019 | C:\Data\MIMS\Backup\ARGONNE_15\ARD_LN3166-035-2a.074 | LN3166-035: Delithiated NMC111 (LN3174-72-2) vs Li Metal Gen 2 flooded Celgard 2320 16mm Form Test 3.0-4.3V C-Rate 0.0023Ah | ReCell-Cathode-Half-Form.000Cathode Half Cell Formation C/10 at 3.0 to 4.3 V 4 cycles | 4
8059 | ARGONNE_15_ARD_LN3166-035-2b.074 | ARD | LN3166_035 | 2 | 2b | 07/02/2019 15:00:46 | 4 | 54 | 19978.1072 | 0.0024369003 | 0.0095179159 | 0.0007017624 | 2.9999237 | 4.29999237 | 07/02/2019 | C:\Data\MIMS\Backup\ARGONNE_15\ARD_LN3166-035-2b.074 | LN3166-035: Delithiated NMC111 (LN3174-72-2) vs Li Metal Gen 2 flooded Celgard 2320 16mm 0.3C Test 3.0-4.3V C-Rate 0.0021Ah | ReCell-Cathode-Half-Cyc.000Cathode Half Cell Cycling C/3 at 3.0 to 4.3 V 50 cycles | 50
8060 | ARGONNE_15_ARD_LN3166-035-3a.075 | ARD | LN3166_035 | 3 | 3a | 06/26/2019 17:27:20 | 0 | 4 | 4659.3362 | 0.0022577203 | 0.0087350483 | 0.0002319371 | 2.9999237 | 4.29999237 | 06/26/2019 | C:\Data\MIMS\Backup\ARGONNE_15\ARD_LN3166-035-3a.075 | LN3166-035: Delithiated NMC111 (LN3174-72-2) vs Li Metal Gen 2 flooded Celgard 2320 16mm Form Test 3.0-4.3V C-Rate 0.0023Ah | ReCell-Cathode-Half-Form.000Cathode Half Cell Formation C/10 at 3.0 to 4.3 V 4 cycles | 4
8061 | ARGONNE_15_ARD_LN3166-035-3b.075 | ARD | LN3166_035 | 3 | 3b | 07/02/2019 15:01:20 | 4 | 54 | 19364.9398 | 0.0022931957 | 0.0089542698 | 0.0007015335 | 2.9999237 | 4.29999237 | 07/02/2019 | C:\Data\MIMS\Backup\ARGONNE_15\ARD_LN3166-035-3b.075 | LN3166-035: Delithiated NMC111 (LN3174-72-2) vs Li Metal Gen 2 flooded Celgard 2320 16mm 0.3C Test 3.0-4.3V C-Rate 0.0021Ah | ReCell-Cathode-Half-Cyc.000Cathode Half Cell Cycling C/3 at 3.0 to 4.3 V 50 cycles | 50
8062 | ARGONNE_15_ARD_LN3166-035-4a.076 | ARD | LN3166_035 | 4 | 4a | 06/26/2019 17:27:44 | 0 | 4 | 4909.4555 | 0.0023665835 | 0.0092005364 | 0.000232166 | 2.9999237 | 4.29999237 | 06/26/2019 | C:\Data\MIMS\Backup\ARGONNE_15\ARD_LN3166-035-4a.076 | LN3166-035: Delithiated NMC111 (LN3174-72-2) vs Li Metal Gen 2 flooded Celgard 2320 16mm Form Test 3.0-4.3V C-Rate 0.0023Ah | ReCell-Cathode-Half-Form.000Cathode Half Cell Formation C/10 at 3.0 to 4.3 V 4 cycles | 4
8063 | ARGONNE_15_ARD_LN3166-035-4b.076 | ARD | LN3166_035 | 4 | 4b | 07/02/2019 15:01:58 | 4 | 54 | 18975.6848 | 0.0022873993 | 0.0089281782 | 0.0007014572 | 2.9999237 | 4.29999237 | 07/02/2019 | C:\Data\MIMS\Backup\ARGONNE_15\ARD_LN3166-035-4b.076 | LN3166-035: Delithiated NMC111 (LN3174-72-2) vs Li Metal Gen 2 flooded Celgard 2320 16mm 0.3C Test 3.0-4.3V C-Rate 0.0021Ah | ReCell-Cathode-Half-Cyc.000Cathode Half Cell Cycling C/3 at 3.0 to 4.3 V 50 cycles | 50
8064 | ARGONNE_15_ARD_LN3166-037-1a.077 | ARD | LN3166_037 | 1 | 1a | 07/11/2019 15:21:14 | 0 | 119 | 69362.2112 | 0.0028179872 | 0.0103414215 | 0.0044018463 | 0.01846342 | 4.20096132 | 07/11/2019 | C:\Data\MIMS\Backup\ARGONNE_15\ARD_LN3166-037-1a.077 | LN3166-037: NMC622 (A-C022) vs 1506T (A-A015) Gen 2 (5:12:12) Celgard 2320 5/8" HEHV 4.2V 3.0-4.2V C-Rate 0.0022Ah | abrHE_v2_3_42.000form 20 cycles at C/3 HPPC with 2C Disch. Pulse 1.5C Chrg 3.0 -4.2 | 119
8065 | ARGONNE_15_ARD_LN3166-037-2a.078 | ARD | LN3166_037 | 2 | 2a | 07/11/2019 15:21:41 | 0 | 119 | 62733.7987 | 0.0024756984 | 0.0095923669 | 0.0044021515 | 0.05172808 | 4.20187686 | 07/11/2019 | C:\Data\MIMS\Backup\ARGONNE_15\ARD_LN3166-037-2a.078 | LN3166-037: NMC622 (A-C022) vs 1506T (A-A015) Gen 2 (5:12:12) Celgard 2320 5/8" HEHV 4.2V 3.0-4.2V C-Rate 0.0022Ah | abrHE_v2_3_42.000form 20 cycles at C/3 HPPC with 2C Disch. Pulse 1.5C Chrg 3.0 -4.2 | 119
8066 | ARGONNE_15_ARD_LN3166-037-3a.079 | ARD | LN3166_037 | 3 | 3a | 07/11/2019 15:22:10 | 0 | 119 | 70689.3733 | 0.0028021721 | 0.0102740845 | 0.0044003967 | 0.13183795 | 4.20111391 | 07/11/2019 | C:\Data\MIMS\Backup\ARGONNE_15\ARD_LN3166-037-3a.079 | LN3166-037: NMC622 (A-C022) vs 1506T (A-A015) Gen 2 (5:12:12) Celgard 2320 5/8" HEHV 4.2V 3.0-4.2V C-Rate 0.0022Ah | abrHE_v2_3_42.000form 20 cycles at C/3 HPPC with 2C Disch. Pulse 1.5C Chrg 3.0 -4.2 | 119
8067 | ARGONNE_15_ARD_LN3166-037-4a.080 | ARD | LN3166_037 | 4 | 4a | 07/11/2019 15:22:38 | 0 | 119 | 70865.1477 | 0.0028263773 | 0.0103606251 | 0.0044024567 | 0.15060655 | 4.20111391 | 07/11/2019 | C:\Data\MIMS\Backup\ARGONNE_15\ARD_LN3166-037-4a.080 | LN3166-037: NMC622 (A-C022) vs 1506T (A-A015) Gen 2 (5:12:12) Celgard 2320 5/8" HEHV 4.2V 3.0-4.2V C-Rate 0.0022Ah | abrHE_v2_3_42.000form 20 cycles at C/3 HPPC with 2C Disch. Pulse 1.5C Chrg 3.0 -4.2 | 119
8068 | ARGONNE_15_ARD_LN3166-037-5a.095 | ARD | LN3166_037 | 5 | 5a | 07/24/2019 17:30:59 | 0 | 119 | 68469.556 | 0.0027587237 | 0.0101764217 | 0.0044023041 | 0.03219654 | 4.20096132 | 07/24/2019 | D:\Data\MIMS\Backup\ARGONNE_15\ARD_LN3166-037-5a.095 | LN3166-037: NMC622 (A-C022) vs 1506T (A-A015) Gen 2 (5:12:12) Celgard 2320 5/8" HEHV 4.2V 3.0-4.2V C-Rate 0.0022Ah | abrHE_v2_3_42.000form 20 cycles at C/3 HPPC with 2C Disch. Pulse 1.5C Chrg 3.0 -4.2 | 119
8069 | ARGONNE_15_ARD_LN3166-037-6a.096 | ARD | LN3166_037 | 6 | 6a | 07/24/2019 17:31:33 | 0 | 119 | 62983.591 | 0.0024282732 | 0.0093479064 | 0.0044019989 | 0.05630579 | 4.20065614 | 07/24/2019 | D:\Data\MIMS\Backup\ARGONNE_15\ARD_LN3166-037-6a.096 | LN3166-037: NMC622 (A-C022) vs 1506T (A-A015) Gen 2 (5:12:12) Celgard 2320 5/8" HEHV 4.2V 3.0-4.2V C-Rate 0.0022Ah | abrHE_v2_3_42.000form 20 cycles at C/3 HPPC with 2C Disch. Pulse 1.5C Chrg 3.0 -4.2 | 119
8070 | ARGONNE_15_ARD_LN3166-038-1a.081 | ARD | LN3166_038 | 1 | 1a | 07/11/2019 15:13:56 | 0 | 119 | 69375.3423 | 0.0030150215 | 0.0112920472 | 0.0048014801 | 0.04287785 | 4.40054932 | 07/11/2019 | C:\Data\MIMS\Backup\ARGONNE_15\ARD_LN3166-038-1a.081 | LN3166-038: NMC622 (A-C023) vs 1506T (A-A015) Gen 2 (5:12:12) Celgard 2320 5/8" HEHV 4.4V 3.0-4.4V C-Rate 0.0024Ah | abrHE_v2_3_44.000form 20 cycles at C/3 HPPC with 2C Disch. Pulse 1.5C Chrg 3.0 -4.4 | 119
8071 | ARGONNE_15_ARD_LN3166-038-2a.082 | ARD | LN3166_038 | 2 | 2a | 07/11/2019 15:14:34 | 0 | 119 | 64101.6578 | 0.0244406517 | 0.0994391461 | 0.0048025483 | 0.01831083 | 4.45975433 | 07/11/2019 | C:\Data\MIMS\Backup\ARGONNE_15\ARD_LN3166-038-2a.082 | LN3166-038: NMC622 (A-C023) vs 1506T (A-A015) Gen 2 (5:12:12) Celgard 2320 5/8" HEHV 4.4V 3.0-4.4V C-Rate 0.0024Ah | abrHE_v2_3_44.000form 20 cycles at C/3 HPPC with 2C Disch. Pulse 1.5C Chrg 3.0 -4.4 | 119
8072 | ARGONNE_15_ARD_LN3166-038-3a.083 | ARD | LN3166_038 | 3 | 3a | 07/11/2019 15:15:10 | 0 | 119 | 71264.7445 | 0.0030010347 | 0.0112429338 | 0.0048007172 | 0.12680247 | 4.40085451 | 07/11/2019 | C:\Data\MIMS\Backup\ARGONNE_15\ARD_LN3166-038-3a.083 | LN3166-038: NMC622 (A-C023) vs 1506T (A-A015) Gen 2 (5:12:12) Celgard 2320 5/8" HEHV 4.4V 3.0-4.4V C-Rate 0.0024Ah | abrHE_v2_3_44.000form 20 cycles at C/3 HPPC with 2C Disch. Pulse 1.5C Chrg 3.0 -4.4 | 119
8073 | ARGONNE_15_ARD_LN3166-038-4a.084 | ARD | LN3166_038 | 4 | 4a | 07/11/2019 15:15:30 | 0 | 119 | 69147.3687 | 0.0029582138 | 0.0111062777 | 0.0048025483 | 0.02456703 | 4.40054932 | 07/11/2019 | C:\Data\MIMS\Backup\ARGONNE_15\ARD_LN3166-038-4a.084 | LN3166-038: NMC622 (A-C023) vs 1506T (A-A015) Gen 2 (5:12:12) Celgard 2320 5/8" HEHV 4.4V 3.0-4.4V C-Rate 0.0024Ah | abrHE_v2_3_44.000form 20 cycles at C/3 HPPC with 2C Disch. Pulse 1.5C Chrg 3.0 -4.4 | 119
8074 | ARGONNE_15_ARD_LN3166-043-1a.069 | ARD | LN3166_043 | 1 | 1a | 07/23/2019 18:11:12 | 0 | 4 | 4332.0432 | 0.002114575 | 0.0083349488 | 0.0002324712 | 2.9999237 | 4.29999237 | 07/23/2019 | D:\Data\MIMS\Backup\ARGONNE_15\ARD_LN3166-043-1a.069 | LN3166-043: Delithiated NMC111 (LN3174-72-2) vs Li Metal New Gen 2 flooded Celgard 2320 16mm Form Test 3.0-4.3V C-Rate 0.0023Ah | ReCell-Cathode-Half-Form.000Cathode Half Cell Formation C/10 at 3.0 to 4.3 V 4 cycles | 4
8075 | ARGONNE_15_ARD_LN3166-043-2a.070 | ARD | LN3166_043 | 2 | 2a | 07/23/2019 18:11:39 | 0 | 4 | 3403.509 | 0.0017703352 | 0.0069482962 | 0.0002318608 | 2.9999237 | 4.29999237 | 07/23/2019 | D:\Data\MIMS\Backup\ARGONNE_15\ARD_LN3166-043-2a.070 | LN3166-043: Delithiated NMC111 (LN3174-72-2) vs Li Metal New Gen 2 flooded Celgard 2320 16mm Form Test 3.0-4.3V C-Rate 0.0023Ah | ReCell-Cathode-Half-Form.000Cathode Half Cell Formation C/10 at 3.0 to 4.3 V 4 cycles | 4
8076 | ARGONNE_15_ARD_LN3166-043-3a.071 | ARD | LN3166_043 | 3 | 3a | 07/23/2019 18:12:09 | 0 | 4 | 5156.5353 | 0.0025135757 | 0.0097835863 | 0.0002318608 | 2.9999237 | 4.29999237 | 07/23/2019 | D:\Data\MIMS\Backup\ARGONNE_15\ARD_LN3166-043-3a.071 | LN3166-043: Delithiated NMC111 (LN3174-72-2) vs Li Metal New Gen 2 flooded Celgard 2320 16mm Form Test 3.0-4.3V C-Rate 0.0023Ah | ReCell-Cathode-Half-Form.000Cathode Half Cell Formation C/10 at 3.0 to 4.3 V 4 cycles | 4
8077 | ARGONNE_15_ARD_LN3166-043-3b.071 | ARD | LN3166_043 | 3 | 3b | 07/31/2019 13:59:42 | 4 | 54 | 19450.1777 | 0.0023335002 | 0.0091181248 | 0.0007017624 | 2.9999237 | 4.29999237 | 07/31/2019 | D:\Data\MIMS\Backup\ARGONNE_15\ARD_LN3166-043-3b.071 | LN3166-043-3 -44-1: Delithiated NMC111 (LN3174-72-2) vs Li Metal New Gen 2 flooded Celgard 2320 16mm Cyc Test 3.0-4.3V C-Rate 0.0021Ah | ReCell-Cathode-Half-Cyc.000Cathode Half Cell Cycling C/3 at 3.0 to 4.3 V 50 cycles | 50
8078 | ARGONNE_15_ARD_LN3166-043-4a.072 | ARD | LN3166_043 | 4 | 4a | 07/23/2019 18:12:35 | 0 | 4 | 3907.783 | 0.0020076998 | 0.0078845532 | 0.0002319371 | 2.9999237 | 4.29999237 | 07/23/2019 | D:\Data\MIMS\Backup\ARGONNE_15\ARD_LN3166-043-4a.072 | LN3166-043: Delithiated NMC111 (LN3174-72-2) vs Li Metal New Gen 2 flooded Celgard 2320 16mm Form Test 3.0-4.3V C-Rate 0.0023Ah | ReCell-Cathode-Half-Form.000Cathode Half Cell Formation C/10 at 3.0 to 4.3 V 4 cycles | 4
8079 | ARGONNE_15_ARD_LN3166-044-1a.073 | ARD | LN3166_044 | 1 | 1a | 07/23/2019 18:13:32 | 0 | 4 | 4979.6928 | 0.0024435334 | 0.0093830184 | 0.0002317082 | 2.9999237 | 4.29999237 | 07/23/2019 | D:\Data\MIMS\Backup\ARGONNE_15\ARD_LN3166-044-1a.073 | LN3166-044: Delithiated NMC111 (LN3174-72-2) vs Li Metal New Gen 2 flooded Celgard 2320 16mm Form Test 3.0-4.3V C-Rate 0.0023Ah | ReCell-Cathode-Half-Form.000Cathode Half Cell Formation C/10 at 3.0 to 4.3 V 4 cycles | 4
8080 | ARGONNE_15_ARD_LN3166-044-1b.073 | ARD | LN3166_044 | 1 | 1b | 07/31/2019 14:00:17 | 4 | 54 | 19077.7578 | 0.0022745014 | 0.0088908462 | 0.0007016861 | 2.9999237 | 4.29999237 | 07/31/2019 | D:\Data\MIMS\Backup\ARGONNE_15\ARD_LN3166-044-1b.073 | LN3166-043-3 -44-1: Delithiated NMC111 (LN3174-72-2) vs Li Metal New Gen 2 flooded Celgard 2320 16mm Cyc Test 3.0-4.3V C-Rate 0.0021Ah | ReCell-Cathode-Half-Cyc.000Cathode Half Cell Cycling C/3 at 3.0 to 4.3 V 50 cycles | 50
8081 | ARGONNE_15_ARD_LN3166-044-2a.074 | ARD | LN3166_044 | 2 | 2a | 07/23/2019 18:13:55 | 0 | 4 | 3498.8585 | 0.0018431597 | 0.0072505346 | 0.0002319371 | 2.9999237 | 4.29999237 | 07/23/2019 | D:\Data\MIMS\Backup\ARGONNE_15\ARD_LN3166-044-2a.074 | LN3166-044: Delithiated NMC111 (LN3174-72-2) vs Li Metal New Gen 2 flooded Celgard 2320 16mm Form Test 3.0-4.3V C-Rate 0.0023Ah | ReCell-Cathode-Half-Form.000Cathode Half Cell Formation C/10 at 3.0 to 4.3 V 4 cycles | 4
8082 | ARGONNE_15_ARD_LN3166-044-3a.075 | ARD | LN3166_044 | 3 | 3a | 07/23/2019 18:14:22 | 0 | 4 | 4337.6388 | 0.0020937767 | 0.0082835932 | 0.0002320897 | 2.9999237 | 4.29999237 | 07/23/2019 | D:\Data\MIMS\Backup\ARGONNE_15\ARD_LN3166-044-3a.075 | LN3166-044: Delithiated NMC111 (LN3174-72-2) vs Li Metal New Gen 2 flooded Celgard 2320 16mm Form Test 3.0-4.3V C-Rate 0.0023Ah | ReCell-Cathode-Half-Form.000Cathode Half Cell Formation C/10 at 3.0 to 4.3 V 4 cycles | 4
8083 | ARGONNE_15_ARD_LN3166-044-4a.076 | ARD | LN3166_044 | 4 | 4a | 07/23/2019 18:14:44 | 0 | 4 | 3324.0515 | 0.0017833295 | 0.0070327022 | 0.0002319371 | 2.9999237 | 4.29999237 | 07/23/2019 | D:\Data\MIMS\Backup\ARGONNE_15\ARD_LN3166-044-4a.076 | LN3166-044: Delithiated NMC111 (LN3174-72-2) vs Li Metal New Gen 2 flooded Celgard 2320 16mm Form Test 3.0-4.3V C-Rate 0.0023Ah | ReCell-Cathode-Half-Form.000Cathode Half Cell Formation C/10 at 3.0 to 4.3 V 4 cycles | 4
8084 | ARGONNE_15_ARD_LN3166-045-1a.061 | ARD | LN3166_045 | 1 | 1a | 07/23/2019 18:33:02 | 0 | 6 | 14710.3277 | 0.0039821469 | 0.0147672469 | 0.0018514534 | 0 | 4.10009918 | 07/23/2019 | D:\Data\MIMS\Backup\ARGONNE_15\ARD_LN3166-045-1a.061 | LN3166-045: XFC-R2 B2 NMC532 (LN3174-73-4) vs 1506T (LN3174-75-3) Gen 2 (5:12:12 Vac Impreg) Celgard 2320 (5/8") 7day soak form 3.0-4.1V C-Rate 0.0037Ah | CFF-XFC-Form-7d-4p1.000Formation 1.5V tap and hold 15min 7day OCV C/10 x 3 C/2 x 3 3.0-4.1V then safe SOC | 6
8085 | ARGONNE_15_ARD_LN3166-045-2a.062 | ARD | LN3166_045 | 2 | 2a | 07/23/2019 18:33:39 | 0 | 6 | 48732.525 | 0.1819139488 | 0.1816808205 | 0.0018503853 | 0 | 4.10009918 | 07/23/2019 | D:\Data\MIMS\Backup\ARGONNE_15\ARD_LN3166-045-2a.062 | LN3166-045: XFC-R2 B2 NMC532 (LN3174-73-4) vs 1506T (LN3174-75-3) Gen 2 (5:12:12 Vac Impreg) Celgard 2320 (5/8") 7day soak form 3.0-4.1V C-Rate 0.0037Ah | CFF-XFC-Form-7d-4p1.000Formation 1.5V tap and hold 15min 7day OCV C/10 x 3 C/2 x 3 3.0-4.1V then safe SOC | 6
8086 | ARGONNE_15_ARD_LN3166-045-3a.063 | ARD | LN3166_045 | 3 | 3a | 07/23/2019 18:34:13 | 0 | 6 | 48732.033 | 0.1713270117 | 0.0968278011 | 0.001850309 | 0 | 3.53215839 | 07/23/2019 | D:\Data\MIMS\Backup\ARGONNE_15\ARD_LN3166-045-3a.063 | LN3166-045: XFC-R2 B2 NMC532 (LN3174-73-4) vs 1506T (LN3174-75-3) Gen 2 (5:12:12 Vac Impreg) Celgard 2320 (5/8") 7day soak form 3.0-4.1V C-Rate 0.0037Ah | CFF-XFC-Form-7d-4p1.000Formation 1.5V tap and hold 15min 7day OCV C/10 x 3 C/2 x 3 3.0-4.1V then safe SOC | 6
8087 | ARGONNE_15_ARD_LN3166-045-4a.064 | ARD | LN3166_045 | 4 | 4a | 07/23/2019 18:35:09 | 0 | 6 | 48731.2087 | 0.1713222048 | 0.0956977449 | 0.0018503853 | 0 | 3.55001144 | 07/23/2019 | D:\Data\MIMS\Backup\ARGONNE_15\ARD_LN3166-045-4a.064 | LN3166-045: XFC-R2 B2 NMC532 (LN3174-73-4) vs 1506T (LN3174-75-3) Gen 2 (5:12:12 Vac Impreg) Celgard 2320 (5/8") 7day soak form 3.0-4.1V C-Rate 0.0037Ah | CFF-XFC-Form-7d-4p1.000Formation 1.5V tap and hold 15min 7day OCV C/10 x 3 C/2 x 3 3.0-4.1V then safe SOC | 6
8088 | ARGONNE_15_ARD_LN3166-046-1a.085 | ARD | LN3166_046 | 1 | 1a | 07/24/2019 14:25:43 | 0 | 4 | 4949.5932 | 0.0037136495 | 0.0006329552 | 0.0003465324 | 0.00503548 | 3.08659495 | 07/24/2019 | D:\Data\MIMS\Backup\ARGONNE_15\ARD_LN3166-046-1a.085 | LN3166-046: Li metal Verification - 1506T (A-A015) vs American Elements Li Metal Gen 2 flooded Celgard 2320 (16mm) Form 0-1.5V C-Rate 0.00345Ah | CFF-EL-A12-Half-FORM_5mV.000Anode Half Cell Formation C/10 at 0.005-1.5 V 4 cycles | 4
8089 | ARGONNE_15_ARD_LN3166-046-1b.085 | ARD | LN3166_046 | 1 | 1b | 07/30/2019 16:50:10 | 4 | 19 | 8927.8838 | 0.0035912074 | 0.0009451882 | 0.0068711376 | 0.00503548 | 1.50026703 | 07/30/2019 | D:\Data\MIMS\Backup\ARGONNE_15\ARD_LN3166-046-1b.085 | LN3166-046: Li metal Verification - 1506T (A-A015) vs American Elements Li Metal Gen 2 flooded Celgard 2320 (16mm) Rate 0.005-1.5V C-Rate 0.0034Ah | CFF-EL-A12-Half-RATEa.000Rate Study 0.1C 0.2C 0.5C 1C 2C; always C/5 discharge from 0.005 to 1.5V | 15
8090 | ARGONNE_15_ARD_LN3166-046-2a.086 | ARD | LN3166_046 | 2 | 2a | 07/24/2019 14:26:16 | 0 | 4 | 5259.6727 | 0.0038839845 | 0.0006409964 | 0.0003469139 | 0.00503548 | 3.04234379 | 07/24/2019 | D:\Data\MIMS\Backup\ARGONNE_15\ARD_LN3166-046-2a.086 | LN3166-046: Li metal Verification - 1506T (A-A015) vs American Elements Li Metal Gen 2 flooded Celgard 2320 (16mm) Form 0-1.5V C-Rate 0.00345Ah | CFF-EL-A12-Half-FORM_5mV.000Anode Half Cell Formation C/10 at 0.005-1.5 V 4 cycles | 4
8091 | ARGONNE_15_ARD_LN3166-046-2b.086 | ARD | LN3166_046 | 2 | 2b | 07/30/2019 16:51:04 | 4 | 19 | 9209.2787 | 0.0037463545 | 0.0012161056 | 0.0068665599 | 0.00503548 | 1.50041962 | 07/30/2019 | D:\Data\MIMS\Backup\ARGONNE_15\ARD_LN3166-046-2b.086 | LN3166-046: Li metal Verification - 1506T (A-A015) vs American Elements Li Metal Gen 2 flooded Celgard 2320 (16mm) Rate 0.005-1.5V C-Rate 0.0034Ah | CFF-EL-A12-Half-RATEa.000Rate Study 0.1C 0.2C 0.5C 1C 2C; always C/5 discharge from 0.005 to 1.5V | 15
8092 | ARGONNE_15_ARD_LN3166-046-3a.087 | ARD | LN3166_046 | 3 | 3a | 07/24/2019 14:26:43 | 0 | 4 | 4227.4505 | 0.0036529166 | 0.0006449544 | 0.000347219 | 0.00503548 | 2.88914321 | 07/24/2019 | D:\Data\MIMS\Backup\ARGONNE_15\ARD_LN3166-046-3a.087 | LN3166-046: Li metal Verification - 1506T (A-A015) vs American Elements Li Metal Gen 2 flooded Celgard 2320 (16mm) Form 0-1.5V C-Rate 0.00345Ah | CFF-EL-A12-Half-FORM_5mV.000Anode Half Cell Formation C/10 at 0.005-1.5 V 4 cycles | 4
8093 | ARGONNE_15_ARD_LN3166-046-3b.087 | ARD | LN3166_046 | 3 | 3b | 07/30/2019 16:51:40 | 4 | 19 | 9011.5833 | 0.003644344 | 0.0009912917 | 0.0068688487 | 0.00503548 | 1.50026703 | 07/30/2019 | D:\Data\MIMS\Backup\ARGONNE_15\ARD_LN3166-046-3b.087 | LN3166-046: Li metal Verification - 1506T (A-A015) vs American Elements Li Metal Gen 2 flooded Celgard 2320 (16mm) Rate 0.005-1.5V C-Rate 0.0034Ah | CFF-EL-A12-Half-RATEa.000Rate Study 0.1C 0.2C 0.5C 1C 2C; always C/5 discharge from 0.005 to 1.5V | 15
8094 | ARGONNE_15_ARD_LN3166-046-4a.088 | ARD | LN3166_046 | 4 | 4a | 07/24/2019 14:27:09 | 0 | 4 | 5066.8833 | 0.0038765376 | 0.0006149363 | 0.0003466087 | 0.00503548 | 3.40138857 | 07/24/2019 | D:\Data\MIMS\Backup\ARGONNE_15\ARD_LN3166-046-4a.088 | LN3166-046: Li metal Verification - 1506T (A-A015) vs American Elements Li Metal Gen 2 flooded Celgard 2320 (16mm) Form 0-1.5V C-Rate 0.00345Ah | CFF-EL-A12-Half-FORM_5mV.000Anode Half Cell Formation C/10 at 0.005-1.5 V 4 cycles | 4
8095 | ARGONNE_15_ARD_LN3166-046-4b.088 | ARD | LN3166_046 | 4 | 4b | 07/30/2019 16:52:17 | 4 | 19 | 9114.0432 | 0.0036144612 | 0.0010340493 | 0.0068711376 | 0.00503548 | 1.5007248 | 07/30/2019 | D:\Data\MIMS\Backup\ARGONNE_15\ARD_LN3166-046-4b.088 | LN3166-046: Li metal Verification - 1506T (A-A015) vs American Elements Li Metal Gen 2 flooded Celgard 2320 (16mm) Rate 0.005-1.5V C-Rate 0.0034Ah | CFF-EL-A12-Half-RATEa.000Rate Study 0.1C 0.2C 0.5C 1C 2C; always C/5 discharge from 0.005 to 1.5V | 15
8096 | ARGONNE_15_ARD_LN3166-047-1a.089 | ARD | LN3166_047 | 1 | 1a | 07/24/2019 14:28:00 | 0 | 4 | 4966.4908 | 0.0036586316 | 0.0006381423 | 0.0003473716 | 0.00503548 | 2.96925307 | 07/24/2019 | D:\Data\MIMS\Backup\ARGONNE_15\ARD_LN3166-047-1a.089 | LN3166-047: Li metal Verification - 1506T (A-A015) vs MTI Li Metal Gen 2 flooded Celgard 2320 (16mm) Form 0.005-1.5V C-Rate 0.00345Ah | CFF-EL-A12-Half-FORM_5mV.000Anode Half Cell Formation C/10 at 0.005-1.5 V 4 cycles | 4
8097 | ARGONNE_15_ARD_LN3166-047-1b.089 | ARD | LN3166_047 | 1 | 1b | 07/30/2019 16:53:03 | 4 | 19 | 9312.4882 | 0.0036907657 | 0.0010238021 | 0.006864271 | 0.00503548 | 1.50041962 | 07/30/2019 | D:\Data\MIMS\Backup\ARGONNE_15\ARD_LN3166-047-1b.089 | LN3166-047: Li metal Verification - 1506T (A-A015) vs MTI Li Metal Gen 2 flooded Celgard 2320 (16mm) Rate 0.005-1.5V C-Rate 0.0034Ah | CFF-EL-A12-Half-RATEa.000Rate Study 0.1C 0.2C 0.5C 1C 2C; always C/5 discharge from 0.005 to 1.5V | 15
8098 | ARGONNE_15_ARD_LN3166-047-2a.090 | ARD | LN3166_047 | 2 | 2a | 07/24/2019 14:28:33 | 0 | 4 | 5040.551 | 0.0037731598 | 0.0006439921 | 0.0003469139 | 0.00503548 | 3.01960784 | 07/24/2019 | D:\Data\MIMS\Backup\ARGONNE_15\ARD_LN3166-047-2a.090 | LN3166-047: Li metal Verification - 1506T (A-A015) vs MTI Li Metal Gen 2 flooded Celgard 2320 (16mm) Form 0.005-1.5V C-Rate 0.00345Ah | CFF-EL-A12-Half-FORM_5mV.000Anode Half Cell Formation C/10 at 0.005-1.5 V 4 cycles | 4
8099 | ARGONNE_15_ARD_LN3166-047-2b.090 | ARD | LN3166_047 | 2 | 2b | 07/30/2019 16:53:54 | 4 | 19 | 9163.9975 | 0.0036554705 | 0.0011056357 | 0.0068734264 | 0.00503548 | 1.50041962 | 07/30/2019 | D:\Data\MIMS\Backup\ARGONNE_15\ARD_LN3166-047-2b.090 | LN3166-047: Li metal Verification - 1506T (A-A015) vs MTI Li Metal Gen 2 flooded Celgard 2320 (16mm) Rate 0.005-1.5V C-Rate 0.0034Ah | CFF-EL-A12-Half-RATEa.000Rate Study 0.1C 0.2C 0.5C 1C 2C; always C/5 discharge from 0.005 to 1.5V | 15
8100 | ARGONNE_15_ARD_LN3166-047-3a.091 | ARD | LN3166_047 | 3 | 3a | 07/24/2019 14:28:59 | 0 | 4 | 5283.939 | 0.0040076536 | 0.0006586572 | 0.0003472953 | 0.00503548 | 2.84489204 | 07/24/2019 | D:\Data\MIMS\Backup\ARGONNE_15\ARD_LN3166-047-3a.091 | LN3166-047: Li metal Verification - 1506T (A-A015) vs MTI Li Metal Gen 2 flooded Celgard 2320 (16mm) Form 0.005-1.5V C-Rate 0.00345Ah | CFF-EL-A12-Half-FORM_5mV.000Anode Half Cell Formation C/10 at 0.005-1.5 V 4 cycles | 4
8101 | ARGONNE_15_ARD_LN3166-047-3b.091 | ARD | LN3166_047 | 3 | 3b | 07/30/2019 16:54:30 | 4 | 19 | 9373.388 | 0.0037691013 | 0.0012756278 | 0.0068688487 | 0.00503548 | 1.50011444 | 07/30/2019 | D:\Data\MIMS\Backup\ARGONNE_15\ARD_LN3166-047-3b.091 | LN3166-047: Li metal Verification - 1506T (A-A015) vs MTI Li Metal Gen 2 flooded Celgard 2320 (16mm) Rate 0.005-1.5V C-Rate 0.0034Ah | CFF-EL-A12-Half-RATEa.000Rate Study 0.1C 0.2C 0.5C 1C 2C; always C/5 discharge from 0.005 to 1.5V | 15
8102 | ARGONNE_15_ARD_LN3166-047-4a.092 | ARD | LN3166_047 | 4 | 4a | 07/24/2019 14:29:29 | 0 | 4 | 2825.73 | 0.0034241618 | 0.0006550474 | 0.0003473716 | 0.00503548 | 3.22178988 | 07/24/2019 | D:\Data\MIMS\Backup\ARGONNE_15\ARD_LN3166-047-4a.092 | LN3166-047: Li metal Verification - 1506T (A-A015) vs MTI Li Metal Gen 2 flooded Celgard 2320 (16mm) Form 0.005-1.5V C-Rate 0.00345Ah | CFF-EL-A12-Half-FORM_5mV.000Anode Half Cell Formation C/10 at 0.005-1.5 V 4 cycles | 4
8103 | ARGONNE_15_ARD_LN3166-047-4b.092 | ARD | LN3166_047 | 4 | 4b | 07/30/2019 16:55:05 | 4 | 19 | 9098.21 | 0.0036350198 | 0.0012916159 | 0.0068528267 | 0.00503548 | 1.5007248 | 07/30/2019 | D:\Data\MIMS\Backup\ARGONNE_15\ARD_LN3166-047-4b.092 | LN3166-047: Li metal Verification - 1506T (A-A015) vs MTI Li Metal Gen 2 flooded Celgard 2320 (16mm) Rate 0.005-1.5V C-Rate 0.0034Ah | CFF-EL-A12-Half-RATEa.000Rate Study 0.1C 0.2C 0.5C 1C 2C; always C/5 discharge from 0.005 to 1.5V | 15
8104 | ARGONNE_15_ARD_LN3166-060-1a.061 | ARD | LN3166_060 | 1 | 1a | 08/26/2019 14:50:08 | 0 | 6 | 86411.4963 | 0.4036792382 | 0.3828316032 | 0.0018503853 | 0 | 3.77370871 | 08/26/2019 | D:\Data\MIMS\Backup\ARGONNE_15\ARD_LN3166-060-1a.061 | LN3166-060: XFC-R2 B2 NMC532 (LN3174-73-4) vs 1506T (LN3174-75-3) Gen 2 (flooded Vac Impreg) Celgard 2320 (5/8") 7day soak form 3.0-4.1V C-Rate 0.0037Ah | CFF-XFC-Form-7d-4p1.000Formation 1.5V tap and hold 15min 7day OCV C/10 x 3 C/2 x 3 3.0-4.1V then safe SOC | 6
8105 | ARGONNE_15_ARD_LN3166-060-2a.062 | ARD | LN3166_060 | 2 | 2a | 08/26/2019 14:50:32 | 0 | 6 | 86411.1475 | 0.4036824975 | 0.2446244363 | 0.001850309 | 0 | 3.66720073 | 08/26/2019 | D:\Data\MIMS\Backup\ARGONNE_15\ARD_LN3166-060-2a.062 | LN3166-060: XFC-R2 B2 NMC532 (LN3174-73-4) vs 1506T (LN3174-75-3) Gen 2 (flooded Vac Impreg) Celgard 2320 (5/8") 7day soak form 3.0-4.1V C-Rate 0.0037Ah | CFF-XFC-Form-7d-4p1.000Formation 1.5V tap and hold 15min 7day OCV C/10 x 3 C/2 x 3 3.0-4.1V then safe SOC | 6
8106 | ARGONNE_15_ARD_LN3166-060-3a.063 | ARD | LN3166_060 | 3 | 3a | 08/26/2019 14:50:58 | 0 | 6 | 71817.6085 | 0.3081315704 | 0.9167527188 | 0.0018518349 | 0 | 4.10009918 | 08/26/2019 | D:\Data\MIMS\Backup\ARGONNE_15\ARD_LN3166-060-3a.063 | LN3166-060: XFC-R2 B2 NMC532 (LN3174-73-4) vs 1506T (LN3174-75-3) Gen 2 (flooded Vac Impreg) Celgard 2320 (5/8") 7day soak form 3.0-4.1V C-Rate 0.0037Ah | CFF-XFC-Form-7d-4p1.000Formation 1.5V tap and hold 15min 7day OCV C/10 x 3 C/2 x 3 3.0-4.1V then safe SOC | 6
8107 | ARGONNE_15_ARD_LN3166-060-4a.064 | ARD | LN3166_060 | 4 | 4a | 08/26/2019 14:51:27 | 0 | 6 | 15045.4812 | 0.0041099019 | 0.015292594 | 0.0018519875 | 0 | 4.10009918 | 08/26/2019 | D:\Data\MIMS\Backup\ARGONNE_15\ARD_LN3166-060-4a.064 | LN3166-060: XFC-R2 B2 NMC532 (LN3174-73-4) vs 1506T (LN3174-75-3) Gen 2 (flooded Vac Impreg) Celgard 2320 (5/8") 7day soak form 3.0-4.1V C-Rate 0.0037Ah | CFF-XFC-Form-7d-4p1.000Formation 1.5V tap and hold 15min 7day OCV C/10 x 3 C/2 x 3 3.0-4.1V then safe SOC | 6
8108 | ARGONNE_15_ARD_LN3166-060-4b.064 | ARD | LN3166_060 | 4 | 4b | 09/06/2019 11:12:47 | 6 | 259 | 22754.484 | 0.0035728202 | 0.0133014784 | 0.0222728313 | 2.9999237 | 4.10238804 | 09/06/2019 | D:\Data\MIMS\Backup\ARGONNE_15\ARD_LN3166-060-4b.064 | LN3166-060: XFC-R2 B2 NMC532 (LN3174-73-4) vs 1506T (LN3174-75-3) Gen 2 (flooded Vac Impreg) Celgard 2320 (5/8") 7day soak 6C cyc 3.0-4.1V C-Rate 0.0037Ah | CFF-XFC-screen_cc-4p1Vb.000Screening test for CAMP XFC Form+Cyc w/ 6C chrg & C/2 disch from 3.0 to 4.1V | 253
8109 | ARGONNE_15_ARD_LN3166-060-4c.064 | ARD | LN3166_060 | 4 | 4c | 09/23/2019 12:07:29 | 259 | 512 | 21232.035 | 0.0034361398 | 0.0127728408 | 0.0222728313 | 2.9999237 | 4.10330358 | 09/23/2019 | D:\Data\MIMS\Backup\ARGONNE_15\ARD_LN3166-060-4c.064 | LN3166-060: XFC-R2 B2 NMC532 (LN3174-73-4) vs 1506T (LN3174-75-3) Gen 2 (flooded Vac Impreg) Celgard 2320 (5/8") 7day soak 2nd 6C cyc 3.0-4.1V C-Rate 0.0037Ah | CFF-XFC-screen_cc-4p1Vb.000Screening test for CAMP XFC Form+Cyc w/ 6C chrg & C/2 disch from 3.0 to 4.1V | 253
8110 | ARGONNE_15_ARD_LN3166-060-4d.064 | ARD | LN3166_060 | 4 | 4d | 10/25/2019 15:01:47 | 512 | 765 | 19770.3107 | 0.0048648448 | 0.0179066725 | 0.0222728313 | 0.45441367 | 4.10269322 | 10/25/2019 | D:\Data\MIMS\Backup\ARGONNE_15\ARD_LN3166-060-4d.064 | LN3166-060: XFC-R2 B2 NMC532 (LN3174-73-4) vs 1506T (LN3174-75-3) Gen 2 (flooded Vac Impreg) Celgard 2320 (5/8") 7day soak 3rd 6C cyc 3.0-4.1V C-Rate 0.0037Ah | CFF-XFC-screen_cc-4p1Vb.000Screening test for CAMP XFC Form+Cyc w/ 6C chrg & C/2 disch from 3.0 to 4.1V | 253
8111 | ARGONNE_15_ARD_LN3166-062-1a.049 | ARD | LN3166_062 | 1 | 1a | 09/06/2019 18:00:57 | 0 | 4 | 5110.6775 | 0.0026472031 | 0.009678295 | 0.0002124056 | 0.08941787 | 4.20004578 | 09/06/2019 | D:\Data\MIMS\Backup\ARGONNE_15\ARD_LN3166-062-1a.049 | LN3166-062: NMC111 with 1% Fe impurity (LN3174-88-2) vs 1520P (A-A005B) Gen 2 (5:12:12uL) Celgard 2320 5/8" ReCell Full form 3.0-4.2V C-Rate 0.0021Ah | ReCell-FullCell-Form.000Full Cell Formation C/10 at 3.0 to 4.2 V 4 cycles | 4
8112 | ARGONNE_15_ARD_LN3166-062-1b.049 | ARD | LN3166_062 | 1 | 1b | 09/12/2019 17:16:38 | 4 | 259 | 77728.2812 | 0.002145198 | 0.0080128539 | 0.0105905241 | 2.65354391 | 4.20065614 | 09/12/2019 | D:\Data\MIMS\Backup\ARGONNE_15\ARD_LN3166-062-1b.049 | LN3166-062: NMC111 with 1% Fe impurity (LN3174-88-2) vs 1520P (A-A005B) Gen 2 (5:12:12uL) Celgard 2320 5/8" ReCell Full Cyc 3.0-4.2V C-Rate 0.0021Ah | ReCell-FullCell-Cyc.000Full Cell C/20 then 47 cycles at C/2 HPPC with 5C Disch. Pulse 3.75C Chrg 3.0-4.2V | 255
8113 | ARGONNE_15_ARD_LN3166-062-2a.050 | ARD | LN3166_062 | 2 | 2a | 09/06/2019 18:01:24 | 0 | 4 | 5463.574 | 0.0052483497 | 0.0204281832 | 0.0002119478 | 0.08148318 | 4.20004578 | 09/06/2019 | D:\Data\MIMS\Backup\ARGONNE_15\ARD_LN3166-062-2a.050 | LN3166-062: NMC111 with 1% Fe impurity (LN3174-88-2) vs 1520P (A-A005B) Gen 2 (5:12:12uL) Celgard 2320 5/8" ReCell Full form 3.0-4.2V C-Rate 0.0021Ah | ReCell-FullCell-Form.000Full Cell Formation C/10 at 3.0 to 4.2 V 4 cycles | 4
8114 | ARGONNE_15_ARD_LN3166-062-2b.050 | ARD | LN3166_062 | 2 | 2b | 09/12/2019 17:17:21 | 4 | 259 | 80262.377 | 0.0021880754 | 0.0081793034 | 0.0105905241 | 2.64560922 | 4.20019837 | 09/12/2019 | D:\Data\MIMS\Backup\ARGONNE_15\ARD_LN3166-062-2b.050 | LN3166-062: NMC111 with 1% Fe impurity (LN3174-88-2) vs 1520P (A-A005B) Gen 2 (5:12:12uL) Celgard 2320 5/8" ReCell Full Cyc 3.0-4.2V C-Rate 0.0021Ah | ReCell-FullCell-Cyc.000Full Cell C/20 then 47 cycles at C/2 HPPC with 5C Disch. Pulse 3.75C Chrg 3.0-4.2V | 255
8115 | ARGONNE_15_ARD_LN3166-062-3a.051 | ARD | LN3166_062 | 3 | 3a | 09/06/2019 18:01:50 | 0 | 4 | 5141.6765 | 0.0026735555 | 0.00979691 | 0.0002120241 | 0.08697642 | 4.20004578 | 09/06/2019 | D:\Data\MIMS\Backup\ARGONNE_15\ARD_LN3166-062-3a.051 | LN3166-062: NMC111 with 1% Fe impurity (LN3174-88-2) vs 1520P (A-A005B) Gen 2 (5:12:12uL) Celgard 2320 5/8" ReCell Full form 3.0-4.2V C-Rate 0.0021Ah | ReCell-FullCell-Form.000Full Cell Formation C/10 at 3.0 to 4.2 V 4 cycles | 4
8116 | ARGONNE_15_ARD_LN3166-062-3b.051 | ARD | LN3166_062 | 3 | 3b | 09/12/2019 17:17:45 | 4 | 259 | 74274.1847 | 0.0021564681 | 0.0080651775 | 0.0105973907 | 2.60273136 | 4.20050355 | 09/12/2019 | D:\Data\MIMS\Backup\ARGONNE_15\ARD_LN3166-062-3b.051 | LN3166-062: NMC111 with 1% Fe impurity (LN3174-88-2) vs 1520P (A-A005B) Gen 2 (5:12:12uL) Celgard 2320 5/8" ReCell Full Cyc 3.0-4.2V C-Rate 0.0021Ah | ReCell-FullCell-Cyc.000Full Cell C/20 then 47 cycles at C/2 HPPC with 5C Disch. Pulse 3.75C Chrg 3.0-4.2V | 255
8117 | ARGONNE_15_ARD_LN3166-062-4a.052 | ARD | LN3166_062 | 4 | 4a | 09/06/2019 18:02:17 | 0 | 4 | 4938.221 | 0.0025550204 | 0.0094108301 | 0.0002121004 | 0.09246967 | 4.20004578 | 09/06/2019 | D:\Data\MIMS\Backup\ARGONNE_15\ARD_LN3166-062-4a.052 | LN3166-062: NMC111 with 1% Fe impurity (LN3174-88-2) vs 1520P (A-A005B) Gen 2 (5:12:12uL) Celgard 2320 5/8" ReCell Full form 3.0-4.2V C-Rate 0.0021Ah | ReCell-FullCell-Form.000Full Cell Formation C/10 at 3.0 to 4.2 V 4 cycles | 4
8118 | ARGONNE_15_ARD_LN3166-062-4b.052 | ARD | LN3166_062 | 4 | 4b | 09/12/2019 17:18:13 | 4 | 259 | 74013.0695 | 0.0020938584 | 0.0078346774 | 0.0105973907 | 2.59555962 | 4.20050355 | 09/12/2019 | D:\Data\MIMS\Backup\ARGONNE_15\ARD_LN3166-062-4b.052 | LN3166-062: NMC111 with 1% Fe impurity (LN3174-88-2) vs 1520P (A-A005B) Gen 2 (5:12:12uL) Celgard 2320 5/8" ReCell Full Cyc 3.0-4.2V C-Rate 0.0021Ah | ReCell-FullCell-Cyc.000Full Cell C/20 then 47 cycles at C/2 HPPC with 5C Disch. Pulse 3.75C Chrg 3.0-4.2V | 255
8119 | ARGONNE_15_ARD_LN3166-063-1a.053 | ARD | LN3166_063 | 1 | 1a | 09/06/2019 18:02:47 | 0 | 4 | 5363.5165 | 0.002711483 | 0.0099458358 | 0.0002119478 | 0.06652934 | 4.20004578 | 09/06/2019 | D:\Data\MIMS\Backup\ARGONNE_15\ARD_LN3166-063-1a.053 | LN3166-063: NMC111 with 1% Al impurity (LN3174-89-3) vs 1520P (A-A005B) Gen 2 (5:12:12uL) Celgard 2320 5/8" ReCell Full form 3.0-4.2V C-Rate 0.0021Ah | ReCell-FullCell-Form.000Full Cell Formation C/10 at 3.0 to 4.2 V 4 cycles | 4
8120 | ARGONNE_15_ARD_LN3166-063-1b.053 | ARD | LN3166_063 | 1 | 1b | 09/12/2019 17:19:00 | 4 | 259 | 82403.1318 | 0.002285646 | 0.0085398215 | 0.0105447471 | 2.73899443 | 4.2012665 | 09/12/2019 | D:\Data\MIMS\Backup\ARGONNE_15\ARD_LN3166-063-1b.053 | LN3166-063: NMC111 with 1% Al impurity (LN3174-89-3) vs 1520P (A-A005B) Gen 2 (5:12:12uL) Celgard 2320 5/8" ReCell Full Cyc 3.0-4.2V C-Rate 0.0021Ah | ReCell-FullCell-Cyc.000Full Cell C/20 then 47 cycles at C/2 HPPC with 5C Disch. Pulse 3.75C Chrg 3.0-4.2V | 255
8121 | ARGONNE_15_ARD_LN3166-063-2a.054 | ARD | LN3166_063 | 2 | 2a | 09/06/2019 18:03:16 | 0 | 4 | 4330.733 | 0.0022338828 | 0.0085412837 | 0.0002115663 | 0.07995727 | 4.20004578 | 09/06/2019 | D:\Data\MIMS\Backup\ARGONNE_15\ARD_LN3166-063-2a.054 | LN3166-063: NMC111 with 1% Al impurity (LN3174-89-3) vs 1520P (A-A005B) Gen 2 (5:12:12uL) Celgard 2320 5/8" ReCell Full form 3.0-4.2V C-Rate 0.0021Ah | ReCell-FullCell-Form.000Full Cell Formation C/10 at 3.0 to 4.2 V 4 cycles | 4
8122 | ARGONNE_15_ARD_LN3166-063-2b.054 | ARD | LN3166_063 | 2 | 2b | 09/12/2019 17:19:50 | 4 | 259 | 79546.7807 | 0.0021455008 | 0.0080389531 | 0.0105882353 | 2.70466163 | 4.20019837 | 09/12/2019 | D:\Data\MIMS\Backup\ARGONNE_15\ARD_LN3166-063-2b.054 | LN3166-063: NMC111 with 1% Al impurity (LN3174-89-3) vs 1520P (A-A005B) Gen 2 (5:12:12uL) Celgard 2320 5/8" ReCell Full Cyc 3.0-4.2V C-Rate 0.0021Ah | ReCell-FullCell-Cyc.000Full Cell C/20 then 47 cycles at C/2 HPPC with 5C Disch. Pulse 3.75C Chrg 3.0-4.2V | 255
8123 | ARGONNE_15_ARD_LN3166-063-3a.055 | ARD | LN3166_063 | 3 | 3a | 09/06/2019 18:03:40 | 0 | 4 | 5216.9253 | 0.0025594144 | 0.0094451474 | 0.0002121004 | 0.06988632 | 4.20004578 | 09/06/2019 | D:\Data\MIMS\Backup\ARGONNE_15\ARD_LN3166-063-3a.055 | LN3166-063: NMC111 with 1% Al impurity (LN3174-89-3) vs 1520P (A-A005B) Gen 2 (5:12:12uL) Celgard 2320 5/8" ReCell Full form 3.0-4.2V C-Rate 0.0021Ah | ReCell-FullCell-Form.000Full Cell Formation C/10 at 3.0 to 4.2 V 4 cycles | 4
8124 | ARGONNE_15_ARD_LN3166-063-3b.055 | ARD | LN3166_063 | 3 | 3b | 09/12/2019 17:20:21 | 4 | 259 | 85691.633 | 0.0022769323 | 0.0084999398 | 0.0105905241 | 2.7612726 | 4.20035096 | 09/12/2019 | D:\Data\MIMS\Backup\ARGONNE_15\ARD_LN3166-063-3b.055 | LN3166-063: NMC111 with 1% Al impurity (LN3174-89-3) vs 1520P (A-A005B) Gen 2 (5:12:12uL) Celgard 2320 5/8" ReCell Full Cyc 3.0-4.2V C-Rate 0.0021Ah | ReCell-FullCell-Cyc.000Full Cell C/20 then 47 cycles at C/2 HPPC with 5C Disch. Pulse 3.75C Chrg 3.0-4.2V | 255
8125 | ARGONNE_15_ARD_LN3166-063-4a.056 | ARD | LN3166_063 | 4 | 4a | 09/06/2019 18:04:14 | 0 | 4 | 5285.9383 | 0.0026621585 | 0.0097603528 | 0.0002117189 | 0.07156481 | 4.20004578 | 09/06/2019 | D:\Data\MIMS\Backup\ARGONNE_15\ARD_LN3166-063-4a.056 | LN3166-063: NMC111 with 1% Al impurity (LN3174-89-3) vs 1520P (A-A005B) Gen 2 (5:12:12uL) Celgard 2320 5/8" ReCell Full form 3.0-4.2V C-Rate 0.0021Ah | ReCell-FullCell-Form.000Full Cell Formation C/10 at 3.0 to 4.2 V 4 cycles | 4
8126 | ARGONNE_15_ARD_LN3166-063-4b.056 | ARD | LN3166_063 | 4 | 4b | 09/12/2019 17:20:54 | 4 | 259 | 82229.4487 | 0.0022524765 | 0.0084097612 | 0.0105813687 | 2.74372473 | 4.20050355 | 09/12/2019 | D:\Data\MIMS\Backup\ARGONNE_15\ARD_LN3166-063-4b.056 | LN3166-063: NMC111 with 1% Al impurity (LN3174-89-3) vs 1520P (A-A005B) Gen 2 (5:12:12uL) Celgard 2320 5/8" ReCell Full Cyc 3.0-4.2V C-Rate 0.0021Ah | ReCell-FullCell-Cyc.000Full Cell C/20 then 47 cycles at C/2 HPPC with 5C Disch. Pulse 3.75C Chrg 3.0-4.2V | 255
8127 | ARGONNE_15_ARD_LN3166-064-1a.065 | ARD | LN3166_064 | 1 | 1a | 09/06/2019 18:04:49 | 0 | 4 | 5033.794 | 0.0025379089 | 0.0093779353 | 0.000212253 | 0.04745556 | 4.20004578 | 09/06/2019 | D:\Data\MIMS\Backup\ARGONNE_15\ARD_LN3166-064-1a.065 | LN3166-064: NMC111 with 1% Mg impurity (LN3174-90-1) vs 1520P (A-A005B) Gen 2 (5:12:12uL) Celgard 2320 5/8" ReCell Full form 3.0-4.2V C-Rate 0.0021Ah | ReCell-FullCell-Form.000Full Cell Formation C/10 at 3.0 to 4.2 V 4 cycles | 4
8128 | ARGONNE_15_ARD_LN3166-064-1b.065 | ARD | LN3166_064 | 1 | 1b | 09/12/2019 17:21:31 | 4 | 259 | 80126.2612 | 0.0021853271 | 0.0081603882 | 0.010592813 | 2.53284504 | 4.25070573 | 09/12/2019 | D:\Data\MIMS\Backup\ARGONNE_15\ARD_LN3166-064-1b.065 | LN3166-064: NMC111 with 1% Mg impurity (LN3174-90-1) vs 1520P (A-A005B) Gen 2 (5:12:12uL) Celgard 2320 5/8" ReCell Full Cyc 3.0-4.2V C-Rate 0.0021Ah | ReCell-FullCell-Cyc.000Full Cell C/20 then 47 cycles at C/2 HPPC with 5C Disch. Pulse 3.75C Chrg 3.0-4.2V | 255
8129 | ARGONNE_15_ARD_LN3166-064-2a.066 | ARD | LN3166_064 | 2 | 2a | 09/06/2019 18:05:14 | 0 | 4 | 5048.561 | 0.002545396 | 0.0093304071 | 0.0002116426 | 0.04760815 | 4.20004578 | 09/06/2019 | D:\Data\MIMS\Backup\ARGONNE_15\ARD_LN3166-064-2a.066 | LN3166-064: NMC111 with 1% Mg impurity (LN3174-90-1) vs 1520P (A-A005B) Gen 2 (5:12:12uL) Celgard 2320 5/8" ReCell Full form 3.0-4.2V C-Rate 0.0021Ah | ReCell-FullCell-Form.000Full Cell Formation C/10 at 3.0 to 4.2 V 4 cycles | 4
8130 | ARGONNE_15_ARD_LN3166-064-2b.066 | ARD | LN3166_064 | 2 | 2b | 09/12/2019 17:22:13 | 4 | 259 | 80422.1117 | 0.0021591278 | 0.0080565143 | 0.0106019684 | 2.50751507 | 4.20096132 | 09/12/2019 | D:\Data\MIMS\Backup\ARGONNE_15\ARD_LN3166-064-2b.066 | LN3166-064: NMC111 with 1% Mg impurity (LN3174-90-1) vs 1520P (A-A005B) Gen 2 (5:12:12uL) Celgard 2320 5/8" ReCell Full Cyc 3.0-4.2V C-Rate 0.0021Ah | ReCell-FullCell-Cyc.000Full Cell C/20 then 47 cycles at C/2 HPPC with 5C Disch. Pulse 3.75C Chrg 3.0-4.2V | 255
8131 | ARGONNE_15_ARD_LN3166-064-3a.067 | ARD | LN3166_064 | 3 | 3a | 09/06/2019 18:05:41 | 0 | 4 | 5250.4392 | 0.002670859 | 0.0097850904 | 0.0002120241 | 0.02594034 | 4.20004578 | 09/06/2019 | D:\Data\MIMS\Backup\ARGONNE_15\ARD_LN3166-064-3a.067 | LN3166-064: NMC111 with 1% Mg impurity (LN3174-90-1) vs 1520P (A-A005B) Gen 2 (5:12:12uL) Celgard 2320 5/8" ReCell Full form 3.0-4.2V C-Rate 0.0021Ah | ReCell-FullCell-Form.000Full Cell Formation C/10 at 3.0 to 4.2 V 4 cycles | 4
8132 | ARGONNE_15_ARD_LN3166-064-3b.067 | ARD | LN3166_064 | 3 | 3b | 09/12/2019 17:22:37 | 4 | 259 | 80275.9477 | 0.0022417364 | 0.0083738726 | 0.0105699245 | 2.52323186 | 4.25864042 | 09/12/2019 | D:\Data\MIMS\Backup\ARGONNE_15\ARD_LN3166-064-3b.067 | LN3166-064: NMC111 with 1% Mg impurity (LN3174-90-1) vs 1520P (A-A005B) Gen 2 (5:12:12uL) Celgard 2320 5/8" ReCell Full Cyc 3.0-4.2V C-Rate 0.0021Ah | ReCell-FullCell-Cyc.000Full Cell C/20 then 47 cycles at C/2 HPPC with 5C Disch. Pulse 3.75C Chrg 3.0-4.2V | 255
8133 | ARGONNE_15_ARD_LN3166-064-4a.068 | ARD | LN3166_064 | 4 | 4a | 09/06/2019 18:06:05 | 0 | 4 | 5228.1538 | 0.0026385986 | 0.0096820066 | 0.0002124056 | 0.0265507 | 4.20004578 | 09/06/2019 | D:\Data\MIMS\Backup\ARGONNE_15\ARD_LN3166-064-4a.068 | LN3166-064: NMC111 with 1% Mg impurity (LN3174-90-1) vs 1520P (A-A005B) Gen 2 (5:12:12uL) Celgard 2320 5/8" ReCell Full form 3.0-4.2V C-Rate 0.0021Ah | ReCell-FullCell-Form.000Full Cell Formation C/10 at 3.0 to 4.2 V 4 cycles | 4
8134 | ARGONNE_15_ARD_LN3166-064-4b.068 | ARD | LN3166_064 | 4 | 4b | 09/12/2019 17:23:03 | 4 | 259 | 80946.1517 | 0.0022390954 | 0.0083644771 | 0.0105561913 | 2.55024033 | 4.25223163 | 09/12/2019 | D:\Data\MIMS\Backup\ARGONNE_15\ARD_LN3166-064-4b.068 | LN3166-064: NMC111 with 1% Mg impurity (LN3174-90-1) vs 1520P (A-A005B) Gen 2 (5:12:12uL) Celgard 2320 5/8" ReCell Full Cyc 3.0-4.2V C-Rate 0.0021Ah | ReCell-FullCell-Cyc.000Full Cell C/20 then 47 cycles at C/2 HPPC with 5C Disch. Pulse 3.75C Chrg 3.0-4.2V | 255
8135 | ARGONNE_15_ARD_LN3166-075-1a.069 | ARD | LN3166_075 | 1 | 1a | 09/19/2019 15:44:13 | 0 | 4 | 4569.1757 | 0.0023647746 | 0.008701184 | 0.0002124056 | 0.36911574 | 4.20004578 | 09/19/2019 | D:\Data\MIMS\Backup\ARGONNE_15\ARD_LN3166-075-1a.069 | LN3166-075: Delithiated NMC111 (LN3174-72-2) vs 1520P (A-A005B) Gen2 (5:12:12uL) Celgard 2320 5/8" Form 3.0-4.3V C-Rate 0.0021Ah | ReCell-FullCell-Form.000Full Cell Formation C/10 at 3.0 to 4.2 V 4 cycles | 4
8136 | ARGONNE_15_ARD_LN3166-075-1b.069 | ARD | LN3166_075 | 1 | 1b | 09/23/2019 12:04:38 | 4 | 21 | 11066.2568 | 0.0019212761 | 0.0072273231 | 0.0042018006 | 2.9999237 | 4.20111391 | 09/23/2019 | D:\Data\MIMS\Backup\ARGONNE_15\ARD_LN3166-075-1b.069 | LN3166-075: Delithiated NMC111 (LN3174-72-2) vs 1520P (A-A005B) Gen2 (5:12:12uL) Celgard 2320 5/8" Rate 3.0-4.2V C-Rate 0.0021Ah | ReCell-FullCell-Rate.000Full Cell Rate Test at 0.05C 0.1C 0.2C 0.5C 1C 2C (0.333C Chrg.); 3.0 to 4.2V | 17
8137 | ARGONNE_15_ARD_LN3166-075-1c.069 | ARD | LN3166_075 | 1 | 1c | 10/01/2019 13:46:05 | 21 | 23 | 933.2628 | 0.0017323396 | 0.0066167739 | 0.010592813 | 2.71259632 | 4.20019837 | 10/01/2019 | D:\Data\MIMS\Backup\ARGONNE_15\ARD_LN3166-075-1c.069 | LN3166-075: Delithiated NMC111 (LN3174-72-2) vs 1520P (A-A005B) Gen2 (5:12:12uL) Celgard 2320 5/8" HPPC 3.0-4.2V C-Rate 0.0021Ah | ReCell-FullCell-HPPC.000Full Cell Initial HPPC with 5C Disch. Pulse 3.75C Chrg 3.0-4.2V | 2
8138 | ARGONNE_15_ARD_LN3166-075-1d.069 | ARD | LN3166_075 | 1 | 1d | 10/07/2019 12:41:03 | 23 | 278 | 68230.8555 | 0.0018068023 | 0.0068019868 | 0.0105973907 | 2.55497063 | 4.20050355 | 10/07/2019 | D:\Data\MIMS\Backup\ARGONNE_15\ARD_LN3166-075-1d.069 | LN3166-075: Delithiated NMC111 (LN3174-72-2) vs 1520P (A-A005B) Gen2 (5:12:12uL) Celgard 2320 5/8" LCyc 3.0-4.2V C-Rate 0.0021Ah | ReCell-FullCell-Cyc.000Full Cell C/20 then 47 cycles at C/2 HPPC with 5C Disch. Pulse 3.75C Chrg 3.0-4.2V | 255
8139 | ARGONNE_15_ARD_LN3166-075-1e.069 | ARD | LN3166_075 | 1 | 1e | 11/25/2019 17:45:33 | 278 | 533 | 58537.4702 | 0.0014849307 | 0.0056350446 | 0.010592813 | 2.49958038 | 4.20035096 | 11/25/2019 | D:\Data\MIMS\Backup\ARGONNE_15\ARD_LN3166-075-1e.069 | LN3166-075: Delithiated NMC111 (LN3174-72-2) vs 1520P (A-A005B) Gen2 (5:12:12uL) Celgard 2320 5/8" 2nd LCyc 3.0-4.2V C-Rate 0.0021Ah | ReCell-FullCell-Cyc.000Full Cell C/20 then 47 cycles at C/2 HPPC with 5C Disch. Pulse 3.75C Chrg 3.0-4.2V | 255
8140 | ARGONNE_15_ARD_LN3166-075-2a.070 | ARD | LN3166_075 | 2 | 2a | 09/19/2019 15:44:39 | 0 | 4 | 4260.4993 | 0.0023021288 | 0.0084901997 | 0.0002117189 | 0.31754025 | 4.20004578 | 09/19/2019 | D:\Data\MIMS\Backup\ARGONNE_15\ARD_LN3166-075-2a.070 | LN3166-075: Delithiated NMC111 (LN3174-72-2) vs 1520P (A-A005B) Gen2 (5:12:12uL) Celgard 2320 5/8" Form 3.0-4.3V C-Rate 0.0021Ah | ReCell-FullCell-Form.000Full Cell Formation C/10 at 3.0 to 4.2 V 4 cycles | 4
8141 | ARGONNE_15_ARD_LN3166-075-2b.070 | ARD | LN3166_075 | 2 | 2b | 09/23/2019 12:05:11 | 4 | 21 | 10334.5533 | 0.0017895398 | 0.0067518922 | 0.004202182 | 2.9999237 | 4.20096132 | 09/23/2019 | D:\Data\MIMS\Backup\ARGONNE_15\ARD_LN3166-075-2b.070 | LN3166-075: Delithiated NMC111 (LN3174-72-2) vs 1520P (A-A005B) Gen2 (5:12:12uL) Celgard 2320 5/8" Rate 3.0-4.2V C-Rate 0.0021Ah | ReCell-FullCell-Rate.000Full Cell Rate Test at 0.05C 0.1C 0.2C 0.5C 1C 2C (0.333C Chrg.); 3.0 to 4.2V | 17
8142 | ARGONNE_15_ARD_LN3166-075-2c.070 | ARD | LN3166_075 | 2 | 2c | 10/01/2019 13:46:44 | 21 | 23 | 921.055 | 0.0016072361 | 0.0061798217 | 0.0105676356 | 2.59815366 | 4.20019837 | 10/01/2019 | D:\Data\MIMS\Backup\ARGONNE_15\ARD_LN3166-075-2c.070 | LN3166-075: Delithiated NMC111 (LN3174-72-2) vs 1520P (A-A005B) Gen2 (5:12:12uL) Celgard 2320 5/8" HPPC 3.0-4.2V C-Rate 0.0021Ah | ReCell-FullCell-HPPC.000Full Cell Initial HPPC with 5C Disch. Pulse 3.75C Chrg 3.0-4.2V | 2
8143 | ARGONNE_15_ARD_LN3166-075-2d.070 | ARD | LN3166_075 | 2 | 2d | 10/07/2019 12:41:43 | 23 | 278 | 63748.713 | 0.0016862226 | 0.006369711 | 0.0105813687 | 2.49988556 | 4.20157168 | 10/07/2019 | D:\Data\MIMS\Backup\ARGONNE_15\ARD_LN3166-075-2d.070 | LN3166-075: Delithiated NMC111 (LN3174-72-2) vs 1520P (A-A005B) Gen2 (5:12:12uL) Celgard 2320 5/8" LCyc 3.0-4.2V C-Rate 0.0021Ah | ReCell-FullCell-Cyc.000Full Cell C/20 then 47 cycles at C/2 HPPC with 5C Disch. Pulse 3.75C Chrg 3.0-4.2V | 255
8144 | ARGONNE_15_ARD_LN3166-075-2e.070 | ARD | LN3166_075 | 2 | 2e | 11/25/2019 17:46:14 | 278 | 533 | 54695.1158 | 0.0013898308 | 0.0052896244 | 0.0105676356 | 2.4992752 | 4.20035096 | 11/25/2019 | D:\Data\MIMS\Backup\ARGONNE_15\ARD_LN3166-075-2e.070 | LN3166-075: Delithiated NMC111 (LN3174-72-2) vs 1520P (A-A005B) Gen2 (5:12:12uL) Celgard 2320 5/8" 2nd LCyc 3.0-4.2V C-Rate 0.0021Ah | ReCell-FullCell-Cyc.000Full Cell C/20 then 47 cycles at C/2 HPPC with 5C Disch. Pulse 3.75C Chrg 3.0-4.2V | 255
8145 | ARGONNE_15_ARD_LN3166-075-3a.071 | ARD | LN3166_075 | 3 | 3a | 09/19/2019 15:45:05 | 0 | 4 | 4329.9842 | 0.0022305641 | 0.0082498966 | 0.0002117952 | 0.38040742 | 4.20004578 | 09/19/2019 | D:\Data\MIMS\Backup\ARGONNE_15\ARD_LN3166-075-3a.071 | LN3166-075: Delithiated NMC111 (LN3174-72-2) vs 1520P (A-A005B) Gen2 (5:12:12uL) Celgard 2320 5/8" Form 3.0-4.3V C-Rate 0.0021Ah | ReCell-FullCell-Form.000Full Cell Formation C/10 at 3.0 to 4.2 V 4 cycles | 4
8146 | ARGONNE_15_ARD_LN3166-075-3b.071 | ARD | LN3166_075 | 3 | 3b | 09/23/2019 12:05:43 | 4 | 21 | 10718.371 | 0.0018578611 | 0.0069980048 | 0.004200351 | 2.9999237 | 4.20096132 | 09/23/2019 | D:\Data\MIMS\Backup\ARGONNE_15\ARD_LN3166-075-3b.071 | LN3166-075: Delithiated NMC111 (LN3174-72-2) vs 1520P (A-A005B) Gen2 (5:12:12uL) Celgard 2320 5/8" Rate 3.0-4.2V C-Rate 0.0021Ah | ReCell-FullCell-Rate.000Full Cell Rate Test at 0.05C 0.1C 0.2C 0.5C 1C 2C (0.333C Chrg.); 3.0 to 4.2V | 17
8147 | ARGONNE_15_ARD_LN3166-075-3c.071 | ARD | LN3166_075 | 3 | 3c | 10/01/2019 13:47:11 | 21 | 23 | 928.1152 | 0.0016874889 | 0.0064456178 | 0.0105996796 | 2.64530404 | 4.20019837 | 10/01/2019 | D:\Data\MIMS\Backup\ARGONNE_15\ARD_LN3166-075-3c.071 | LN3166-075: Delithiated NMC111 (LN3174-72-2) vs 1520P (A-A005B) Gen2 (5:12:12uL) Celgard 2320 5/8" HPPC 3.0-4.2V C-Rate 0.0021Ah | ReCell-FullCell-HPPC.000Full Cell Initial HPPC with 5C Disch. Pulse 3.75C Chrg 3.0-4.2V | 2
8148 | ARGONNE_15_ARD_LN3166-075-3d.071 | ARD | LN3166_075 | 3 | 3d | 10/07/2019 12:42:13 | 23 | 278 | 66870.8382 | 0.0017540858 | 0.0066089784 | 0.0105882353 | 2.54032197 | 4.20111391 | 10/07/2019 | D:\Data\MIMS\Backup\ARGONNE_15\ARD_LN3166-075-3d.071 | LN3166-075: Delithiated NMC111 (LN3174-72-2) vs 1520P (A-A005B) Gen2 (5:12:12uL) Celgard 2320 5/8" LCyc 3.0-4.2V C-Rate 0.0021Ah | ReCell-FullCell-Cyc.000Full Cell C/20 then 47 cycles at C/2 HPPC with 5C Disch. Pulse 3.75C Chrg 3.0-4.2V | 255
8149 | ARGONNE_15_ARD_LN3166-075-3e.071 | ARD | LN3166_075 | 3 | 3e | 11/25/2019 17:46:42 | 278 | 533 | 57507.4563 | 0.0014585995 | 0.0055396382 | 0.0105905241 | 2.49958038 | 4.20035096 | 11/25/2019 | D:\Data\MIMS\Backup\ARGONNE_15\ARD_LN3166-075-3e.071 | LN3166-075: Delithiated NMC111 (LN3174-72-2) vs 1520P (A-A005B) Gen2 (5:12:12uL) Celgard 2320 5/8" 2nd LCyc 3.0-4.2V C-Rate 0.0021Ah | ReCell-FullCell-Cyc.000Full Cell C/20 then 47 cycles at C/2 HPPC with 5C Disch. Pulse 3.75C Chrg 3.0-4.2V | 255
8150 | ARGONNE_15_ARD_LN3166-075-4a.072 | ARD | LN3166_075 | 4 | 4a | 09/19/2019 15:45:28 | 0 | 4 | 4442.3465 | 0.0023472382 | 0.0086309126 | 0.0002119478 | 0.34882124 | 4.20004578 | 09/19/2019 | D:\Data\MIMS\Backup\ARGONNE_15\ARD_LN3166-075-4a.072 | LN3166-075: Delithiated NMC111 (LN3174-72-2) vs 1520P (A-A005B) Gen2 (5:12:12uL) Celgard 2320 5/8" Form 3.0-4.3V C-Rate 0.0021Ah | ReCell-FullCell-Form.000Full Cell Formation C/10 at 3.0 to 4.2 V 4 cycles | 4
8151 | ARGONNE_15_ARD_LN3166-075-4b.072 | ARD | LN3166_075 | 4 | 4b | 09/23/2019 12:06:13 | 4 | 21 | 10785.7787 | 0.0018656674 | 0.0070263443 | 0.0042014954 | 2.9999237 | 4.20096132 | 09/23/2019 | D:\Data\MIMS\Backup\ARGONNE_15\ARD_LN3166-075-4b.072 | LN3166-075: Delithiated NMC111 (LN3174-72-2) vs 1520P (A-A005B) Gen2 (5:12:12uL) Celgard 2320 5/8" Rate 3.0-4.2V C-Rate 0.0021Ah | ReCell-FullCell-Rate.000Full Cell Rate Test at 0.05C 0.1C 0.2C 0.5C 1C 2C (0.333C Chrg.); 3.0 to 4.2V | 17
8152 | ARGONNE_15_ARD_LN3166-075-4c.072 | ARD | LN3166_075 | 4 | 4c | 10/01/2019 13:47:36 | 21 | 23 | 928.7282 | 0.001682623 | 0.0064487592 | 0.0105447471 | 2.63111315 | 4.20035096 | 10/01/2019 | D:\Data\MIMS\Backup\ARGONNE_15\ARD_LN3166-075-4c.072 | LN3166-075: Delithiated NMC111 (LN3174-72-2) vs 1520P (A-A005B) Gen2 (5:12:12uL) Celgard 2320 5/8" HPPC 3.0-4.2V C-Rate 0.0021Ah | ReCell-FullCell-HPPC.000Full Cell Initial HPPC with 5C Disch. Pulse 3.75C Chrg 3.0-4.2V | 2
8153 | ARGONNE_15_ARD_LN3166-075-4d.072 | ARD | LN3166_075 | 4 | 4d | 10/07/2019 12:42:44 | 23 | 278 | 66769.409 | 0.0017573547 | 0.0066220032 | 0.0105653468 | 2.52964065 | 4.20035096 | 10/07/2019 | D:\Data\MIMS\Backup\ARGONNE_15\ARD_LN3166-075-4d.072 | LN3166-075: Delithiated NMC111 (LN3174-72-2) vs 1520P (A-A005B) Gen2 (5:12:12uL) Celgard 2320 5/8" LCyc 3.0-4.2V C-Rate 0.0021Ah | ReCell-FullCell-Cyc.000Full Cell C/20 then 47 cycles at C/2 HPPC with 5C Disch. Pulse 3.75C Chrg 3.0-4.2V | 255
8154 | ARGONNE_15_ARD_LN3166-075-4e.072 | ARD | LN3166_075 | 4 | 4e | 11/25/2019 17:47:25 | 278 | 533 | 57508.646 | 0.0014619204 | 0.0055527832 | 0.0105287251 | 2.49958038 | 4.20035096 | 11/25/2019 | D:\Data\MIMS\Backup\ARGONNE_15\ARD_LN3166-075-4e.072 | LN3166-075: Delithiated NMC111 (LN3174-72-2) vs 1520P (A-A005B) Gen2 (5:12:12uL) Celgard 2320 5/8" 2nd LCyc 3.0-4.2V C-Rate 0.0021Ah | ReCell-FullCell-Cyc.000Full Cell C/20 then 47 cycles at C/2 HPPC with 5C Disch. Pulse 3.75C Chrg 3.0-4.2V | 255
8155 | ARGONNE_15_ARD_LN3166-076-1a.073 | ARD | LN3166_076 | 1 | 1a | 09/19/2019 15:45:56 | 0 | 504 | 51383.5992 | 0.0023253556 | 0.0085660184 | 0.0021013199 | 0.40009155 | 4.20035096 | 09/19/2019 | D:\Data\MIMS\Backup\ARGONNE_15\ARD_LN3166-076-1a.073 | LN3166-076: Delithiated NMC111 (LN3174-72-2) vs 1520P (A-A005B) Gen2 (5:12:12uL) Celgard 2320 5/8" Age 3.0-4.3V C-Rate 0.0021Ah | ReCell-FullCell-Age.000Full Cell Formation+Aging C/10 for 4 cyc 1C for 500 cyc at 3.0 to 4.2 V | 504
8156 | ARGONNE_15_ARD_LN3166-076-2a.074 | ARD | LN3166_076 | 2 | 2a | 09/19/2019 15:46:21 | 0 | 504 | 50921.5378 | 0.0023237846 | 0.0085590537 | 0.0021012436 | 0.37033646 | 4.20035096 | 09/19/2019 | D:\Data\MIMS\Backup\ARGONNE_15\ARD_LN3166-076-2a.074 | LN3166-076: Delithiated NMC111 (LN3174-72-2) vs 1520P (A-A005B) Gen2 (5:12:12uL) Celgard 2320 5/8" Age 3.0-4.3V C-Rate 0.0021Ah | ReCell-FullCell-Age.000Full Cell Formation+Aging C/10 for 4 cyc 1C for 500 cyc at 3.0 to 4.2 V | 504
8157 | ARGONNE_15_ARD_LN3166-076-3a.075 | ARD | LN3166_076 | 3 | 3a | 09/19/2019 15:46:45 | 0 | 504 | 51659.5718 | 0.0023344381 | 0.0085983018 | 0.0021015488 | 0.37644007 | 4.20035096 | 09/19/2019 | D:\Data\MIMS\Backup\ARGONNE_15\ARD_LN3166-076-3a.075 | LN3166-076: Delithiated NMC111 (LN3174-72-2) vs 1520P (A-A005B) Gen2 (5:12:12uL) Celgard 2320 5/8" Age 3.0-4.3V C-Rate 0.0021Ah | ReCell-FullCell-Age.000Full Cell Formation+Aging C/10 for 4 cyc 1C for 500 cyc at 3.0 to 4.2 V | 504
8158 | ARGONNE_15_ARD_LN3166-076-4a.076 | ARD | LN3166_076 | 4 | 4a | 09/19/2019 15:47:13 | 0 | 504 | 52658.3088 | 0.0023365706 | 0.0086192624 | 0.0021023117 | 0.25482567 | 4.20218204 | 09/19/2019 | D:\Data\MIMS\Backup\ARGONNE_15\ARD_LN3166-076-4a.076 | LN3166-076: Delithiated NMC111 (LN3174-72-2) vs 1520P (A-A005B) Gen2 (5:12:12uL) Celgard 2320 5/8" Age 3.0-4.3V C-Rate 0.0021Ah | ReCell-FullCell-Age.000Full Cell Formation+Aging C/10 for 4 cyc 1C for 500 cyc at 3.0 to 4.2 V | 504
8159 | ARGONNE_15_ARD_LN3166-077-1a.077 | ARD | LN3166_077 | 1 | 1a | 09/23/2019 17:56:03 | 0 | 4 | 5438.785 | 0.0037329593 | 0.0006727072 | 0.0003118181 | 0.00503548 | 3.14808881 | 09/23/2019 | D:\Data\MIMS\Backup\ARGONNE_15\ARD_LN3166-077-1a.077 | LN3166-077: 0.3C Graphite Study - 1520P (A-A005B) vs American Elements Li Metal Gen 2 flooded Celgard 2320 (16mm) Form C-Rate 0.0031Ah | ReCell-Gr-Half-Form.000Anode Half Cell Formation C/10 at 0.005-1.5 V 4 cycles | 4
8160 | ARGONNE_15_ARD_LN3166-077-1b.077 | ARD | LN3166_077 | 1 | 1b | 09/30/2019 18:52:07 | 4 | 54 | 18074.33 | 0.0033678548 | 0.0007042247 | 0.0010347143 | 0.00503548 | 1.49996185 | 09/30/2019 | D:\Data\MIMS\Backup\ARGONNE_15\ARD_LN3166-077-1b.077 | LN3166-077: 0.3C Graphite Study - 1520P (A-A005B) vs American Elements Li Metal Gen 2 flooded Celgard 2320 (16mm) C/3 cycling C-Rate 0.0031Ah | ReCell-Gr-Half-Cyc.000Anode Half Cell Cycling C/3 at 0.005-1.5 V 50 cycles | 50
8161 | ARGONNE_15_ARD_LN3166-077-2a.078 | ARD | LN3166_077 | 2 | 2a | 09/23/2019 17:56:27 | 0 | 4 | 5606.6933 | 0.003754589 | 0.0006889328 | 0.0003121233 | 0.00503548 | 3.14961471 | 09/23/2019 | D:\Data\MIMS\Backup\ARGONNE_15\ARD_LN3166-077-2a.078 | LN3166-077: 0.3C Graphite Study - 1520P (A-A005B) vs American Elements Li Metal Gen 2 flooded Celgard 2320 (16mm) Form C-Rate 0.0031Ah | ReCell-Gr-Half-Form.000Anode Half Cell Formation C/10 at 0.005-1.5 V 4 cycles | 4
8162 | ARGONNE_15_ARD_LN3166-077-2b.078 | ARD | LN3166_077 | 2 | 2b | 09/30/2019 18:52:56 | 4 | 54 | 18537.0655 | 0.0033482164 | 0.0007140149 | 0.001034638 | 0.00503548 | 1.50011444 | 09/30/2019 | D:\Data\MIMS\Backup\ARGONNE_15\ARD_LN3166-077-2b.078 | LN3166-077: 0.3C Graphite Study - 1520P (A-A005B) vs American Elements Li Metal Gen 2 flooded Celgard 2320 (16mm) C/3 cycling C-Rate 0.0031Ah | ReCell-Gr-Half-Cyc.000Anode Half Cell Cycling C/3 at 0.005-1.5 V 50 cycles | 50
8163 | ARGONNE_15_ARD_LN3166-077-3a.079 | ARD | LN3166_077 | 3 | 3a | 09/23/2019 17:56:52 | 0 | 4 | 3446.3645 | 0.0036072796 | 0.0006819744 | 0.0003122759 | 0.00488289 | 2.89509422 | 09/23/2019 | D:\Data\MIMS\Backup\ARGONNE_15\ARD_LN3166-077-3a.079 | LN3166-077: 0.3C Graphite Study - 1520P (A-A005B) vs American Elements Li Metal Gen 2 flooded Celgard 2320 (16mm) Form C-Rate 0.0031Ah | ReCell-Gr-Half-Form.000Anode Half Cell Formation C/10 at 0.005-1.5 V 4 cycles | 4
8164 | ARGONNE_15_ARD_LN3166-077-3b.079 | ARD | LN3166_077 | 3 | 3b | 09/30/2019 18:53:41 | 4 | 54 | 16547.9293 | 0.0033311156 | 0.0007422269 | 0.0010347143 | 0.00503548 | 1.50011444 | 09/30/2019 | D:\Data\MIMS\Backup\ARGONNE_15\ARD_LN3166-077-3b.079 | LN3166-077: 0.3C Graphite Study - 1520P (A-A005B) vs American Elements Li Metal Gen 2 flooded Celgard 2320 (16mm) C/3 cycling C-Rate 0.0031Ah | ReCell-Gr-Half-Cyc.000Anode Half Cell Cycling C/3 at 0.005-1.5 V 50 cycles | 50
8165 | ARGONNE_15_ARD_LN3166-077-4a.080 | ARD | LN3166_077 | 4 | 4a | 09/23/2019 17:57:17 | 0 | 4 | 5426.9383 | 0.0036339908 | 0.0006835631 | 0.0003119707 | 0.00503548 | 3.14656291 | 09/23/2019 | D:\Data\MIMS\Backup\ARGONNE_15\ARD_LN3166-077-4a.080 | LN3166-077: 0.3C Graphite Study - 1520P (A-A005B) vs American Elements Li Metal Gen 2 flooded Celgard 2320 (16mm) Form C-Rate 0.0031Ah | ReCell-Gr-Half-Form.000Anode Half Cell Formation C/10 at 0.005-1.5 V 4 cycles | 4
8166 | ARGONNE_15_ARD_LN3166-077-4b.080 | ARD | LN3166_077 | 4 | 4b | 09/30/2019 18:54:14 | 4 | 54 | 17901.6393 | 0.0033378912 | 0.0007151061 | 0.0010347143 | 0.00503548 | 1.50011444 | 09/30/2019 | D:\Data\MIMS\Backup\ARGONNE_15\ARD_LN3166-077-4b.080 | LN3166-077: 0.3C Graphite Study - 1520P (A-A005B) vs American Elements Li Metal Gen 2 flooded Celgard 2320 (16mm) C/3 cycling C-Rate 0.0031Ah | ReCell-Gr-Half-Cyc.000Anode Half Cell Cycling C/3 at 0.005-1.5 V 50 cycles | 50
8167 | ARGONNE_15_ARD_LN3166-078-1a.081 | ARD | LN3166_078 | 1 | 1a | 09/23/2019 17:57:48 | 0 | 4 | 5411.2763 | 0.0037141534 | 0.0006777475 | 0.0003118181 | 0.00503548 | 3.23323415 | 09/23/2019 | D:\Data\MIMS\Backup\ARGONNE_15\ARD_LN3166-078-1a.081 | LN3166-078: 0.3C Graphite Study - 1520P (A-A005B) vs MTI Li Metal Gen 2 flooded + vac Celgard 2320 (16mm) Form C-Rate 0.0031Ah | ReCell-Gr-Half-Form.000Anode Half Cell Formation C/10 at 0.005-1.5 V 4 cycles | 4
8168 | ARGONNE_15_ARD_LN3166-078-1b.081 | ARD | LN3166_078 | 1 | 1b | 09/30/2019 18:55:00 | 4 | 54 | 16733.88 | 0.0031840614 | 0.0007070288 | 0.001034638 | 0.00503548 | 1.49996185 | 09/30/2019 | D:\Data\MIMS\Backup\ARGONNE_15\ARD_LN3166-078-1b.081 | LN3166-078: 0.3C Graphite Study - 1520P (A-A005B) vs MTI Li Metal Gen 2 flooded + vac Celgard 2320 (16mm) C/3 cycling C-Rate 0.0031Ah | ReCell-Gr-Half-Cyc.000Anode Half Cell Cycling C/3 at 0.005-1.5 V 50 cycles | 50
8169 | ARGONNE_15_ARD_LN3166-078-2a.082 | ARD | LN3166_078 | 2 | 2a | 09/23/2019 17:58:15 | 0 | 4 | 4997.0665 | 0.0036476211 | 0.0006836085 | 0.0003121233 | 0.00503548 | 2.84885939 | 09/23/2019 | D:\Data\MIMS\Backup\ARGONNE_15\ARD_LN3166-078-2a.082 | LN3166-078: 0.3C Graphite Study - 1520P (A-A005B) vs MTI Li Metal Gen 2 flooded + vac Celgard 2320 (16mm) Form C-Rate 0.0031Ah | ReCell-Gr-Half-Form.000Anode Half Cell Formation C/10 at 0.005-1.5 V 4 cycles | 4
8170 | ARGONNE_15_ARD_LN3166-078-2b.082 | ARD | LN3166_078 | 2 | 2b | 09/30/2019 18:55:44 | 4 | 54 | 16910.008 | 0.0033066572 | 0.0007163146 | 0.0010344854 | 0.00503548 | 1.50011444 | 09/30/2019 | D:\Data\MIMS\Backup\ARGONNE_15\ARD_LN3166-078-2b.082 | LN3166-078: 0.3C Graphite Study - 1520P (A-A005B) vs MTI Li Metal Gen 2 flooded + vac Celgard 2320 (16mm) C/3 cycling C-Rate 0.0031Ah | ReCell-Gr-Half-Cyc.000Anode Half Cell Cycling C/3 at 0.005-1.5 V 50 cycles | 50
8171 | ARGONNE_15_ARD_LN3166-078-3a.083 | ARD | LN3166_078 | 3 | 3a | 09/23/2019 17:58:46 | 0 | 4 | 4387.5608 | 0.0035657076 | 0.0006795884 | 0.000312047 | 0.00503548 | 3.1309987 | 09/23/2019 | D:\Data\MIMS\Backup\ARGONNE_15\ARD_LN3166-078-3a.083 | LN3166-078: 0.3C Graphite Study - 1520P (A-A005B) vs MTI Li Metal Gen 2 flooded + vac Celgard 2320 (16mm) Form C-Rate 0.0031Ah | ReCell-Gr-Half-Form.000Anode Half Cell Formation C/10 at 0.005-1.5 V 4 cycles | 4
8172 | ARGONNE_15_ARD_LN3166-078-3b.083 | ARD | LN3166_078 | 3 | 3b | 09/30/2019 18:56:17 | 4 | 54 | 14705.421 | 0.0032469909 | 0.000707968 | 0.0010341802 | 0.00503548 | 1.50011444 | 09/30/2019 | D:\Data\MIMS\Backup\ARGONNE_15\ARD_LN3166-078-3b.083 | LN3166-078: 0.3C Graphite Study - 1520P (A-A005B) vs MTI Li Metal Gen 2 flooded + vac Celgard 2320 (16mm) C/3 cycling C-Rate 0.0031Ah | ReCell-Gr-Half-Cyc.000Anode Half Cell Cycling C/3 at 0.005-1.5 V 50 cycles | 50
8173 | ARGONNE_15_ARD_LN3166-078-4a.084 | ARD | LN3166_078 | 4 | 4a | 09/23/2019 18:00:04 | 0 | 4 | 4990.1365 | 0.0034640251 | 0.0006772365 | 0.0003121996 | 0.00503548 | 3.09849699 | 09/23/2019 | D:\Data\MIMS\Backup\ARGONNE_15\ARD_LN3166-078-4a.084 | LN3166-078: 0.3C Graphite Study - 1520P (A-A005B) vs MTI Li Metal Gen 2 flooded + vac Celgard 2320 (16mm) Form C-Rate 0.0031Ah | ReCell-Gr-Half-Form.000Anode Half Cell Formation C/10 at 0.005-1.5 V 4 cycles | 4
8174 | ARGONNE_15_ARD_LN3166-078-4b.084 | ARD | LN3166_078 | 4 | 4b | 09/30/2019 18:56:43 | 4 | 54 | 3035.6102 | 0.0006406267 | 0.0002780613 | 0.0010347143 | 0.00488289 | 1.50011444 | 09/30/2019 | D:\Data\MIMS\Backup\ARGONNE_15\ARD_LN3166-078-4b.084 | LN3166-078: 0.3C Graphite Study - 1520P (A-A005B) vs MTI Li Metal Gen 2 flooded + vac Celgard 2320 (16mm) C/3 cycling C-Rate 0.0031Ah | ReCell-Gr-Half-Cyc.000Anode Half Cell Cycling C/3 at 0.005-1.5 V 50 cycles | 50
8175 | ARGONNE_15_ARD_LN3166-083-1a.061 | ARD | LN3166_083 | 1 | 1a | 10/25/2019 15:14:50 | 0 | 4 | 4801.6738 | 0.0047335904 | 0.0008231573 | 0.0004517433 | 0.00503548 | 3.16411078 | 10/25/2019 | D:\Data\MIMS\Backup\ARGONNE_15\ARD_LN3166-083-1a.061 | LN3166-083: XFC Laser Ablated Study - Laser Ablated SLC 1506T (LN3174-75-3_LA) vs MTI Li Metal Gen2 flooded no vac Celgard 2320 (16mm) Form C-Rate 0.0045Ah | CFF-EL-A12-Half-FORM_5mV.000Anode Half Cell Formation C/10 at 0.005-1.5 V 4 cycles | 4
8176 | ARGONNE_15_ARD_LN3166-083-1b.061 | ARD | LN3166_083 | 1 | 1b | 10/30/2019 22:08:19 | 4 | 19 | 8531.958 | 0.0046047053 | 0.0012561232 | 0.0090684367 | 0.00503548 | 1.50011444 | 10/30/2019 | D:\Data\MIMS\Backup\ARGONNE_15\ARD_LN3166-083-1b.061 | LN3166-083: XFC Laser Ablated Study - Laser Ablated SLC 1506T (LN3174-75-3_LA) vs MTI Li Metal Gen2 flooded Celgard 2320 (16mm) Rate C-Rate 0.0045Ah | CFF-EL-A12-Half-RATEa.000Rate Study 0.1C 0.2C 0.5C 1C 2C; always C/5 discharge from 0.005 to 1.5V | 15
8177 | ARGONNE_15_ARD_LN3166-083-2a.062 | ARD | LN3166_083 | 2 | 2a | 10/25/2019 15:15:32 | 0 | 4 | 5118.4115 | 0.0048880336 | 0.0008624531 | 0.0004518959 | 0.00503548 | 3.11848631 | 10/25/2019 | D:\Data\MIMS\Backup\ARGONNE_15\ARD_LN3166-083-2a.062 | LN3166-083: XFC Laser Ablated Study - Laser Ablated SLC 1506T (LN3174-75-3_LA) vs MTI Li Metal Gen2 flooded with vac Celgard 2320 (16mm) Form C-Rate 0.0045Ah | CFF-EL-A12-Half-FORM_5mV.000Anode Half Cell Formation C/10 at 0.005-1.5 V 4 cycles | 4
8178 | ARGONNE_15_ARD_LN3166-083-2b.062 | ARD | LN3166_083 | 2 | 2b | 10/30/2019 22:08:53 | 4 | 19 | 8997.824 | 0.0048499486 | 0.0016169379 | 0.009063859 | 0.00503548 | 1.50026703 | 10/30/2019 | D:\Data\MIMS\Backup\ARGONNE_15\ARD_LN3166-083-2b.062 | LN3166-083: XFC Laser Ablated Study - Laser Ablated SLC 1506T (LN3174-75-3_LA) vs MTI Li Metal Gen2 flooded Celgard 2320 (16mm) Rate C-Rate 0.0045Ah | CFF-EL-A12-Half-RATEa.000Rate Study 0.1C 0.2C 0.5C 1C 2C; always C/5 discharge from 0.005 to 1.5V | 15
8179 | ARGONNE_15_ARD_LN3166-083-4a.088 | ARD | LN3166_083 | 4 | 4a | 12/05/2019 19:37:20 | 0 | 0 | 0.0597 | 0 | 0 | 0 | 0.14633402 | 0.1466392 | 12/05/2019 | D:\Data\MIMS\Backup\ARGONNE_15\ARD_LN3166-083-4a.088 | LN3166-093: XFC-R2 B2 NMC532 (LN3174-73-4) vs 20P[B]:06T[T] (LN3174-135-3&4) Gen 2 (5:20:20uL Vac Impreg) Celgard 2320 (5/8") 5hr OCV Form 3.0-4.1V C-Rate 0.0038Ah | CFF-XFC-Form-5hr-4p1.000Formation 1hr C/10 chrg (w/ 3.8 V limit) no V hold 5 hr OCV C/10 x 3 C/2 x 3 3.0-4.1V then saf | 0
8180 | ARGONNE_15_ARD_LN3166-084-1a.077 | ARD | LN3166_084 | 1 | 1a | 10/25/2019 15:08:43 | 0 | 4 | 5862.5508 | 0.0039433873 | 0.0006723732 | 0.000301976 | 0.00503548 | 3.18196384 | 10/25/2019 | D:\Data\MIMS\Backup\ARGONNE_15\ARD_LN3166-084-1a.077 | LN3166-084: 0.3C Graphite Study - 1520P (A-A005B) vs MTI Li Metal Gen2+FEC flooded Celgard 2320 (16mm) form C-Rate 0.0030Ah | ReCell-Gr-Half-Form.000Anode Half Cell Formation C/10 at 0.005-1.5 V 4 cycles | 4
8181 | ARGONNE_15_ARD_LN3166-084-1b.077 | ARD | LN3166_084 | 1 | 1b | 10/30/2019 22:15:31 | 4 | 54 | 31476.39 | 0.0309672807 | 0.0306256451 | 0.0010347143 | 0.00503548 | 1.50011444 | 10/30/2019 | D:\Data\MIMS\Backup\ARGONNE_15\ARD_LN3166-084-1b.077 | LN3166-084: 0.3C Graphite Study - 1520P (A-A005B) vs MTI Li Metal Gen2+FEC flooded Celgard 2320 (16mm) Cyc C-Rate 0.0031Ah | ReCell-Gr-Half-Cyc.000Anode Half Cell Cycling C/3 at 0.005-1.5 V 50 cycles | 50
8182 | ARGONNE_15_ARD_LN3166-084-2a.078 | ARD | LN3166_084 | 2 | 2a | 10/25/2019 15:09:23 | 0 | 4 | 5817.7678 | 0.0038940058 | 0.0006752208 | 0.0003021286 | 0.00503548 | 3.1996643 | 10/25/2019 | D:\Data\MIMS\Backup\ARGONNE_15\ARD_LN3166-084-2a.078 | LN3166-084: 0.3C Graphite Study - 1520P (A-A005B) vs MTI Li Metal Gen2+FEC flooded Celgard 2320 (16mm) form C-Rate 0.0030Ah | ReCell-Gr-Half-Form.000Anode Half Cell Formation C/10 at 0.005-1.5 V 4 cycles | 4
8183 | ARGONNE_15_ARD_LN3166-084-2b.078 | ARD | LN3166_084 | 2 | 2b | 10/30/2019 22:16:22 | 4 | 54 | 19501.7027 | 0.0033556316 | 0.0006842028 | 0.0010347143 | 0.00503548 | 1.50011444 | 10/30/2019 | D:\Data\MIMS\Backup\ARGONNE_15\ARD_LN3166-084-2b.078 | LN3166-084: 0.3C Graphite Study - 1520P (A-A005B) vs MTI Li Metal Gen2+FEC flooded Celgard 2320 (16mm) Cyc C-Rate 0.0031Ah | ReCell-Gr-Half-Cyc.000Anode Half Cell Cycling C/3 at 0.005-1.5 V 50 cycles | 50
8184 | ARGONNE_15_ARD_LN3166-084-3a.079 | ARD | LN3166_084 | 3 | 3a | 10/25/2019 15:09:51 | 0 | 4 | 5863.6578 | 0.0039199408 | 0.0006699787 | 0.0003020523 | 0.00503548 | 3.14274815 | 10/25/2019 | D:\Data\MIMS\Backup\ARGONNE_15\ARD_LN3166-084-3a.079 | LN3166-084: 0.3C Graphite Study - 1520P (A-A005B) vs MTI Li Metal Gen2+FEC flooded Celgard 2320 (16mm) form C-Rate 0.0030Ah | ReCell-Gr-Half-Form.000Anode Half Cell Formation C/10 at 0.005-1.5 V 4 cycles | 4
8185 | ARGONNE_15_ARD_LN3166-084-3b.079 | ARD | LN3166_084 | 3 | 3b | 10/30/2019 22:16:51 | 4 | 54 | 18913.4072 | 0.0034045367 | 0.0006724122 | 0.001034638 | 0.00503548 | 1.50011444 | 10/30/2019 | D:\Data\MIMS\Backup\ARGONNE_15\ARD_LN3166-084-3b.079 | LN3166-084: 0.3C Graphite Study - 1520P (A-A005B) vs MTI Li Metal Gen2+FEC flooded Celgard 2320 (16mm) Cyc C-Rate 0.0031Ah | ReCell-Gr-Half-Cyc.000Anode Half Cell Cycling C/3 at 0.005-1.5 V 50 cycles | 50
8186 | ARGONNE_15_ARD_LN3166-084-4a.080 | ARD | LN3166_084 | 4 | 4a | 10/25/2019 15:10:18 | 0 | 4 | 5841.9472 | 0.0039185102 | 0.0006728789 | 0.0003017472 | 0.00503548 | 3.15114061 | 10/25/2019 | D:\Data\MIMS\Backup\ARGONNE_15\ARD_LN3166-084-4a.080 | LN3166-084: 0.3C Graphite Study - 1520P (A-A005B) vs MTI Li Metal Gen2+FEC flooded Celgard 2320 (16mm) form C-Rate 0.0030Ah | ReCell-Gr-Half-Form.000Anode Half Cell Formation C/10 at 0.005-1.5 V 4 cycles | 4
8187 | ARGONNE_15_ARD_LN3166-084-4b.080 | ARD | LN3166_084 | 4 | 4b | 10/30/2019 22:17:18 | 4 | 54 | 20853.6963 | 0.013003413 | 0.0109256939 | 0.0010345617 | 0.00503548 | 1.50011444 | 10/30/2019 | D:\Data\MIMS\Backup\ARGONNE_15\ARD_LN3166-084-4b.080 | LN3166-084: 0.3C Graphite Study - 1520P (A-A005B) vs MTI Li Metal Gen2+FEC flooded Celgard 2320 (16mm) Cyc C-Rate 0.0031Ah | ReCell-Gr-Half-Cyc.000Anode Half Cell Cycling C/3 at 0.005-1.5 V 50 cycles | 50
8188 | ARGONNE_15_ARD_LN3166-085-1a.081 | ARD | LN3166_085 | 1 | 1a | 10/25/2019 15:10:53 | 0 | 4 | 4426.1452 | 0.0039283402 | 0.0006342041 | 0.0003216602 | 0.00503548 | 3.1154345 | 10/25/2019 | D:\Data\MIMS\Backup\ARGONNE_15\ARD_LN3166-085-1a.081 | LN3166-085: 0.3C Graphite Study - MAGE3 with CMC-SBR (LN3107-115-1) vs MTI Li Metal Gen2 flooded Celgard 2320 (16mm) form C-Rate 0.0032Ah | ReCell-Gr-Half-Form.000Anode Half Cell Formation C/10 at 0.005-1.5 V 4 cycles | 4
8189 | ARGONNE_15_ARD_LN3166-085-1b.081 | ARD | LN3166_085 | 1 | 1b | 10/30/2019 22:18:11 | 4 | 54 | 3059.3828 | 0.0018089765 | 0.0004106891 | 0.0010678264 | 0.00488289 | 1.50026703 | 10/30/2019 | D:\Data\MIMS\Backup\ARGONNE_15\ARD_LN3166-085-1b.081 | LN3166-085: 0.3C Graphite Study - MAGE3 with CMC-SBR (LN3107-115-1) vs MTI Li Metal Gen2 flooded Celgard 2320 (16mm) Cyc C-Rate 0.0032Ah | ReCell-Gr-Half-Cyc.000Anode Half Cell Cycling C/3 at 0.005-1.5 V 50 cycles | 50
8190 | ARGONNE_15_ARD_LN3166-085-2a.082 | ARD | LN3166_085 | 2 | 2a | 10/25/2019 15:11:40 | 0 | 4 | 5630.6213 | 0.0039220648 | 0.0006181419 | 0.0003219654 | 0.00503548 | 3.13221942 | 10/25/2019 | D:\Data\MIMS\Backup\ARGONNE_15\ARD_LN3166-085-2a.082 | LN3166-085: 0.3C Graphite Study - MAGE3 with CMC-SBR (LN3107-115-1) vs MTI Li Metal Gen2 flooded Celgard 2320 (16mm) form C-Rate 0.0032Ah | ReCell-Gr-Half-Form.000Anode Half Cell Formation C/10 at 0.005-1.5 V 4 cycles | 4
8191 | ARGONNE_15_ARD_LN3166-085-2b.082 | ARD | LN3166_085 | 2 | 2b | 10/30/2019 22:20:00 | 4 | 54 | 17688.4038 | 0.0035384923 | 0.0006720428 | 0.0010679789 | 0.00503548 | 1.50011444 | 10/30/2019 | D:\Data\MIMS\Backup\ARGONNE_15\ARD_LN3166-085-2b.082 | LN3166-085: 0.3C Graphite Study - MAGE3 with CMC-SBR (LN3107-115-1) vs MTI Li Metal Gen2 flooded Celgard 2320 (16mm) Cyc C-Rate 0.0032Ah | ReCell-Gr-Half-Cyc.000Anode Half Cell Cycling C/3 at 0.005-1.5 V 50 cycles | 50
8192 | ARGONNE_15_ARD_LN3166-085-3a.083 | ARD | LN3166_085 | 3 | 3a | 10/25/2019 15:12:06 | 0 | 4 | 217.4522 | 0.0002177141 | 9.76915e-05 | 0.0003219654 | 0.00503548 | 3.13008316 | 10/25/2019 | D:\Data\MIMS\Backup\ARGONNE_15\ARD_LN3166-085-3a.083 | LN3166-085: 0.3C Graphite Study - MAGE3 with CMC-SBR (LN3107-115-1) vs MTI Li Metal Gen2 flooded Celgard 2320 (16mm) form C-Rate 0.0032Ah | ReCell-Gr-Half-Form.000Anode Half Cell Formation C/10 at 0.005-1.5 V 4 cycles | 4
8193 | ARGONNE_15_ARD_LN3166-085-3b.083 | ARD | LN3166_085 | 3 | 3b | 10/30/2019 22:19:24 | 4 | 54 | 19219.2825 | 0.003517077 | 0.0006573857 | 0.0010674449 | 0.00503548 | 2.14267185 | 10/30/2019 | D:\Data\MIMS\Backup\ARGONNE_15\ARD_LN3166-085-3b.083 | LN3166-085: 0.3C Graphite Study - MAGE3 with CMC-SBR (LN3107-115-1) vs MTI Li Metal Gen2 flooded Celgard 2320 (16mm) Cyc C-Rate 0.0032Ah | ReCell-Gr-Half-Cyc.000Anode Half Cell Cycling C/3 at 0.005-1.5 V 50 cycles | 50
8194 | ARGONNE_15_ARD_LN3166-085-4a.084 | ARD | LN3166_085 | 4 | 4a | 10/25/2019 15:12:35 | 0 | 4 | 5019.1738 | 0.003854731 | 0.0006451517 | 0.0003218891 | 0.00503548 | 3.15053025 | 10/25/2019 | D:\Data\MIMS\Backup\ARGONNE_15\ARD_LN3166-085-4a.084 | LN3166-085: 0.3C Graphite Study - MAGE3 with CMC-SBR (LN3107-115-1) vs MTI Li Metal Gen2 flooded Celgard 2320 (16mm) form C-Rate 0.0032Ah | ReCell-Gr-Half-Form.000Anode Half Cell Formation C/10 at 0.005-1.5 V 4 cycles | 4
8195 | ARGONNE_15_ARD_LN3166-085-4b.084 | ARD | LN3166_085 | 4 | 4b | 10/30/2019 22:20:41 | 4 | 54 | 13245.1998 | 0.0029682362 | 0.0006445282 | 0.0010680552 | 0.00366217 | 1.50011444 | 10/30/2019 | D:\Data\MIMS\Backup\ARGONNE_15\ARD_LN3166-085-4b.084 | LN3166-085: 0.3C Graphite Study - MAGE3 with CMC-SBR (LN3107-115-1) vs MTI Li Metal Gen2 flooded Celgard 2320 (16mm) Cyc C-Rate 0.0032Ah | ReCell-Gr-Half-Cyc.000Anode Half Cell Cycling C/3 at 0.005-1.5 V 50 cycles | 50
8196 | ARGONNE_15_ARD_LN3166-086-1a.081 | ARD | LN3166_086 | 1 | 1a | 11/20/2019 16:00:23 | 0 | 4 | 3845.5855 | 0.0037280309 | 0.0006127076 | 0.0003119707 | 0.00503548 | 3.1029221 | 11/20/2019 | D:\Data\MIMS\Backup\ARGONNE_15\ARD_LN3166-086-1a.081 | LN3166-086: ReCell MAGE3 (A-A016) vs Li Metal Gen 2 flooded Celgard 2320 (16mm) ppg form 0.005-1.5V C-Rate 0.0031Ah | ReCell-Gr-Half-Form.000Anode Half Cell Formation C/10 at 0.005-1.5 V 4 cycles | 4
8197 | ARGONNE_15_ARD_LN3166-086-1b.081 | ARD | LN3166_086 | 1 | 1b | 11/25/2019 17:48:58 | 4 | 54 | 3081.3102 | 0.0026186595 | 0.0005443896 | 0.0010347143 | 0.00167849 | 1.50026703 | 11/25/2019 | D:\Data\MIMS\Backup\ARGONNE_15\ARD_LN3166-086-1b.081 | LN3166-086: ReCell MAGE3 (A-A016) vs Li Metal Gen 2 flooded Celgard 2320 (16mm) ppg 0.3C cyc 0.005-1.5V C-Rate 0.0031Ah | ReCell-Gr-Half-Cyc.000Anode Half Cell Cycling C/3 at 0.005-1.5 V 50 cycles | 50
8198 | ARGONNE_15_ARD_LN3166-086-2a.082 | ARD | LN3166_086 | 2 | 2a | 11/20/2019 16:00:55 | 0 | 4 | 5742.4072 | 0.0038830825 | 0.0006239463 | 0.0003119707 | 0.00503548 | 2.99290455 | 11/20/2019 | D:\Data\MIMS\Backup\ARGONNE_15\ARD_LN3166-086-2a.082 | LN3166-086: ReCell MAGE3 (A-A016) vs Li Metal Gen 2 flooded Celgard 2320 (16mm) ppg form 0.005-1.5V C-Rate 0.0031Ah | ReCell-Gr-Half-Form.000Anode Half Cell Formation C/10 at 0.005-1.5 V 4 cycles | 4
8199 | ARGONNE_15_ARD_LN3166-086-2b.082 | ARD | LN3166_086 | 2 | 2b | 10/30/2019 22:18:54 | 4 | 4 | 0.58 | 0 | 0 | 0 | 1.00679026 | 1.00694285 | 10/30/2019 | D:\Data\MIMS\Backup\ARGONNE_15\ARD_LN3166-086-2b.082 | LN3166-085: 0.3C Graphite Study - MAGE3 with CMC-SBR (LN3107-115-1) vs MTI Li Metal Gen2 flooded Celgard 2320 (16mm) Cyc C-Rate 0.0032Ah | ReCell-Gr-Half-Cyc.000Anode Half Cell Cycling C/3 at 0.005-1.5 V 50 cycles | 0
8200 | ARGONNE_15_ARD_LN3166-086-2bb.082 | ARD | LN3166_086 | 2 | 2bb | 11/25/2019 17:49:55 | 4 | 54 | 3229.5117 | 0.0017437586 | 0.0004369119 | 0.001034638 | 0.00488289 | 1.50026703 | 11/25/2019 | D:\Data\MIMS\Backup\ARGONNE_15\ARD_LN3166-086-2bb.082 | LN3166-086: ReCell MAGE3 (A-A016) vs Li Metal Gen 2 flooded Celgard 2320 (16mm) ppg 0.3C cyc 0.005-1.5V C-Rate 0.0031Ah | ReCell-Gr-Half-Cyc.000Anode Half Cell Cycling C/3 at 0.005-1.5 V 50 cycles | 50
8201 | ARGONNE_15_ARD_LN3166-086-3a.083 | ARD | LN3166_086 | 3 | 3a | 11/20/2019 16:01:24 | 0 | 4 | 5563.038 | 0.0037230228 | 0.0006144572 | 0.0003115129 | 0.00503548 | 3.11970703 | 11/20/2019 | D:\Data\MIMS\Backup\ARGONNE_15\ARD_LN3166-086-3a.083 | LN3166-086: ReCell MAGE3 (A-A016) vs Li Metal Gen 2 flooded Celgard 2320 (16mm) ppg form 0.005-1.5V C-Rate 0.0031Ah | ReCell-Gr-Half-Form.000Anode Half Cell Formation C/10 at 0.005-1.5 V 4 cycles | 4
8202 | ARGONNE_15_ARD_LN3166-086-3b.083 | ARD | LN3166_086 | 3 | 3b | 11/25/2019 17:50:25 | 4 | 54 | 13532.036 | 0.0033254528 | 0.0006473279 | 0.0010340276 | 0.00488289 | 1.50011444 | 11/25/2019 | D:\Data\MIMS\Backup\ARGONNE_15\ARD_LN3166-086-3b.083 | LN3166-086: ReCell MAGE3 (A-A016) vs Li Metal Gen 2 flooded Celgard 2320 (16mm) ppg 0.3C cyc 0.005-1.5V C-Rate 0.0031Ah | ReCell-Gr-Half-Cyc.000Anode Half Cell Cycling C/3 at 0.005-1.5 V 50 cycles | 50
8203 | ARGONNE_15_ARD_LN3166-086-4a.084 | ARD | LN3166_086 | 4 | 4a | 11/20/2019 16:01:51 | 0 | 4 | 4612.7342 | 0.0037557401 | 0.0006246959 | 0.0003118944 | 0.00503548 | 3.15617609 | 11/20/2019 | D:\Data\MIMS\Backup\ARGONNE_15\ARD_LN3166-086-4a.084 | LN3166-086: ReCell MAGE3 (A-A016) vs Li Metal Gen 2 flooded Celgard 2320 (16mm) ppg form 0.005-1.5V C-Rate 0.0031Ah | ReCell-Gr-Half-Form.000Anode Half Cell Formation C/10 at 0.005-1.5 V 4 cycles | 4
8204 | ARGONNE_15_ARD_LN3166-086-4b.084 | ARD | LN3166_086 | 4 | 4b | 11/25/2019 17:51:10 | 4 | 54 | 13771.3243 | 0.0027585334 | 0.0005988954 | 0.0010347143 | 0.00503548 | 1.50026703 | 11/25/2019 | D:\Data\MIMS\Backup\ARGONNE_15\ARD_LN3166-086-4b.084 | LN3166-086: ReCell MAGE3 (A-A016) vs Li Metal Gen 2 flooded Celgard 2320 (16mm) ppg 0.3C cyc 0.005-1.5V C-Rate 0.0031Ah | ReCell-Gr-Half-Cyc.000Anode Half Cell Cycling C/3 at 0.005-1.5 V 50 cycles | 50
8205 | ARGONNE_15_ARD_LN3166-087-1a.049 | ARD | LN3166_087 | 1 | 1a | 11/22/2019 18:46:24 | 0 | 4 | 5269.1648 | 0.0026778692 | 0.0098149082 | 0.0002118715 | 0.12649729 | 4.20004578 | 11/22/2019 | D:\Data\MIMS\Backup\ARGONNE_15\ARD_LN3166-087-1a.049 | LN3166-087: NMC111 (A-C021) vs 1520P with 1% Al impurity (LN3174-84-2) Gen 2 (5:12:12uL) Celgard 2320 5/8" ReCell Full Cyc 3.0-4.2V C-Rate 0.0021Ah | ReCell-FullCell-Form.000Full Cell Formation C/10 at 3.0 to 4.2 V 4 cycles | 4
8206 | ARGONNE_15_ARD_LN3166-087-1b.049 | ARD | LN3166_087 | 1 | 1b | 11/27/2019 17:55:32 | 4 | 259 | 84409.2557 | 0.0022437215 | 0.0083841139 | 0.0105836576 | 2.74052033 | 4.20050355 | 11/27/2019 | D:\Data\MIMS\Backup\ARGONNE_15\ARD_LN3166-087-1b.049 | LN3166-087: NMC111 (A-C021) vs 1520P with 1% Al impurity (LN3174-84-2) Gen 2 (5:12:12uL) Celgard 2320 5/8" ReCell Full Cyc 3.0-4.2V C-Rate 0.0021Ah | ReCell-FullCell-Cyc.000Full Cell C/20 then 47 cycles at C/2 HPPC with 5C Disch. Pulse 3.75C Chrg 3.0-4.2V | 255
8207 | ARGONNE_15_ARD_LN3166-087-2a.050 | ARD | LN3166_087 | 2 | 2a | 11/22/2019 18:46:55 | 0 | 4 | 4938.845 | 0.002739829 | 0.01061189 | 0.0002116426 | 0.12222477 | 4.20004578 | 11/22/2019 | D:\Data\MIMS\Backup\ARGONNE_15\ARD_LN3166-087-2a.050 | LN3166-087: NMC111 (A-C021) vs 1520P with 1% Al impurity (LN3174-84-2) Gen 2 (5:12:12uL) Celgard 2320 5/8" ReCell Full Cyc 3.0-4.2V C-Rate 0.0021Ah | ReCell-FullCell-Form.000Full Cell Formation C/10 at 3.0 to 4.2 V 4 cycles | 4
8208 | ARGONNE_15_ARD_LN3166-087-2b.050 | ARD | LN3166_087 | 2 | 2b | 11/27/2019 17:56:14 | 4 | 259 | 78313.2613 | 0.0021003228 | 0.0078753558 | 0.0105882353 | 2.67658503 | 4.20035096 | 11/27/2019 | D:\Data\MIMS\Backup\ARGONNE_15\ARD_LN3166-087-2b.050 | LN3166-087: NMC111 (A-C021) vs 1520P with 1% Al impurity (LN3174-84-2) Gen 2 (5:12:12uL) Celgard 2320 5/8" ReCell Full Cyc 3.0-4.2V C-Rate 0.0021Ah | ReCell-FullCell-Cyc.000Full Cell C/20 then 47 cycles at C/2 HPPC with 5C Disch. Pulse 3.75C Chrg 3.0-4.2V | 255
8209 | ARGONNE_15_ARD_LN3166-087-3a.051 | ARD | LN3166_087 | 3 | 3a | 11/22/2019 18:47:25 | 0 | 4 | 5166.914 | 0.0026199225 | 0.00965827 | 0.0002121767 | 0.13580529 | 4.20004578 | 11/22/2019 | D:\Data\MIMS\Backup\ARGONNE_15\ARD_LN3166-087-3a.051 | LN3166-087: NMC111 (A-C021) vs 1520P with 1% Al impurity (LN3174-84-2) Gen 2 (5:12:12uL) Celgard 2320 5/8" ReCell Full Cyc 3.0-4.2V C-Rate 0.0021Ah | ReCell-FullCell-Form.000Full Cell Formation C/10 at 3.0 to 4.2 V 4 cycles | 4
8210 | ARGONNE_15_ARD_LN3166-087-3b.051 | ARD | LN3166_087 | 3 | 3b | 11/27/2019 17:56:47 | 4 | 259 | 82728.6352 | 0.0022161472 | 0.0082843847 | 0.0105859464 | 2.76554513 | 4.20050355 | 11/27/2019 | D:\Data\MIMS\Backup\ARGONNE_15\ARD_LN3166-087-3b.051 | LN3166-087: NMC111 (A-C021) vs 1520P with 1% Al impurity (LN3174-84-2) Gen 2 (5:12:12uL) Celgard 2320 5/8" ReCell Full Cyc 3.0-4.2V C-Rate 0.0021Ah | ReCell-FullCell-Cyc.000Full Cell C/20 then 47 cycles at C/2 HPPC with 5C Disch. Pulse 3.75C Chrg 3.0-4.2V | 255
8211 | ARGONNE_15_ARD_LN3166-087-4a.052 | ARD | LN3166_087 | 4 | 4a | 11/22/2019 18:47:49 | 0 | 4 | 3646.7347 | 0.0018152882 | 0.0068260354 | 0.0002115663 | 0.13138018 | 4.20004578 | 11/22/2019 | D:\Data\MIMS\Backup\ARGONNE_15\ARD_LN3166-087-4a.052 | LN3166-087: NMC111 (A-C021) vs 1520P with 1% Al impurity (LN3174-84-2) Gen 2 (5:12:12uL) Celgard 2320 5/8" ReCell Full Cyc 3.0-4.2V C-Rate 0.0021Ah | ReCell-FullCell-Form.000Full Cell Formation C/10 at 3.0 to 4.2 V 4 cycles | 4
8212 | ARGONNE_15_ARD_LN3166-087-4b.052 | ARD | LN3166_087 | 4 | 4b | 11/27/2019 17:57:14 | 4 | 259 | 78947.8688 | 0.0020662349 | 0.0077740651 | 0.0105996796 | 2.66987106 | 4.20019837 | 11/27/2019 | D:\Data\MIMS\Backup\ARGONNE_15\ARD_LN3166-087-4b.052 | LN3166-087: NMC111 (A-C021) vs 1520P with 1% Al impurity (LN3174-84-2) Gen 2 (5:12:12uL) Celgard 2320 5/8" ReCell Full Cyc 3.0-4.2V C-Rate 0.0021Ah | ReCell-FullCell-Cyc.000Full Cell C/20 then 47 cycles at C/2 HPPC with 5C Disch. Pulse 3.75C Chrg 3.0-4.2V | 255
8213 | ARGONNE_15_ARD_LN3166-088-1a.053 | ARD | LN3166_088 | 1 | 1a | 11/22/2019 18:49:59 | 0 | 4 | 5151.0063 | 0.0027294635 | 0.0098851566 | 0.0002117952 | 0.22659648 | 4.20004578 | 11/22/2019 | D:\Data\MIMS\Backup\ARGONNE_15\ARD_LN3166-088-1a.053 | LN3166-088: NMC111 (A-C021) vs 1520P with 1% Mg impurity (LN3174-85-2) Gen 2 (5:12:12uL) Celgard 2320 5/8" ReCell Full Cyc 3.0-4.2V C-Rate 0.0021Ah | ReCell-FullCell-Form.000Full Cell Formation C/10 at 3.0 to 4.2 V 4 cycles | 4
8214 | ARGONNE_15_ARD_LN3166-088-1b.053 | ARD | LN3166_088 | 1 | 1b | 11/27/2019 17:58:39 | 4 | 259 | 82491.295 | 0.0022023852 | 0.0082025283 | 0.0105836576 | 2.77103838 | 4.20172427 | 11/27/2019 | D:\Data\MIMS\Backup\ARGONNE_15\ARD_LN3166-088-1b.053 | LN3166-088: NMC111 (A-C021) vs 1520P with 1% Mg impurity (LN3174-85-2) Gen 2 (5:12:12uL) Celgard 2320 5/8" ReCell Full Cyc 3.0-4.2V C-Rate 0.0021Ah | ReCell-FullCell-Cyc.000Full Cell C/20 then 47 cycles at C/2 HPPC with 5C Disch. Pulse 3.75C Chrg 3.0-4.2V | 255
8215 | ARGONNE_15_ARD_LN3166-088-2a.054 | ARD | LN3166_088 | 2 | 2a | 11/22/2019 18:50:25 | 0 | 4 | 1348.153 | 0.0007246687 | 0.0027339453 | 0.0002123293 | 0.18356603 | 4.20004578 | 11/22/2019 | D:\Data\MIMS\Backup\ARGONNE_15\ARD_LN3166-088-2a.054 | LN3166-088: NMC111 (A-C021) vs 1520P with 1% Mg impurity (LN3174-85-2) Gen 2 (5:12:12uL) Celgard 2320 5/8" ReCell Full Cyc 3.0-4.2V C-Rate 0.0021Ah | ReCell-FullCell-Form.000Full Cell Formation C/10 at 3.0 to 4.2 V 4 cycles | 4
8216 | ARGONNE_15_ARD_LN3166-088-2b.054 | ARD | LN3166_088 | 2 | 2b | 11/27/2019 17:59:38 | 4 | 259 | 55452.7135 | 0.0017545863 | 0.0065967153 | 0.0106019684 | 2.49851225 | 4.47226673 | 11/27/2019 | D:\Data\MIMS\Backup\ARGONNE_15\ARD_LN3166-088-2b.054 | LN3166-088: NMC111 (A-C021) vs 1520P with 1% Mg impurity (LN3174-85-2) Gen 2 (5:12:12uL) Celgard 2320 5/8" ReCell Full Cyc 3.0-4.2V C-Rate 0.0021Ah | ReCell-FullCell-Cyc.000Full Cell C/20 then 47 cycles at C/2 HPPC with 5C Disch. Pulse 3.75C Chrg 3.0-4.2V | 255
8217 | ARGONNE_15_ARD_LN3166-088-3a.055 | ARD | LN3166_088 | 3 | 3a | 11/22/2019 18:50:51 | 0 | 4 | 5153.2353 | 0.0027225413 | 0.0098751471 | 0.0002118715 | 0.19333181 | 4.20004578 | 11/22/2019 | D:\Data\MIMS\Backup\ARGONNE_15\ARD_LN3166-088-3a.055 | LN3166-088: NMC111 (A-C021) vs 1520P with 1% Mg impurity (LN3174-85-2) Gen 2 (5:12:12uL) Celgard 2320 5/8" ReCell Full Cyc 3.0-4.2V C-Rate 0.0021Ah | ReCell-FullCell-Form.000Full Cell Formation C/10 at 3.0 to 4.2 V 4 cycles | 4
8218 | ARGONNE_15_ARD_LN3166-088-3b.055 | ARD | LN3166_088 | 3 | 3b | 11/27/2019 18:00:29 | 4 | 259 | 82358.7553 | 0.0021996381 | 0.0081928607 | 0.0105813687 | 2.77485313 | 4.20035096 | 11/27/2019 | D:\Data\MIMS\Backup\ARGONNE_15\ARD_LN3166-088-3b.055 | LN3166-088: NMC111 (A-C021) vs 1520P with 1% Mg impurity (LN3174-85-2) Gen 2 (5:12:12uL) Celgard 2320 5/8" ReCell Full Cyc 3.0-4.2V C-Rate 0.0021Ah | ReCell-FullCell-Cyc.000Full Cell C/20 then 47 cycles at C/2 HPPC with 5C Disch. Pulse 3.75C Chrg 3.0-4.2V | 255
8219 | ARGONNE_15_ARD_LN3166-088-4a.056 | ARD | LN3166_088 | 4 | 4a | 11/22/2019 18:51:22 | 0 | 4 | 1612.9125 | 0.0009786901 | 0.0035874913 | 0.0002117952 | 0.20447089 | 4.20004578 | 11/22/2019 | D:\Data\MIMS\Backup\ARGONNE_15\ARD_LN3166-088-4a.056 | LN3166-088: NMC111 (A-C021) vs 1520P with 1% Mg impurity (LN3174-85-2) Gen 2 (5:12:12uL) Celgard 2320 5/8" ReCell Full Cyc 3.0-4.2V C-Rate 0.0021Ah | ReCell-FullCell-Form.000Full Cell Formation C/10 at 3.0 to 4.2 V 4 cycles | 4
8220 | ARGONNE_15_ARD_LN3166-088-4b.056 | ARD | LN3166_088 | 4 | 4b | 11/27/2019 18:01:28 | 4 | 259 | 70315.9815 | 0.0018430762 | 0.0069145233 | 0.0105790799 | 2.50003815 | 4.30014496 | 11/27/2019 | D:\Data\MIMS\Backup\ARGONNE_15\ARD_LN3166-088-4b.056 | LN3166-088: NMC111 (A-C021) vs 1520P with 1% Mg impurity (LN3174-85-2) Gen 2 (5:12:12uL) Celgard 2320 5/8" ReCell Full Cyc 3.0-4.2V C-Rate 0.0021Ah | ReCell-FullCell-Cyc.000Full Cell C/20 then 47 cycles at C/2 HPPC with 5C Disch. Pulse 3.75C Chrg 3.0-4.2V | 255
8221 | ARGONNE_15_ARD_LN3166-089-1a.065 | ARD | LN3166_089 | 1 | 1a | 11/22/2019 18:52:09 | 0 | 4 | 5262.392 | 0.0026813843 | 0.0098460768 | 0.0002115663 | 0.10696574 | 4.20004578 | 11/22/2019 | D:\Data\MIMS\Backup\ARGONNE_15\ARD_LN3166-089-1a.065 | LN3166-089: NMC111 (A-C021) vs 1520P with 1% Cu impurity (LN3174-86-3) Gen 2 (5:12:12uL) Celgard 2320 5/8" ReCell Full Cyc 3.0-4.2V C-Rate 0.0021A | ReCell-FullCell-Form.000Full Cell Formation C/10 at 3.0 to 4.2 V 4 cycles | 4
8222 | ARGONNE_15_ARD_LN3166-089-1b.065 | ARD | LN3166_089 | 1 | 1b | 11/27/2019 18:02:46 | 4 | 259 | 83821.0987 | 0.0022438454 | 0.0083837769 | 0.0105951019 | 2.76783398 | 4.2012665 | 11/27/2019 | D:\Data\MIMS\Backup\ARGONNE_15\ARD_LN3166-089-1b.065 | LN3166-089: NMC111 (A-C021) vs 1520P with 1% Cu impurity (LN3174-86-3) Gen 2 (5:12:12uL) Celgard 2320 5/8" ReCell Full Cyc 3.0-4.2V C-Rate 0.0021Ah | ReCell-FullCell-Cyc.000Full Cell C/20 then 47 cycles at C/2 HPPC with 5C Disch. Pulse 3.75C Chrg 3.0-4.2V | 255
8223 | ARGONNE_15_ARD_LN3166-089-2a.066 | ARD | LN3166_089 | 2 | 2a | 11/22/2019 18:52:32 | 0 | 4 | 3435.8398 | 0.001714132 | 0.0064717626 | 0.0002113375 | 0.11108568 | 4.20004578 | 11/22/2019 | D:\Data\MIMS\Backup\ARGONNE_15\ARD_LN3166-089-2a.066 | LN3166-089: NMC111 (A-C021) vs 1520P with 1% Cu impurity (LN3174-86-3) Gen 2 (5:12:12uL) Celgard 2320 5/8" ReCell Full Cyc 3.0-4.2V C-Rate 0.0021A | ReCell-FullCell-Form.000Full Cell Formation C/10 at 3.0 to 4.2 V 4 cycles | 4
8224 | ARGONNE_15_ARD_LN3166-089-2b.066 | ARD | LN3166_089 | 2 | 2b | 11/27/2019 18:04:05 | 4 | 259 | 74903.0038 | 0.0019662068 | 0.0074001393 | 0.0105973907 | 2.65476463 | 4.20019837 | 11/27/2019 | D:\Data\MIMS\Backup\ARGONNE_15\ARD_LN3166-089-2b.066 | LN3166-089: NMC111 (A-C021) vs 1520P with 1% Cu impurity (LN3174-86-3) Gen 2 (5:12:12uL) Celgard 2320 5/8" ReCell Full Cyc 3.0-4.2V C-Rate 0.0021Ah | ReCell-FullCell-Cyc.000Full Cell C/20 then 47 cycles at C/2 HPPC with 5C Disch. Pulse 3.75C Chrg 3.0-4.2V | 255
8225 | ARGONNE_15_ARD_LN3166-089-3a.067 | ARD | LN3166_089 | 3 | 3a | 11/22/2019 18:52:56 | 0 | 4 | 5237.7075 | 0.0026689761 | 0.0097874714 | 0.0002117189 | 0.10498207 | 4.20004578 | 11/22/2019 | D:\Data\MIMS\Backup\ARGONNE_15\ARD_LN3166-089-3a.067 | LN3166-089: NMC111 (A-C021) vs 1520P with 1% Cu impurity (LN3174-86-3) Gen 2 (5:12:12uL) Celgard 2320 5/8" ReCell Full Cyc 3.0-4.2V C-Rate 0.0021A | ReCell-FullCell-Form.000Full Cell Formation C/10 at 3.0 to 4.2 V 4 cycles | 4
8226 | ARGONNE_15_ARD_LN3166-089-3b.067 | ARD | LN3166_089 | 3 | 3b | 11/27/2019 18:04:54 | 4 | 259 | 83991.1082 | 0.0022339698 | 0.008345016 | 0.0105882353 | 2.75562676 | 4.20157168 | 11/27/2019 | D:\Data\MIMS\Backup\ARGONNE_15\ARD_LN3166-089-3b.067 | LN3166-089: NMC111 (A-C021) vs 1520P with 1% Cu impurity (LN3174-86-3) Gen 2 (5:12:12uL) Celgard 2320 5/8" ReCell Full Cyc 3.0-4.2V C-Rate 0.0021Ah | ReCell-FullCell-Cyc.000Full Cell C/20 then 47 cycles at C/2 HPPC with 5C Disch. Pulse 3.75C Chrg 3.0-4.2V | 255
8227 | ARGONNE_15_ARD_LN3166-089-4a.068 | ARD | LN3166_089 | 4 | 4a | 11/22/2019 18:53:21 | 0 | 4 | 1315.119 | 0.0007624569 | 0.0028260204 | 0.0002121767 | 0.10818647 | 4.20004578 | 11/22/2019 | D:\Data\MIMS\Backup\ARGONNE_15\ARD_LN3166-089-4a.068 | LN3166-089: NMC111 (A-C021) vs 1520P with 1% Cu impurity (LN3174-86-3) Gen 2 (5:12:12uL) Celgard 2320 5/8" ReCell Full Cyc 3.0-4.2V C-Rate 0.0021A | ReCell-FullCell-Form.000Full Cell Formation C/10 at 3.0 to 4.2 V 4 cycles | 4
8228 | ARGONNE_15_ARD_LN3166-089-4b.068 | ARD | LN3166_089 | 4 | 4b | 11/27/2019 18:05:38 | 4 | 259 | 56476.488 | 0.0017509434 | 0.0065958059 | 0.0105676356 | 2.49942779 | 4.21957733 | 11/27/2019 | D:\Data\MIMS\Backup\ARGONNE_15\ARD_LN3166-089-4b.068 | LN3166-089: NMC111 (A-C021) vs 1520P with 1% Cu impurity (LN3174-86-3) Gen 2 (5:12:12uL) Celgard 2320 5/8" ReCell Full Cyc 3.0-4.2V C-Rate 0.0021Ah | ReCell-FullCell-Cyc.000Full Cell C/20 then 47 cycles at C/2 HPPC with 5C Disch. Pulse 3.75C Chrg 3.0-4.2V | 255
8229 | ARGONNE_15_ARD_LN3166-092-1a.057 | ARD | LN3166_092 | 1 | 1a | 12/05/2019 19:33:47 | 0 | 6 | 5541.1113 | 0.0045109414 | 0.0165140378 | 0.001902266 | 0.1528954 | 4.10009918 | 12/05/2019 | D:\Data\MIMS\Backup\ARGONNE_15\ARD_LN3166-092-1a.057 | LN3166-092: XFC-R2 B2 NMC532 (LN3174-73-4) vs 1506T (LN3174-75-3) Gen 2 (5:20:20uL Vac Impreg) Celgard 2320 (5/8") 5hr OCV Form 3.0-4.1V C-Rate 0.0038Ah | CFF-XFC-Form-5hr-4p1.000Formation 1hr C/10 chrg (w/ 3.8 V limit) no V hold 5 hr OCV C/10 x 3 C/2 x 3 3.0-4.1V then saf | 6
8230 | ARGONNE_15_ARD_LN3166-092-1b.057 | ARD | LN3166_092 | 1 | 1b | 12/09/2019 18:12:57 | 7 | 7 | 1.384 | 0 | 0 | 0 | 3.49996185 | 3.49996185 | 12/09/2019 | D:\Data\MIMS\Backup\ARGONNE_15\ARD_LN3166-092-1b.057 | LN3166-092: XFC-R2 B2 NMC532 (LN3174-73-4) vs 1506T (LN3174-75-3) Gen 2 (5:20:20uL Vac Impreg) Celgard 2320 (5/8") 6C-10x 3.0-4.1V C-Rate 0.0038Ah | CFF-XFC-6C-10x-4p1.000Screening test for CAMP XFC 10 cycles of 6C chrg & C/2 disch from 3.0 to 4.1V | 0
8231 | ARGONNE_15_ARD_LN3166-092-1bb.057 | ARD | LN3166_092 | 1 | 1bb | 12/09/2019 18:15:21 | 6 | 16 | 1036.3198 | 0.0025872867 | 0.0104833692 | 0.0228725109 | 2.9999237 | 4.10086213 | 12/09/2019 | D:\Data\MIMS\Backup\ARGONNE_15\ARD_LN3166-092-1bb.057 | LN3166-092: XFC-R2 B2 NMC532 (LN3174-73-4) vs 1506T (LN3174-75-3) Gen 2 (5:20:20uL Vac Impreg) Celgard 2320 (5/8") 6C-10x 3.0-4.1V C-Rate 0.0038Ah | CFF-XFC-6C-10x-4p1.000Screening test for CAMP XFC 10 cycles of 6C chrg & C/2 disch from 3.0 to 4.1V | 10
8232 | ARGONNE_15_ARD_LN3166-092-2a.058 | ARD | LN3166_092 | 2 | 2a | 12/05/2019 19:34:12 | 0 | 6 | 4605.612 | 0.0037640396 | 0.0141368026 | 0.0019006638 | 0.14557107 | 4.10025177 | 12/05/2019 | D:\Data\MIMS\Backup\ARGONNE_15\ARD_LN3166-092-2a.058 | LN3166-092: XFC-R2 B2 NMC532 (LN3174-73-4) vs 1506T (LN3174-75-3) Gen 2 (5:20:20uL Vac Impreg) Celgard 2320 (5/8") 5hr OCV Form 3.0-4.1V C-Rate 0.0038Ah | CFF-XFC-Form-5hr-4p1.000Formation 1hr C/10 chrg (w/ 3.8 V limit) no V hold 5 hr OCV C/10 x 3 C/2 x 3 3.0-4.1V then saf | 6
8233 | ARGONNE_15_ARD_LN3166-092-3a.059 | ARD | LN3166_092 | 3 | 3a | 12/05/2019 19:34:38 | 0 | 6 | 5508.8132 | 0.0044747638 | 0.0163858138 | 0.0019024186 | 0.1356527 | 4.10009918 | 12/05/2019 | D:\Data\MIMS\Backup\ARGONNE_15\ARD_LN3166-092-3a.059 | LN3166-092: XFC-R2 B2 NMC532 (LN3174-73-4) vs 1506T (LN3174-75-3) Gen 2 (5:20:20uL Vac Impreg) Celgard 2320 (5/8") 5hr OCV Form 3.0-4.1V C-Rate 0.0038Ah | CFF-XFC-Form-5hr-4p1.000Formation 1hr C/10 chrg (w/ 3.8 V limit) no V hold 5 hr OCV C/10 x 3 C/2 x 3 3.0-4.1V then saf | 6
8234 | ARGONNE_15_ARD_LN3166-092-3b.059 | ARD | LN3166_092 | 3 | 3b | 12/10/2019 18:30:01 | 6 | 31 | 2494.7382 | 0.0026377368 | 0.010664156 | 0.0228725109 | 2.9999237 | 4.10070954 | 12/10/2019 | D:\Data\MIMS\Backup\ARGONNE_15\ARD_LN3166-092-3b.059 | LN3166-092: XFC-R2 B2 NMC532 (LN3174-73-4) vs 1506T (LN3174-75-3) Gen 2 (5:20:20uL Vac Impreg) Celgard 2320 (5/8") 6C-25x 3.0-4.1V C-Rate 0.0038Ah | CFF-XFC-6C-25x-4p1.000Screening test for CAMP XFC Discharge to 3.0V then 25 cycles of 6C chrg & C/2 disch from 3.0 to 4.1V | 25
8235 | ARGONNE_15_ARD_LN3166-092-4a.060 | ARD | LN3166_092 | 4 | 4a | 12/05/2019 19:35:08 | 0 | 6 | 4373.5998 | 0.0032639953 | 0.0121600815 | 0.0019021897 | 0.15472648 | 4.10025177 | 12/05/2019 | D:\Data\MIMS\Backup\ARGONNE_15\ARD_LN3166-092-4a.060 | LN3166-092: XFC-R2 B2 NMC532 (LN3174-73-4) vs 1506T (LN3174-75-3) Gen 2 (5:20:20uL Vac Impreg) Celgard 2320 (5/8") 5hr OCV Form 3.0-4.1V C-Rate 0.0038Ah | CFF-XFC-Form-5hr-4p1.000Formation 1hr C/10 chrg (w/ 3.8 V limit) no V hold 5 hr OCV C/10 x 3 C/2 x 3 3.0-4.1V then saf | 6
8236 | ARGONNE_15_ARD_LN3166-092-4b.060 | ARD | LN3166_092 | 4 | 4b | 12/10/2019 18:35:45 | 6 | 56 | 4513.2847 | 0.0024078661 | 0.0097692243 | 0.0228725109 | 2.9999237 | 4.10131991 | 12/10/2019 | D:\Data\MIMS\Backup\ARGONNE_15\ARD_LN3166-092-4b.060 | LN3166-092: XFC-R2 B2 NMC532 (LN3174-73-4) vs 1506T (LN3174-75-3) Gen 2 (5:20:20uL Vac Impreg) Celgard 2320 (5/8") 6C-50x 3.0-4.1V C-Rate 0.0038Ah | CFF-XFC-6C-50x-4p1.000Screening test for CAMP XFC Disch to 3.0V then 50 cycles of 6C chrg & C/2 disch from 3.0 to 4.1V | 50
8237 | ARGONNE_15_ARD_LN3166-093-1a.085 | ARD | LN3166_093 | 1 | 1a | 12/05/2019 19:35:50 | 0 | 6 | 5471.0047 | 0.0044559523 | 0.0162906117 | 0.0019002823 | 0.13443198 | 4.10009918 | 12/05/2019 | D:\Data\MIMS\Backup\ARGONNE_15\ARD_LN3166-093-1a.085 | LN3166-093: XFC-R2 B2 NMC532 (LN3174-73-4) vs 20P[B]:06T[T] (LN3174-135-3&4) Gen 2 (5:20:20uL Vac Impreg) Celgard 2320 (5/8") 5hr OCV Form 3.0-4.1V C-Rate 0.0038Ah | CFF-XFC-Form-5hr-4p1.000Formation 1hr C/10 chrg (w/ 3.8 V limit) no V hold 5 hr OCV C/10 x 3 C/2 x 3 3.0-4.1V then saf | 6
8238 | ARGONNE_15_ARD_LN3166-093-1b.085 | ARD | LN3166_093 | 1 | 1b | 12/09/2019 18:14:15 | 6 | 16 | 992.2908 | 0.0025183728 | 0.0101649216 | 0.022870222 | 2.9999237 | 4.10055695 | 12/09/2019 | D:\Data\MIMS\Backup\ARGONNE_15\ARD_LN3166-093-1b.085 | LN3166-093: XFC-R2 B2 NMC532 (LN3174-73-4) vs 20P[B]:06T[T] (LN3174-135-3&4) Gen 2 (5:20:20uL Vac Impreg) Celgard 2320 (5/8") 6C-10x 3.0-4.1V C-Rate 0.0038Ah | CFF-XFC-6C-10x-4p1.000Screening test for CAMP XFC 10 cycles of 6C chrg & C/2 disch from 3.0 to 4.1V | 10
8239 | ARGONNE_15_ARD_LN3166-093-2a.086 | ARD | LN3166_093 | 2 | 2a | 12/05/2019 19:36:26 | 0 | 6 | 5303.2742 | 0.0042302221 | 0.0155154716 | 0.0019017319 | 0.14221408 | 4.10009918 | 12/05/2019 | D:\Data\MIMS\Backup\ARGONNE_15\ARD_LN3166-093-2a.086 | LN3166-093: XFC-R2 B2 NMC532 (LN3174-73-4) vs 20P[B]:06T[T] (LN3174-135-3&4) Gen 2 (5:20:20uL Vac Impreg) Celgard 2320 (5/8") 5hr OCV Form 3.0-4.1V C-Rate 0.0038Ah | CFF-XFC-Form-5hr-4p1.000Formation 1hr C/10 chrg (w/ 3.8 V limit) no V hold 5 hr OCV C/10 x 3 C/2 x 3 3.0-4.1V then saf | 6
8240 | ARGONNE_15_ARD_LN3166-093-3a.087 | ARD | LN3166_093 | 3 | 3a | 12/05/2019 19:36:55 | 0 | 6 | 5505.3752 | 0.0044804584 | 0.0163768483 | 0.0019005112 | 0.13214313 | 4.10009918 | 12/05/2019 | D:\Data\MIMS\Backup\ARGONNE_15\ARD_LN3166-093-3a.087 | LN3166-093: XFC-R2 B2 NMC532 (LN3174-73-4) vs 20P[B]:06T[T] (LN3174-135-3&4) Gen 2 (5:20:20uL Vac Impreg) Celgard 2320 (5/8") 5hr OCV Form 3.0-4.1V C-Rate 0.0038Ah | CFF-XFC-Form-5hr-4p1.000Formation 1hr C/10 chrg (w/ 3.8 V limit) no V hold 5 hr OCV C/10 x 3 C/2 x 3 3.0-4.1V then saf | 6
8241 | ARGONNE_15_ARD_LN3166-093-3b.087 | ARD | LN3166_093 | 3 | 3b | 12/10/2019 18:30:59 | 6 | 31 | 2423.8747 | 0.0025534273 | 0.0102979034 | 0.0228725109 | 2.9999237 | 4.10162509 | 12/10/2019 | D:\Data\MIMS\Backup\ARGONNE_15\ARD_LN3166-093-3b.087 | LN3166-093: XFC-R2 B2 NMC532 (LN3174-73-4) vs 20P[B]:06T[T] (LN3174-135-3&4) Gen 2 (5:20:20uL Vac Impreg) Celgard 2320 (5/8") 6C-25x 3.0-4.1V C-Rate 0.0038Ah | CFF-XFC-6C-25x-4p1.000Screening test for CAMP XFC Discharge to 3.0V then 25 cycles of 6C chrg & C/2 disch from 3.0 to 4.1V | 25
8242 | ARGONNE_15_ARD_LN3166-093-4a.088 | ARD | LN3166_093 | 4 | 4a | 12/05/2019 19:37:59 | 0 | 6 | 5486.4625 | 0.004467719 | 0.0163330648 | 0.0019012741 | 0.14145113 | 4.10009918 | 12/05/2019 | D:\Data\MIMS\Backup\ARGONNE_15\ARD_LN3166-093-4a.088 | LN3166-093: XFC-R2 B2 NMC532 (LN3174-73-4) vs 20P[B]:06T[T] (LN3174-135-3&4) Gen 2 (5:20:20uL Vac Impreg) Celgard 2320 (5/8") 5hr OCV Form 3.0-4.1V C-Rate 0.0038Ah | CFF-XFC-Form-5hr-4p1.000Formation 1hr C/10 chrg (w/ 3.8 V limit) no V hold 5 hr OCV C/10 x 3 C/2 x 3 3.0-4.1V then saf | 6
8243 | ARGONNE_15_ARD_LN3166-093-4b.088 | ARD | LN3166_093 | 4 | 4b | 12/10/2019 18:36:39 | 6 | 56 | 4484.5735 | 0.0024723144 | 0.0099931089 | 0.0228725109 | 2.99977111 | 4.10116732 | 12/10/2019 | D:\Data\MIMS\Backup\ARGONNE_15\ARD_LN3166-093-4b.088 | LN3166-093: XFC-R2 B2 NMC532 (LN3174-73-4) vs 20P[B]:06T[T] (LN3174-135-3&4) Gen 2 (5:20:20uL Vac Impreg) Celgard 2320 (5/8") 6C-50x 3.0-4.1V C-Rate 0.0038Ah | CFF-XFC-6C-50x-4p1.000Screening test for CAMP XFC Disch to 3.0V then 50 cycles of 6C chrg & C/2 disch from 3.0 to 4.1V | 50
8244 | ARGONNE_15_ARD_LN3166-094-1a.089 | ARD | LN3166_094 | 1 | 1a | 12/05/2019 19:38:40 | 0 | 6 | 5470.9298 | 0.0044427025 | 0.0162390301 | 0.0019015793 | 0.13488975 | 4.10009918 | 12/05/2019 | D:\Data\MIMS\Backup\ARGONNE_15\ARD_LN3166-094-1a.089 | LN3166-094: XFC-R2 B2 NMC532 (LN3174-73-4) vs 06T[B]:20P[T] (LN3174-136-1&4) Gen 2 (5:20:20uL Vac Impreg) Celgard 2320 (5/8") 5hr OCV Form 3.0-4.1V C-Rate 0.0038Ah | CFF-XFC-Form-5hr-4p1.000Formation 1hr C/10 chrg (w/ 3.8 V limit) no V hold 5 hr OCV C/10 x 3 C/2 x 3 3.0-4.1V then saf | 6
8245 | ARGONNE_15_ARD_LN3166-094-1b.089 | ARD | LN3166_094 | 1 | 1b | 12/09/2019 18:16:38 | 6 | 16 | 1038.1835 | 0.002608392 | 0.0105029255 | 0.0228679332 | 2.9999237 | 4.10040436 | 12/09/2019 | D:\Data\MIMS\Backup\ARGONNE_15\ARD_LN3166-094-1b.089 | LN3166-094: XFC-R2 B2 NMC532 (LN3174-73-4) vs 06T[B]:20P[T] (LN3174-136-1&4) Gen 2 (5:20:20uL Vac Impreg) Celgard 2320 (5/8") 6C-10x 3.0-4.1V C-Rate 0.0038Ah | CFF-XFC-6C-10x-4p1.000Screening test for CAMP XFC 10 cycles of 6C chrg & C/2 disch from 3.0 to 4.1V | 10
8246 | ARGONNE_15_ARD_LN3166-094-2a.090 | ARD | LN3166_094 | 2 | 2a | 12/05/2019 19:39:08 | 0 | 6 | 5478.2142 | 0.0044647479 | 0.0163166059 | 0.0019024186 | 0.15014878 | 4.10009918 | 12/05/2019 | D:\Data\MIMS\Backup\ARGONNE_15\ARD_LN3166-094-2a.090 | LN3166-094: XFC-R2 B2 NMC532 (LN3174-73-4) vs 06T[B]:20P[T] (LN3174-136-1&4) Gen 2 (5:20:20uL Vac Impreg) Celgard 2320 (5/8") 5hr OCV Form 3.0-4.1V C-Rate 0.0038Ah | CFF-XFC-Form-5hr-4p1.000Formation 1hr C/10 chrg (w/ 3.8 V limit) no V hold 5 hr OCV C/10 x 3 C/2 x 3 3.0-4.1V then saf | 6
8247 | ARGONNE_15_ARD_LN3166-094-2b.090 | ARD | LN3166_094 | 2 | 2b | 12/10/2019 18:32:06 | 6 | 31 | 2264.7853 | 0.0023526109 | 0.0095287931 | 0.022870222 | 2.9999237 | 4.10070954 | 12/10/2019 | D:\Data\MIMS\Backup\ARGONNE_15\ARD_LN3166-094-2b.090 | LN3166-094: XFC-R2 B2 NMC532 (LN3174-73-4) vs 06T[B]:20P[T] (LN3174-136-1&4) Gen 2 (5:20:20uL Vac Impreg) Celgard 2320 (5/8") 6C-25x 3.0-4.1V C-Rate 0.0038Ah | CFF-XFC-6C-25x-4p1.000Screening test for CAMP XFC Discharge to 3.0V then 25 cycles of 6C chrg & C/2 disch from 3.0 to 4.1V | 25
8248 | ARGONNE_15_ARD_LN3166-094-3a.091 | ARD | LN3166_094 | 3 | 3a | 12/05/2019 19:39:37 | 0 | 6 | 5439.966 | 0.0044173522 | 0.0161534231 | 0.0019021897 | 0.13870451 | 4.10009918 | 12/05/2019 | D:\Data\MIMS\Backup\ARGONNE_15\ARD_LN3166-094-3a.091 | LN3166-094: XFC-R2 B2 NMC532 (LN3174-73-4) vs 06T[B]:20P[T] (LN3174-136-1&4) Gen 2 (5:20:20uL Vac Impreg) Celgard 2320 (5/8") 5hr OCV Form 3.0-4.1V C-Rate 0.0038Ah | CFF-XFC-Form-5hr-4p1.000Formation 1hr C/10 chrg (w/ 3.8 V limit) no V hold 5 hr OCV C/10 x 3 C/2 x 3 3.0-4.1V then saf | 6
8249 | ARGONNE_15_ARD_LN3166-094-3b.091 | ARD | LN3166_094 | 3 | 3b | 12/10/2019 18:37:22 | 4 | 54 | 4582.1942 | 0.0024863422 | 0.010064609 | 0.0228725109 | 2.9999237 | 4.10101472 | 12/10/2019 | D:\Data\MIMS\Backup\ARGONNE_15\ARD_LN3166-094-3b.091 | LN3166-094: XFC-R2 B2 NMC532 (LN3174-73-4) vs 06T[B]:20P[T] (LN3174-136-1&4) Gen 2 (5:20:20uL Vac Impreg) Celgard 2320 (5/8") 6C-50x 3.0-4.1V C-Rate 0.0038Ah | CFF-XFC-6C-50x-4p1.000Screening test for CAMP XFC Disch to 3.0V then 50 cycles of 6C chrg & C/2 disch from 3.0 to 4.1V | 50
8250 | ARGONNE_15_ARD_LN3166-094-4a.092 | ARD | LN3166_094 | 4 | 4a | 12/05/2019 19:40:11 | 0 | 6 | 5407.9128 | 0.0044189423 | 0.0161634564 | 0.0019015793 | 0.12664988 | 4.09994659 | 12/05/2019 | D:\Data\MIMS\Backup\ARGONNE_15\ARD_LN3166-094-4a.092 | LN3166-094: XFC-R2 B2 NMC532 (LN3174-73-4) vs 06T[B]:20P[T] (LN3174-136-1&4) Gen 2 (5:20:20uL Vac Impreg) Celgard 2320 (5/8") 5hr OCV Form 3.0-4.1V C-Rate 0.0038Ah | CFF-XFC-Form-5hr-4p1.000Formation 1hr C/10 chrg (w/ 3.8 V limit) no V hold 5 hr OCV C/10 x 3 C/2 x 3 3.0-4.1V then saf | 6
8251 | ARGONNE_15_ARD_LN3166-095-1a.093 | ARD | LN3166_095 | 1 | 1a | 12/05/2019 19:40:48 | 0 | 6 | 5509.7715 | 0.0045102087 | 0.0164895859 | 0.001901503 | 0.13488975 | 4.10025177 | 12/05/2019 | D:\Data\MIMS\Backup\ARGONNE_15\ARD_LN3166-095-1a.093 | LN3166-095: XFC-R2 B2 NMC532 (LN3174-73-4) vs 06T/20P[mix] (LN3174-137-3) Gen 2 (5:20:20uL Vac Impreg) Celgard 2320 (5/8") 5hr OCV Form 3.0-4.1V C-Rate 0.0038Ah | CFF-XFC-Form-5hr-4p1.000Formation 1hr C/10 chrg (w/ 3.8 V limit) no V hold 5 hr OCV C/10 x 3 C/2 x 3 3.0-4.1V then saf | 6
8252 | ARGONNE_15_ARD_LN3166-095-1b.093 | ARD | LN3166_095 | 1 | 1b | 12/09/2019 18:17:28 | 6 | 16 | 1004.1582 | 0.0025009497 | 0.0101249326 | 0.0228725109 | 2.9999237 | 4.10101472 | 12/09/2019 | D:\Data\MIMS\Backup\ARGONNE_15\ARD_LN3166-095-1b.093 | LN3166-094: XFC-R2 B2 NMC532 (LN3174-73-4) vs 06T[B]:20P[T] (LN3174-136-1&4) Gen 2 (5:20:20uL Vac Impreg) Celgard 2320 (5/8") 6C-10x 3.0-4.1V C-Rate 0.0038Ah | CFF-XFC-6C-10x-4p1.000Screening test for CAMP XFC 10 cycles of 6C chrg & C/2 disch from 3.0 to 4.1V | 10
8253 | ARGONNE_15_ARD_LN3166-095-2a.094 | ARD | LN3166_095 | 2 | 2a | 12/05/2019 19:41:18 | 0 | 6 | 5314.3148 | 0.0041969047 | 0.0153968624 | 0.0019002823 | 0.13031205 | 4.10009918 | 12/05/2019 | D:\Data\MIMS\Backup\ARGONNE_15\ARD_LN3166-095-2a.094 | LN3166-095: XFC-R2 B2 NMC532 (LN3174-73-4) vs 06T/20P[mix] (LN3174-137-3) Gen 2 (5:20:20uL Vac Impreg) Celgard 2320 (5/8") 5hr OCV Form 3.0-4.1V C-Rate 0.0038Ah | CFF-XFC-Form-5hr-4p1.000Formation 1hr C/10 chrg (w/ 3.8 V limit) no V hold 5 hr OCV C/10 x 3 C/2 x 3 3.0-4.1V then saf | 6
8254 | ARGONNE_15_ARD_LN3166-095-3a.095 | ARD | LN3166_095 | 3 | 3a | 12/05/2019 19:41:45 | 0 | 6 | 5510.5388 | 0.0044946025 | 0.0164187655 | 0.0019011978 | 0.131075 | 4.10009918 | 12/05/2019 | D:\Data\MIMS\Backup\ARGONNE_15\ARD_LN3166-095-3a.095 | LN3166-095: XFC-R2 B2 NMC532 (LN3174-73-4) vs 06T/20P[mix] (LN3174-137-3) Gen 2 (5:20:20uL Vac Impreg) Celgard 2320 (5/8") 5hr OCV Form 3.0-4.1V C-Rate 0.0038Ah | CFF-XFC-Form-5hr-4p1.000Formation 1hr C/10 chrg (w/ 3.8 V limit) no V hold 5 hr OCV C/10 x 3 C/2 x 3 3.0-4.1V then saf | 6
8255 | ARGONNE_15_ARD_LN3166-095-3b.095 | ARD | LN3166_095 | 3 | 3b | 12/10/2019 18:32:59 | 6 | 31 | 2436.8402 | 0.0025881473 | 0.0104638589 | 0.0228725109 | 2.9999237 | 4.10070954 | 12/10/2019 | D:\Data\MIMS\Backup\ARGONNE_15\ARD_LN3166-095-3b.095 | LN3166-095: XFC-R2 B2 NMC532 (LN3174-73-4) vs 06T/20P[mix] (LN3174-137-3) Gen 2 (5:20:20uL Vac Impreg) Celgard 2320 (5/8") 6C-25x 3.0-4.1V C-Rate 0.0038Ah | CFF-XFC-6C-25x-4p1.000Screening test for CAMP XFC Discharge to 3.0V then 25 cycles of 6C chrg & C/2 disch from 3.0 to 4.1V | 25
8256 | ARGONNE_15_ARD_LN3166-095-4a.096 | ARD | LN3166_095 | 4 | 4a | 12/05/2019 19:42:15 | 0 | 6 | 5540.5603 | 0.0045246255 | 0.0165413589 | 0.0019020371 | 0.14938582 | 4.10009918 | 12/05/2019 | D:\Data\MIMS\Backup\ARGONNE_15\ARD_LN3166-095-4a.096 | LN3166-095: XFC-R2 B2 NMC532 (LN3174-73-4) vs 06T/20P[mix] (LN3174-137-3) Gen 2 (5:20:20uL Vac Impreg) Celgard 2320 (5/8") 5hr OCV Form 3.0-4.1V C-Rate 0.0038Ah | CFF-XFC-Form-5hr-4p1.000Formation 1hr C/10 chrg (w/ 3.8 V limit) no V hold 5 hr OCV C/10 x 3 C/2 x 3 3.0-4.1V then saf | 6
8257 | ARGONNE_15_ARD_LN3166-095-4b.096 | ARD | LN3166_095 | 4 | 4b | 12/10/2019 18:38:20 | 6 | 56 | 4634.5023 | 0.0025195541 | 0.0101912395 | 0.0228725109 | 2.9999237 | 4.10070954 | 12/10/2019 | D:\Data\MIMS\Backup\ARGONNE_15\ARD_LN3166-095-4b.096 | LN3166-095: XFC-R2 B2 NMC532 (LN3174-73-4) vs 06T/20P[mix] (LN3174-137-3) Gen 2 (5:20:20uL Vac Impreg) Celgard 2320 (5/8") 6C-50x 3.0-4.1V C-Rate 0.0038Ah | CFF-XFC-6C-50x-4p1.000Screening test for CAMP XFC Disch to 3.0V then 50 cycles of 6C chrg & C/2 disch from 3.0 to 4.1V | 50
8258 | ARGONNE_15_ARD_LN3166-099-1a.093 | ARD | LN3166_099 | 1 | 1a | 01/22/2020 15:46:51 | 0 | 4 | 4982.4963 | 0.0048315955 | 0.0187529273 | 0.00045243 | 2.9999237 | 4.29999237 | 01/22/2020 | D:\Data\MIMS\Backup\ARGONNE_15\ARD_LN3166-099-1a.093 | LN3166-099: ReCell NMC622 (ORNL 94-3-3wt% 3mAh/cm^2) vs MTI Li metal Gen 2 (flooded) Celgard 2320 (16mm) ReCell form 3.0-4.3V C-Rate 0.0045Ah | ReCell-Cathode-Half-Form.000Cathode Half Cell Formation C/10 at 3.0 to 4.3 V 4 cycles | 4
8259 | ARGONNE_15_ARD_LN3166-099-1b.093 | ARD | LN3166_099 | 1 | 1b | 01/27/2020 11:30:57 | 4 | 21 | 13886.9827 | 0.0048801045 | 0.018811626 | 0.0085717556 | 2.99977111 | 4.30014496 | 01/27/2020 | D:\Data\MIMS\Backup\ARGONNE_15\ARD_LN3166-099-1b.093 | LN3166-099: ReCell NMC622 (ORNL 94-3-3wt% 3mAh/cm^2) vs MTI Li metal Gen 2 (flooded) Celgard 2320 (16mm) ReCell rate 3.0-4.3V C-Rate 0.00425Ah | ReCell-Cathode-Half-Rate.000Cathode Half Cell Rate Test at 0.05C 0.1C 0.2C 0.5C 1C 2C (0.333C Chrg.); 3.0 to 4.3V | 17
8260 | ARGONNE_15_ARD_LN3166-099-2a.094 | ARD | LN3166_099 | 2 | 2a | 01/22/2020 15:47:21 | 0 | 4 | 5197.725 | 0.0051805555 | 0.0201026859 | 0.0004522011 | 2.9999237 | 4.29999237 | 01/22/2020 | D:\Data\MIMS\Backup\ARGONNE_15\ARD_LN3166-099-2a.094 | LN3166-099: ReCell NMC622 (ORNL 94-3-3wt% 3mAh/cm^2) vs MTI Li metal Gen 2 (flooded) Celgard 2320 (16mm) ReCell form 3.0-4.3V C-Rate 0.0045Ah | ReCell-Cathode-Half-Form.000Cathode Half Cell Formation C/10 at 3.0 to 4.3 V 4 cycles | 4
8261 | ARGONNE_15_ARD_LN3166-099-2b.094 | ARD | LN3166_099 | 2 | 2b | 01/27/2020 11:31:25 | 4 | 21 | 14129.4927 | 0.0049689912 | 0.0191565358 | 0.0085626001 | 2.9999237 | 4.30014496 | 01/27/2020 | D:\Data\MIMS\Backup\ARGONNE_15\ARD_LN3166-099-2b.094 | LN3166-099: ReCell NMC622 (ORNL 94-3-3wt% 3mAh/cm^2) vs MTI Li metal Gen 2 (flooded) Celgard 2320 (16mm) ReCell rate 3.0-4.3V C-Rate 0.00425Ah | ReCell-Cathode-Half-Rate.000Cathode Half Cell Rate Test at 0.05C 0.1C 0.2C 0.5C 1C 2C (0.333C Chrg.); 3.0 to 4.3V | 17
8262 | ARGONNE_15_ARD_LN3166-099-3a.095 | ARD | LN3166_099 | 3 | 3a | 01/22/2020 15:47:50 | 0 | 4 | 5174.8487 | 0.0052361567 | 0.020281782 | 0.0004518196 | 2.9999237 | 4.29999237 | 01/22/2020 | D:\Data\MIMS\Backup\ARGONNE_15\ARD_LN3166-099-3a.095 | LN3166-099: ReCell NMC622 (ORNL 94-3-3wt% 3mAh/cm^2) vs MTI Li metal Gen 2 (flooded) Celgard 2320 (16mm) ReCell form 3.0-4.3V C-Rate 0.0045Ah | ReCell-Cathode-Half-Form.000Cathode Half Cell Formation C/10 at 3.0 to 4.3 V 4 cycles | 4
8263 | ARGONNE_15_ARD_LN3166-099-3b.095 | ARD | LN3166_099 | 3 | 3b | 01/27/2020 11:32:00 | 4 | 21 | 14041.1053 | 0.0049199363 | 0.0189671742 | 0.0085671778 | 2.99961852 | 4.30029755 | 01/27/2020 | D:\Data\MIMS\Backup\ARGONNE_15\ARD_LN3166-099-3b.095 | LN3166-099: ReCell NMC622 (ORNL 94-3-3wt% 3mAh/cm^2) vs MTI Li metal Gen 2 (flooded) Celgard 2320 (16mm) ReCell rate 3.0-4.3V C-Rate 0.00425Ah | ReCell-Cathode-Half-Rate.000Cathode Half Cell Rate Test at 0.05C 0.1C 0.2C 0.5C 1C 2C (0.333C Chrg.); 3.0 to 4.3V | 17
8264 | ARGONNE_15_ARD_LN3166-099-4a.096 | ARD | LN3166_099 | 4 | 4a | 01/22/2020 15:48:18 | 0 | 4 | 5106.7313 | 0.0051093885 | 0.0198516918 | 0.0004522774 | 2.9999237 | 4.29999237 | 01/22/2020 | D:\Data\MIMS\Backup\ARGONNE_15\ARD_LN3166-099-4a.096 | LN3166-099: ReCell NMC622 (ORNL 94-3-3wt% 3mAh/cm^2) vs MTI Li metal Gen 2 (flooded) Celgard 2320 (16mm) ReCell form 3.0-4.3V C-Rate 0.0045Ah | ReCell-Cathode-Half-Form.000Cathode Half Cell Formation C/10 at 3.0 to 4.3 V 4 cycles | 4
8265 | ARGONNE_15_ARD_LN3166-099-4b.096 | ARD | LN3166_099 | 4 | 4b | 01/27/2020 11:32:39 | 4 | 21 | 13844.4828 | 0.0048664595 | 0.0187600954 | 0.0085442893 | 2.99977111 | 4.30029755 | 01/27/2020 | D:\Data\MIMS\Backup\ARGONNE_15\ARD_LN3166-099-4b.096 | LN3166-099: ReCell NMC622 (ORNL 94-3-3wt% 3mAh/cm^2) vs MTI Li metal Gen 2 (flooded) Celgard 2320 (16mm) ReCell rate 3.0-4.3V C-Rate 0.00425Ah | ReCell-Cathode-Half-Rate.000Cathode Half Cell Rate Test at 0.05C 0.1C 0.2C 0.5C 1C 2C (0.333C Chrg.); 3.0 to 4.3V | 17
8266 | ARGONNE_15_ARD_LN3166-100-1a.085 | ARD | LN3166_100 | 1 | 1a | 01/31/2020 17:15:13 | 0 | 3 | 4762.327 | 0.0028915129 | 0.011126244 | 0.0002420844 | 2.80003052 | 4.30045014 | 01/31/2020 | D:\Data\MIMS\Backup\ARGONNE_15\ARD_LN3166-100-1a.085 | LN3166-100: 6k Inc - NMC622 (LN3174-177-2) vs MTI Li metal Gen 2 (flooded) Celgard 2320 (16mm) Form 2.8-4.3V C-Rate 0.0024Ah | CAMP-Form-2p8-to-4p3V.000NCM 523 Formation Test at 0.1C; from 2.8 to 4.3V | 3
8267 | ARGONNE_15_ARD_LN3166-100-1b.085 | ARD | LN3166_100 | 1 | 1b | 02/04/2020 18:45:24 | 3 | 5 | 4212.7822 | 0.0026860501 | 0.0103363633 | 0.0001200458 | 2.80003052 | 4.29999237 | 02/04/2020 | D:\Data\MIMS\Backup\ARGONNE_15\ARD_LN3166-100-1b.085 | LN3166-100: 6k Inc - NMC622 (LN3174-177-2) vs MTI Li metal Gen 2 (flooded) Celgard 2320 (16mm) rate 2.8-4.3V C-Rate 0.0024Ah | CAMP-Rate-2p8-to-4p3V.000NCM523 Rate Capability Test at 0.05C 0.1C 0.2C 0.5C 1C 2C; 2.8V to 4.3V | 2
8268 | ARGONNE_15_ARD_LN3166-100-2a.086 | ARD | LN3166_100 | 2 | 2a | 01/31/2020 17:15:44 | 0 | 3 | 4821.709 | 0.0029225586 | 0.0112508178 | 0.0002420081 | 2.80003052 | 4.30045014 | 01/31/2020 | D:\Data\MIMS\Backup\ARGONNE_15\ARD_LN3166-100-2a.086 | LN3166-100: 6k Inc - NMC622 (LN3174-177-2) vs MTI Li metal Gen 2 (flooded) Celgard 2320 (16mm) Form 2.8-4.3V C-Rate 0.0024Ah | CAMP-Form-2p8-to-4p3V.000NCM 523 Formation Test at 0.1C; from 2.8 to 4.3V | 3
8269 | ARGONNE_15_ARD_LN3166-100-2b.086 | ARD | LN3166_100 | 2 | 2b | 02/04/2020 18:44:48 | 3 | 5 | 4216.4758 | 0.0027207929 | 0.0104695994 | 0.0001200206 | 2.80003052 | 4.29999237 | 02/04/2020 | D:\Data\MIMS\Backup\ARGONNE_15\ARD_LN3166-100-2b.086 | LN3166-100: 6k Inc - NMC622 (LN3174-177-2) vs MTI Li metal Gen 2 (flooded) Celgard 2320 (16mm) rate 2.8-4.3V C-Rate 0.0024Ah | CAMP-Rate-2p8-to-4p3V.000NCM523 Rate Capability Test at 0.05C 0.1C 0.2C 0.5C 1C 2C; 2.8V to 4.3V | 2
8270 | ARGONNE_15_ARD_LN3166-100-3a.087 | ARD | LN3166_100 | 3 | 3a | 01/31/2020 17:16:16 | 0 | 3 | 4819.1038 | 0.0029332173 | 0.0112919482 | 0.0002420081 | 2.80003052 | 4.30045014 | 01/31/2020 | D:\Data\MIMS\Backup\ARGONNE_15\ARD_LN3166-100-3a.087 | LN3166-100: 6k Inc - NMC622 (LN3174-177-2) vs MTI Li metal Gen 2 (flooded) Celgard 2320 (16mm) Form 2.8-4.3V C-Rate 0.0024Ah | CAMP-Form-2p8-to-4p3V.000NCM 523 Formation Test at 0.1C; from 2.8 to 4.3V | 3
8271 | ARGONNE_15_ARD_LN3166-100-3b.087 | ARD | LN3166_100 | 3 | 3b | 02/04/2020 18:45:54 | 3 | 5 | 4216.87 | 0.0027151179 | 0.0104496689 | 0.0001200458 | 2.80003052 | 4.29999237 | 02/04/2020 | D:\Data\MIMS\Backup\ARGONNE_15\ARD_LN3166-100-3b.087 | LN3166-100: 6k Inc - NMC622 (LN3174-177-2) vs MTI Li metal Gen 2 (flooded) Celgard 2320 (16mm) rate 2.8-4.3V C-Rate 0.0024Ah | CAMP-Rate-2p8-to-4p3V.000NCM523 Rate Capability Test at 0.05C 0.1C 0.2C 0.5C 1C 2C; 2.8V to 4.3V | 2
8272 | ARGONNE_15_ARD_LN3166-100-4a.088 | ARD | LN3166_100 | 4 | 4a | 01/31/2020 17:16:51 | 0 | 3 | 4839.6918 | 0.0029370657 | 0.0113041891 | 0.000241474 | 2.80003052 | 4.30045014 | 01/31/2020 | D:\Data\MIMS\Backup\ARGONNE_15\ARD_LN3166-100-4a.088 | LN3166-100: 6k Inc - NMC622 (LN3174-177-2) vs MTI Li metal Gen 2 (flooded) Celgard 2320 (16mm) Form 2.8-4.3V C-Rate 0.0024Ah | CAMP-Form-2p8-to-4p3V.000NCM 523 Formation Test at 0.1C; from 2.8 to 4.3V | 3
8273 | ARGONNE_15_ARD_LN3166-100-4b.088 | ARD | LN3166_100 | 4 | 4b | 02/04/2020 18:46:30 | 3 | 5 | 4212.3227 | 0.0027246769 | 0.0104832934 | 0.000120071 | 2.80003052 | 4.29999237 | 02/04/2020 | D:\Data\MIMS\Backup\ARGONNE_15\ARD_LN3166-100-4b.088 | LN3166-100: 6k Inc - NMC622 (LN3174-177-2) vs MTI Li metal Gen 2 (flooded) Celgard 2320 (16mm) rate 2.8-4.3V C-Rate 0.0024Ah | CAMP-Rate-2p8-to-4p3V.000NCM523 Rate Capability Test at 0.05C 0.1C 0.2C 0.5C 1C 2C; 2.8V to 4.3V | 2
8274 | ARGONNE_15_ARD_LN3166-101-1a.089 | ARD | LN3166_101 | 1 | 1a | 01/31/2020 17:17:23 | 0 | 3 | 4066.2902 | 0.0023433294 | 0.0087559688 | 0.0002420844 | 0 | 4.20019837 | 01/31/2020 | D:\Data\MIMS\Backup\ARGONNE_15\ARD_LN3166-101-1a.089 | LN3166-101: 6k Inc - NMC622 (LN3174-177-2) vs SLC 1506T (A-A015) Gen 2 (5:12:12uL) Celgard 2320 (5/8") Form 2.8-4.2V C-Rate 0.0024Ah | CAMP-Form-2p8-to-4p2V.000NCM 523 Formation Test at 0.1C; from 2.8 to 4.2V | 3
8275 | ARGONNE_15_ARD_LN3166-101-1b.089 | ARD | LN3166_101 | 1 | 1b | 02/04/2020 18:47:20 | 3 | 5 | 4216.979 | 0.0025337162 | 0.009415715 | 0.0001200458 | 2.80003052 | 4.20004578 | 02/04/2020 | D:\Data\MIMS\Backup\ARGONNE_15\ARD_LN3166-101-1b.089 | LN3166-101: 6k Inc - NMC622 (LN3174-177-2) vs SLC 1506T (A-A015) Gen 2 (5:12:12uL) Celgard 2320 (5/8") Rate 2.8-4.2V C-Rate 0.0024Ah | CAMP-Rate-2p8-to-4p2V.000NCM523 Rate Capability Test at 0.05C 0.1C 0.2C 0.5C 1C 2C; 2.8V to 4.2V | 2
8276 | ARGONNE_15_ARD_LN3166-101-2a.090 | ARD | LN3166_101 | 2 | 2a | 01/31/2020 17:17:57 | 0 | 3 | 4677.4663 | 0.0028638189 | 0.010529581 | 0.0002412451 | 0 | 4.20019837 | 01/31/2020 | D:\Data\MIMS\Backup\ARGONNE_15\ARD_LN3166-101-2a.090 | LN3166-101: 6k Inc - NMC622 (LN3174-177-2) vs SLC 1506T (A-A015) Gen 2 (5:12:12uL) Celgard 2320 (5/8") Form 2.8-4.2V C-Rate 0.0024Ah | CAMP-Form-2p8-to-4p2V.000NCM 523 Formation Test at 0.1C; from 2.8 to 4.2V | 3
8277 | ARGONNE_15_ARD_LN3166-101-2b.090 | ARD | LN3166_101 | 2 | 2b | 02/04/2020 18:47:47 | 3 | 5 | 4214.203 | 0.0026021911 | 0.0096566563 | 0.0001200687 | 2.80003052 | 4.20004578 | 02/04/2020 | D:\Data\MIMS\Backup\ARGONNE_15\ARD_LN3166-101-2b.090 | LN3166-101: 6k Inc - NMC622 (LN3174-177-2) vs SLC 1506T (A-A015) Gen 2 (5:12:12uL) Celgard 2320 (5/8") Rate 2.8-4.2V C-Rate 0.0024Ah | CAMP-Rate-2p8-to-4p2V.000NCM523 Rate Capability Test at 0.05C 0.1C 0.2C 0.5C 1C 2C; 2.8V to 4.2V | 2
8278 | ARGONNE_15_ARD_LN3166-101-3a.091 | ARD | LN3166_101 | 3 | 3a | 01/31/2020 17:18:22 | 0 | 3 | 4797.3288 | 0.0030055171 | 0.0109978723 | 0.0002424659 | 0 | 4.20035096 | 01/31/2020 | D:\Data\MIMS\Backup\ARGONNE_15\ARD_LN3166-101-3a.091 | LN3166-101: 6k Inc - NMC622 (LN3174-177-2) vs SLC 1506T (A-A015) Gen 2 (5:12:12uL) Celgard 2320 (5/8") Form 2.8-4.2V C-Rate 0.0024Ah | CAMP-Form-2p8-to-4p2V.000NCM 523 Formation Test at 0.1C; from 2.8 to 4.2V | 3
8279 | ARGONNE_15_ARD_LN3166-101-3b.091 | ARD | LN3166_101 | 3 | 3b | 02/04/2020 18:48:16 | 3 | 5 | 4211.494 | 0.0026442294 | 0.0098129494 | 0.000120071 | 2.80003052 | 4.20004578 | 02/04/2020 | D:\Data\MIMS\Backup\ARGONNE_15\ARD_LN3166-101-3b.091 | LN3166-101: 6k Inc - NMC622 (LN3174-177-2) vs SLC 1506T (A-A015) Gen 2 (5:12:12uL) Celgard 2320 (5/8") Rate 2.8-4.2V C-Rate 0.0024Ah | CAMP-Rate-2p8-to-4p2V.000NCM523 Rate Capability Test at 0.05C 0.1C 0.2C 0.5C 1C 2C; 2.8V to 4.2V | 2
8280 | ARGONNE_15_ARD_LN3166-101-4a.092 | ARD | LN3166_101 | 4 | 4a | 01/31/2020 17:18:53 | 0 | 3 | 4484.9027 | 0.0027121291 | 0.0102241288 | 0.0002412451 | 0 | 4.20035096 | 01/31/2020 | D:\Data\MIMS\Backup\ARGONNE_15\ARD_LN3166-101-4a.092 | LN3166-101: 6k Inc - NMC622 (LN3174-177-2) vs SLC 1506T (A-A015) Gen 2 (5:12:12uL) Celgard 2320 (5/8") Form 2.8-4.2V C-Rate 0.0024Ah | CAMP-Form-2p8-to-4p2V.000NCM 523 Formation Test at 0.1C; from 2.8 to 4.2V | 3
8281 | ARGONNE_15_ARD_LN3166-101-4b.092 | ARD | LN3166_101 | 4 | 4b | 02/04/2020 18:48:52 | 3 | 5 | 4212.6428 | 0.0026036631 | 0.0096505231 | 0.0001200481 | 2.80003052 | 4.20004578 | 02/04/2020 | D:\Data\MIMS\Backup\ARGONNE_15\ARD_LN3166-101-4b.092 | LN3166-101: 6k Inc - NMC622 (LN3174-177-2) vs SLC 1506T (A-A015) Gen 2 (5:12:12uL) Celgard 2320 (5/8") Rate 2.8-4.2V C-Rate 0.0024Ah | CAMP-Rate-2p8-to-4p2V.000NCM523 Rate Capability Test at 0.05C 0.1C 0.2C 0.5C 1C 2C; 2.8V to 4.2V | 2
8282 | ARGONNE_15_ARD_LN3166-176-1e.053 | ARD | LN3166_176 | 1 | 1e | 05/07/2019 18:10:17 | 765 | 765 | 0.9723 | 0 | 0 | 0 | 3.31303883 | 3.31334401 | 05/07/2019 | C:\Data\MIMS\Backup\ARGONNE_15\ARD_LN3166-176-1e.053 | LN3134-176: XFC-R2 B2 NMC532 (LN3174-73-4) vs 1506T (LN3174-75-3) Gen 2 flooded Celgard 2320 (5/8") XFC last 3-C/10 procedure 3.0-4.1V C-Rate 0.0040Ah | CFF-XFC-screen_End-4p1Vb.000Screening test for CAMP XFC 3 cycles of C/10 10hr end rest from 3.0 to 4.1V | 0
8283 | ARGONNE_15_ARD_LN3174-176-3e.055 | ARD | LN3174_176 | 3 | 3e | 05/24/2019 14:45:13 | 765 | 768 | 3623.8207 | 0.0033527041 | 0.0124695946 | 0.0004010834 | 2.9999237 | 4.09994659 | 05/24/2019 | C:\Data\MIMS\Backup\ARGONNE_15\ARD_LN3174-176-3e.055 | LN3134-176: XFC-R2 B2 NMC532 (LN3174-73-4) vs 1506T (LN3174-75-3) Gen 2 flooded Celgard 2320 (5/8") XFC last 3-C/10 procedure 3.0-4.1V C-Rate 0.0040Ah | CFF-XFC-screen_End-4p1Vb.000Screening test for CAMP XFC 3 cycles of C/10 10hr end rest from 3.0 to 4.1V | 3
8284 | ARGONNE_15_ARD_LN3174-176-4e.056 | ARD | LN3174_176 | 4 | 4e | 05/24/2019 14:45:55 | 765 | 768 | 3613.3243 | 0.0033547783 | 0.0124720829 | 0.0004013886 | 2.9999237 | 4.10009918 | 05/24/2019 | C:\Data\MIMS\Backup\ARGONNE_15\ARD_LN3174-176-4e.056 | LN3134-176: XFC-R2 B2 NMC532 (LN3174-73-4) vs 1506T (LN3174-75-3) Gen 2 flooded Celgard 2320 (5/8") XFC last 3-C/10 procedure 3.0-4.1V C-Rate 0.0040Ah | CFF-XFC-screen_End-4p1Vb.000Screening test for CAMP XFC 3 cycles of C/10 10hr end rest from 3.0 to 4.1V | 3
8285 | ARGONNE_15_CFF-B28B-P17a.069 | CFF | B28B | 17 | P17a | 07/25/2018 16:20:21 | 0 | 6 | 6882.536 | 0.4874645592 | 1.796829 | 0.1348897536 | 0.00183108 | 4.10193027 | 07/25/2018 | C:\Data\MIMS\Backup\ARGONNE_15\CFF-B28B-P17a.069 | B28B XFC TTF-multilayer cells Formation only then deliver to NREL MagE vs. NMC 532 Gen2 (A49) Celgard 2325 MLP CFF-MLP-Form-4p1 3.0 to 4.1V 1C-rate = 0.4 Ah 30°C | CFF-MLP-Form-4p1.000Formation 1.5V tap and hold 15min C/10 x 3 C/3 x 3 3.0-4.1V | 6
8286 | ARGONNE_15_CFF-B28B-P18a.070 | CFF | B28B | 18 | P18a | 07/25/2018 16:20:46 | 0 | 6 | 6816.5282 | 0.4838167768 | 1.782925 | 0.1356527047 | 0 | 4.10177768 | 07/25/2018 | C:\Data\MIMS\Backup\ARGONNE_15\CFF-B28B-P18a.070 | B28B XFC TTF-multilayer cells Formation only then deliver to NREL MagE vs. NMC 532 Gen2 (A49) Celgard 2325 MLP CFF-MLP-Form-4p1 3.0 to 4.1V 1C-rate = 0.4 Ah 30°C | CFF-MLP-Form-4p1.000Formation 1.5V tap and hold 15min C/10 x 3 C/3 x 3 3.0-4.1V | 6
8287 | ARGONNE_15_CFF-B28B-P19a.071 | CFF | B28B | 19 | P19a | 07/25/2018 16:21:08 | 0 | 6 | 6894.6857 | 0.4895661716 | 1.803779 | 0.1353475242 | 0 | 4.10162509 | 07/25/2018 | C:\Data\MIMS\Backup\ARGONNE_15\CFF-B28B-P19a.071 | B28B XFC TTF-multilayer cells Formation only then deliver to NREL MagE vs. NMC 532 Gen2 (A49) Celgard 2325 MLP CFF-MLP-Form-4p1 3.0 to 4.1V 1C-rate = 0.4 Ah 30°C | CFF-MLP-Form-4p1.000Formation 1.5V tap and hold 15min C/10 x 3 C/3 x 3 3.0-4.1V | 6
8288 | ARGONNE_15_CFF-B28B-P20a.072 | CFF | B28B | 20 | P20a | 07/25/2018 16:21:30 | 0 | 6 | 6852.8473 | 0.4849126876 | 1.786609 | 0.1353475242 | 0.00122072 | 4.1014725 | 07/25/2018 | C:\Data\MIMS\Backup\ARGONNE_15\CFF-B28B-P20a.072 | B28B XFC TTF-multilayer cells Formation only then deliver to NREL MagE vs. NMC 532 Gen2 (A49) Celgard 2325 MLP CFF-MLP-Form-4p1 3.0 to 4.1V 1C-rate = 0.4 Ah 30°C | CFF-MLP-Form-4p1.000Formation 1.5V tap and hold 15min C/10 x 3 C/3 x 3 3.0-4.1V | 6
8289 | ARGONNE_15_CFF-B30B-P1zz.069 | CFF | B30B | 1 | P1zz | 08/14/2018 12:05:46 | 1 | 1 | 1442.0002 | 0.0255484203 | 0.0826241391 | 0.0350057221 | 2.99977111 | 3.43892576 | 08/14/2018 | C:\Data\MIMS\Backup\ARGONNE_15\CFF-B30B-P1zz.069 | B30B Big vs Little cell study xx3450 discharge to 3.0V and hold for 12 hours CFF-V_hold-3p0 1C-rate = 0.35 Ah 30°C | CFF-V_hold-3p0.000Voltage hold at 3.0V for 12 hours using C/10 | 0
8290 | ARGONNE_15_CFF-B32A-P1a.057 | CFF | B32A | 1 | P1a | 09/06/2017 16:13:45 | 0 | 3 | 7418.1487 | 0.0139238124 | 0.0519236937 | 0.0022888533 | 0.03219654 | 4.20019837 | 09/06/2017 | C:\Data\MIMS\Backup\ARGONNE_15\CFF-B32A-P1a.057 | B32A SLP LN2487-126-10 A12 anode vs. Miltec 1254 Gen2 electrolyte Formation 3.0 to 4.2V C-rate= 10mAh | SET-BDS-F-tapForm-4p2.000Formation 1.5V tap and hold 15min C/10 x 3 3.0-4.2V | 3
8291 | ARGONNE_15_CFF-B32A-P1b.057 | CFF | B32A | 1 | P1b | 09/12/2017 09:35:33 | 3 | 20 | 14519.1408 | 0.0121092604 | 0.0452916924 | 0.0200663767 | 2.9999237 | 4.20187686 | 09/12/2017 | C:\Data\MIMS\Backup\ARGONNE_15\CFF-B32A-P1b.057 | B32A SLP LN2487-126-10 A12 anode vs. Miltec 1254 Gen2 electrolyte Rate Study 3.0 to 4.2V C-rate= 10mAh | SET-BDS-F-Rate-4p2.000Rate Capability Test at 0.05C 0.1C 0.2C 0.5C 1C 2C; 3.0V to 4.2V | 17
8292 | ARGONNE_15_CFF-B32A-P1c.057 | CFF | B32A | 1 | P1c | 10/02/2017 16:29:44 | 21 | 22 | 862.6643 | 0.0101577733 | 0.0391920468 | 0.0500732433 | 2.88746471 | 4.20080873 | 10/02/2017 | C:\Data\MIMS\Backup\ARGONNE_15\CFF-B32A-P1c.057 | CH: 57 B32A-P1c SLP LN2487-126-10 A12 anode vs. Miltec 1254 Gen2 electrolyte HPPC [5C Disch 3.75C Chrg] SET-BDS-F-HPPC-4p2 3.0 to 4.2V C-rate= 10 mAh | SET-BDS-F-HPPC-4p2.000HPPC with 5C Disch. Pulse 3.75C Chrg 3.0-4.2V | 1
8293 | ARGONNE_15_CFF-B32A-P1d.057 | CFF | B32A | 1 | P1d | 11/17/2017 08:42:44 | 22 | 277 | 52526.8077 | 0.0115522184 | 0.0430870557 | 0.0502037079 | 1.12291142 | 4.5195697 | 11/17/2017 | C:\Data\MIMS\Backup\ARGONNE_15\CFF-B32A-P1d.057 | CH: 57 B32A-P1d SLP LN2487-126-10 A12 anode vs. Miltec 1254 Gen2 electrolyte Cycle Life SET-Miltec-F-Cyc-4p2 3.0 to 4.2V C-rate= 10 mAh | SET-Miltec-F-Cyc-4p2.000C/20 then 47 cycles at C/3 HPPC with 5C Disch. Pulse 3.75C Chrg 3.0-4.2V | 255
8294 | ARGONNE_15_CFF-B32A-P2a.058 | CFF | B32A | 2 | P2a | 09/06/2017 16:14:13 | 0 | 3 | 7416.2385 | 0.0140922223 | 0.0526436854 | 0.002059968 | 0 | 4.20019837 | 09/06/2017 | C:\Data\MIMS\Backup\ARGONNE_15\CFF-B32A-P2a.058 | B32A SLP LN2487-126-10 A12 anode vs. Miltec 1254 Gen2 electrolyte Formation 3.0 to 4.2V C-rate= 10mAh | SET-BDS-F-tapForm-4p2.000Formation 1.5V tap and hold 15min C/10 x 3 3.0-4.2V | 3
8295 | ARGONNE_15_CFF-B32A-P2b.058 | CFF | B32A | 2 | P2b | 09/12/2017 09:35:56 | 3 | 20 | 14512.8915 | 0.012228941 | 0.0457914954 | 0.0200503548 | 2.99732967 | 4.20172427 | 09/12/2017 | C:\Data\MIMS\Backup\ARGONNE_15\CFF-B32A-P2b.058 | B32A SLP LN2487-126-10 A12 anode vs. Miltec 1254 Gen2 electrolyte Rate Study 3.0 to 4.2V C-rate= 10mAh | SET-BDS-F-Rate-4p2.000Rate Capability Test at 0.05C 0.1C 0.2C 0.5C 1C 2C; 3.0V to 4.2V | 17
8296 | ARGONNE_15_CFF-B32A-P2c.058 | CFF | B32A | 2 | P2c | 10/02/2017 16:30:21 | 21 | 22 | 860.6225 | 0.0096449849 | 0.0373508557 | 0.0500068666 | 2.65964752 | 4.20050355 | 10/02/2017 | C:\Data\MIMS\Backup\ARGONNE_15\CFF-B32A-P2c.058 | CH: 58 B32A-P2c SLP LN2487-126-10 A12 anode vs. Miltec 1254 Gen2 electrolyte HPPC [5C Disch 3.75C Chrg] SET-BDS-F-HPPC-4p2 3.0 to 4.2V C-rate= 10 mAh | SET-BDS-F-HPPC-4p2.000HPPC with 5C Disch. Pulse 3.75C Chrg 3.0-4.2V | 1
8297 | ARGONNE_15_CFF-B32A-P2d.058 | CFF | B32A | 2 | P2d | 11/17/2017 08:44:06 | 22 | 277 | 56247.7598 | 0.0113760282 | 0.0425002288 | 0.0515861753 | 1.21171893 | 4.51514458 | 11/17/2017 | C:\Data\MIMS\Backup\ARGONNE_15\CFF-B32A-P2d.058 | CH: 58 B32A-P2d SLP LN2487-126-10 A12 anode vs. Miltec 1254 Gen2 electrolyte Cycle Life SET-Miltec-F-Cyc-4p2 3.0 to 4.2V C-rate= 10 mAh | SET-Miltec-F-Cyc-4p2.000C/20 then 47 cycles at C/3 HPPC with 5C Disch. Pulse 3.75C Chrg 3.0-4.2V | 255
8298 | ARGONNE_15_CFF-B32A-P3a.059 | CFF | B32A | 3 | P3a | 09/06/2017 16:14:57 | 0 | 3 | 7343.2468 | 0.0137210753 | 0.0512308742 | 0.0017547875 | 0.02746624 | 4.20096132 | 09/06/2017 | C:\Data\MIMS\Backup\ARGONNE_15\CFF-B32A-P3a.059 | B32A SLP LN2487-126-10 A12 anode vs. Miltec 1254 Gen2 electrolyte Formation 3.0 to 4.2V C-rate= 10mAh | SET-BDS-F-tapForm-4p2.000Formation 1.5V tap and hold 15min C/10 x 3 3.0-4.2V | 3
8299 | ARGONNE_15_CFF-B32A-P3b.059 | CFF | B32A | 3 | P3b | 09/12/2017 09:36:26 | 3 | 20 | 14380.8382 | 0.0119635626 | 0.0447994896 | 0.0200709545 | 2.99305715 | 4.20172427 | 09/12/2017 | C:\Data\MIMS\Backup\ARGONNE_15\CFF-B32A-P3b.059 | B32A SLP LN2487-126-10 A12 anode vs. Miltec 1254 Gen2 electrolyte Rate Study 3.0 to 4.2V C-rate= 10mAh | SET-BDS-F-Rate-4p2.000Rate Capability Test at 0.05C 0.1C 0.2C 0.5C 1C 2C; 3.0V to 4.2V | 17
8300 | ARGONNE_15_CFF-B32A-P3c.059 | CFF | B32A | 3 | P3c | 10/02/2017 16:30:50 | 21 | 22 | 860.0657 | 0.010044213 | 0.0386968108 | 0.0500686656 | 2.86381323 | 4.2012665 | 10/02/2017 | C:\Data\MIMS\Backup\ARGONNE_15\CFF-B32A-P3c.059 | CH: 59 B32A-P3c SLP LN2487-126-10 A12 anode vs. Miltec 1254 Gen2 electrolyte HPPC [5C Disch 3.75C Chrg] SET-BDS-F-HPPC-4p2 3.0 to 4.2V C-rate= 10 mAh | SET-BDS-F-HPPC-4p2.000HPPC with 5C Disch. Pulse 3.75C Chrg 3.0-4.2V | 1
8301 | ARGONNE_15_CFF-B32A-P3d.059 | CFF | B32A | 3 | P3d | 11/17/2017 08:44:36 | 22 | 277 | 56150.831 | 0.011365443 | 0.0424029832 | 0.0502540627 | 1.07866026 | 4.55817502 | 11/17/2017 | C:\Data\MIMS\Backup\ARGONNE_15\CFF-B32A-P3d.059 | CH: 59 B32A-P3d SLP LN2487-126-10 A12 anode vs. Miltec 1254 Gen2 electrolyte Cycle Life SET-Miltec-F-Cyc-4p2 3.0 to 4.2V C-rate= 10 mAh | SET-Miltec-F-Cyc-4p2.000C/20 then 47 cycles at C/3 HPPC with 5C Disch. Pulse 3.75C Chrg 3.0-4.2V | 255
8302 | ARGONNE_15_CFF-B32B-P1a.060 | CFF | B32B | 1 | P1a | 09/06/2017 16:15:37 | 0 | 3 | 8213.4742 | 0.0167517798 | 0.0625686017 | 0.0029755093 | 0 | 4.20019837 | 09/06/2017 | C:\Data\MIMS\Backup\ARGONNE_15\CFF-B32B-P1a.060 | B32B SLP LN2487-126-10 A12 anode vs. Miltec 1255 Gen2 electrolyte Formation 3.0 to 4.2V C-rate= 10mAh | SET-BDS-F-tapForm-4p2.000Formation 1.5V tap and hold 15min C/10 x 3 3.0-4.2V | 3
8303 | ARGONNE_15_CFF-B32B-P1b.060 | CFF | B32B | 1 | P1b | 09/12/2017 09:37:13 | 3 | 20 | 17740.9967 | 0.0147825084 | 0.0553849434 | 0.0200663767 | 2.99595636 | 4.20172427 | 09/12/2017 | C:\Data\MIMS\Backup\ARGONNE_15\CFF-B32B-P1b.060 | B32B SLP LN2487-126-10 A12 anode vs. Miltec 1255 Gen2 electrolyte Rate Study 3.0 to 4.2V C-rate= 10mAh | SET-BDS-F-Rate-4p2.000Rate Capability Test at 0.05C 0.1C 0.2C 0.5C 1C 2C; 3.0V to 4.2V | 17
8304 | ARGONNE_15_CFF-B32B-P1c.060 | CFF | B32B | 1 | P1c | 10/02/2017 16:31:27 | 21 | 22 | 871.3087 | 0.0123076877 | 0.0476422402 | 0.0550629435 | 2.9999237 | 4.20233463 | 10/02/2017 | C:\Data\MIMS\Backup\ARGONNE_15\CFF-B32B-P1c.060 | CH: 60 B32B-P1c SLP LN2487-126-10 A12 anode vs. Miltec 1255 Gen2 electrolyte HPPC [5C Disch 3.75C Chrg] SET-BDS-F-HPPC-4p2 3.0 to 4.2V C-rate= 11 mAh | SET-BDS-F-HPPC-4p2.000HPPC with 5C Disch. Pulse 3.75C Chrg 3.0-4.2V | 1
8305 | ARGONNE_15_CFF-B32B-P1d.060 | CFF | B32B | 1 | P1d | 11/17/2017 08:45:10 | 22 | 277 | 57887.211 | 0.0136666031 | 0.0513160585 | 0.0552368963 | 2.45181964 | 4.51682307 | 11/17/2017 | C:\Data\MIMS\Backup\ARGONNE_15\CFF-B32B-P1d.060 | CH: 60 B32B-P1d SLP LN2487-126-10 A12 anode vs. Miltec 1255 Gen2 electrolyte Cycle Life SET-Miltec-F-Cyc-4p2 3.0 to 4.2V C-rate= 11 mAh | SET-Miltec-F-Cyc-4p2.000C/20 then 47 cycles at C/3 HPPC with 5C Disch. Pulse 3.75C Chrg 3.0-4.2V | 255
8306 | ARGONNE_15_CFF-B32B-P2a.061 | CFF | B32B | 2 | P2a | 09/06/2017 16:16:04 | 0 | 3 | 7809.4923 | 0.015153503 | 0.0564837165 | 0.0040436408 | 0.02410925 | 4.20096132 | 09/06/2017 | C:\Data\MIMS\Backup\ARGONNE_15\CFF-B32B-P2a.061 | B32B SLP LN2487-126-10 A12 anode vs. Miltec 1255 Gen2 electrolyte Formation 3.0 to 4.2V C-rate= 10mAh | SET-BDS-F-tapForm-4p2.000Formation 1.5V tap and hold 15min C/10 x 3 3.0-4.2V | 3
8307 | ARGONNE_15_CFF-B32B-P2b.061 | CFF | B32B | 2 | P2b | 09/12/2017 09:37:34 | 3 | 20 | 15785.5875 | 0.0132032617 | 0.0494199321 | 0.0200732433 | 2.99244678 | 4.20233463 | 09/12/2017 | C:\Data\MIMS\Backup\ARGONNE_15\CFF-B32B-P2b.061 | B32B SLP LN2487-126-10 A12 anode vs. Miltec 1255 Gen2 electrolyte Rate Study 3.0 to 4.2V C-rate= 10mAh | SET-BDS-F-Rate-4p2.000Rate Capability Test at 0.05C 0.1C 0.2C 0.5C 1C 2C; 3.0V to 4.2V | 17
8308 | ARGONNE_15_CFF-B32B-P2c.061 | CFF | B32B | 2 | P2c | 10/02/2017 16:31:58 | 21 | 22 | 859.9763 | 0.0108294492 | 0.0419029044 | 0.055008011 | 2.62287327 | 4.20004578 | 10/02/2017 | C:\Data\MIMS\Backup\ARGONNE_15\CFF-B32B-P2c.061 | CH: 61 B32B-P2c SLP LN2487-126-10 A12 anode vs. Miltec 1255 Gen2 electrolyte HPPC [5C Disch 3.75C Chrg] SET-BDS-F-HPPC-4p2 3.0 to 4.2V C-rate= 11 mAh | SET-BDS-F-HPPC-4p2.000HPPC with 5C Disch. Pulse 3.75C Chrg 3.0-4.2V | 1
8309 | ARGONNE_15_CFF-B32B-P2d.061 | CFF | B32B | 2 | P2d | 11/17/2017 08:45:36 | 22 | 277 | 48165.1978 | 0.0124793655 | 0.0466107792 | 0.0565941863 | 1.21797513 | 4.85389487 | 11/17/2017 | C:\Data\MIMS\Backup\ARGONNE_15\CFF-B32B-P2d.061 | CH: 61 B32B-P2d SLP LN2487-126-10 A12 anode vs. Miltec 1255 Gen2 electrolyte Cycle Life SET-Miltec-F-Cyc-4p2 3.0 to 4.2V C-rate= 11 mAh | SET-Miltec-F-Cyc-4p2.000C/20 then 47 cycles at C/3 HPPC with 5C Disch. Pulse 3.75C Chrg 3.0-4.2V | 255
8310 | ARGONNE_15_CFF-B32B-P3a.062 | CFF | B32B | 3 | P3a | 09/06/2017 16:16:20 | 0 | 3 | 7615.5548 | 0.0147523431 | 0.0551025944 | 0.0025940337 | 0 | 4.20019837 | 09/06/2017 | C:\Data\MIMS\Backup\ARGONNE_15\CFF-B32B-P3a.062 | B32B SLP LN2487-126-10 A12 anode vs. Miltec 1255 Gen2 electrolyte Formation 3.0 to 4.2V C-rate= 10mAh | SET-BDS-F-tapForm-4p2.000Formation 1.5V tap and hold 15min C/10 x 3 3.0-4.2V | 3
8311 | ARGONNE_15_CFF-B32B-P3b.062 | CFF | B32B | 3 | P3b | 09/12/2017 09:37:56 | 3 | 20 | 15211.0735 | 0.012695316 | 0.0475451004 | 0.0200663767 | 2.99977111 | 4.20172427 | 09/12/2017 | C:\Data\MIMS\Backup\ARGONNE_15\CFF-B32B-P3b.062 | B32B SLP LN2487-126-10 A12 anode vs. Miltec 1255 Gen2 electrolyte Rate Study 3.0 to 4.2V C-rate= 10mAh | SET-BDS-F-Rate-4p2.000Rate Capability Test at 0.05C 0.1C 0.2C 0.5C 1C 2C; 3.0V to 4.2V | 17
8312 | ARGONNE_15_CFF-B32B-P3c.062 | CFF | B32B | 3 | P3c | 10/02/2017 16:32:24 | 21 | 22 | 855.6653 | 0.0105239466 | 0.0406834534 | 0.0550720989 | 2.49973297 | 4.20004578 | 10/02/2017 | C:\Data\MIMS\Backup\ARGONNE_15\CFF-B32B-P3c.062 | CH: 62 B32B-P3c SLP LN2487-126-10 A12 anode vs. Miltec 1255 Gen2 electrolyte HPPC [5C Disch 3.75C Chrg] SET-BDS-F-HPPC-4p2 3.0 to 4.2V C-rate= 11 mAh | SET-BDS-F-HPPC-4p2.000HPPC with 5C Disch. Pulse 3.75C Chrg 3.0-4.2V | 1
8313 | ARGONNE_15_CFF-B32B-P3d.062 | CFF | B32B | 3 | P3d | 11/17/2017 08:46:02 | 22 | 277 | 52003.506 | 0.0120171559 | 0.0449308769 | 0.0559784848 | 0 | 4.84672313 | 11/17/2017 | C:\Data\MIMS\Backup\ARGONNE_15\CFF-B32B-P3d.062 | CH: 62 B32B-P3d SLP LN2487-126-10 A12 anode vs. Miltec 1255 Gen2 electrolyte Cycle Life SET-Miltec-F-Cyc-4p2 3.0 to 4.2V C-rate= 11 mAh | SET-Miltec-F-Cyc-4p2.000C/20 then 47 cycles at C/3 HPPC with 5C Disch. Pulse 3.75C Chrg 3.0-4.2V | 255
8314 | ARGONNE_15_CFF-B32C-P1a.063 | CFF | B32C | 1 | P1a | 09/06/2017 16:16:49 | 0 | 3 | 8219.2807 | 0.0169124734 | 0.0632015676 | 0.0035858701 | 0 | 4.20019837 | 09/06/2017 | C:\Data\MIMS\Backup\ARGONNE_15\CFF-B32C-P1a.063 | B32C SLP LN2487-126-10 A12 anode vs. Miltec 1256 Gen2 electrolyte Formation 3.0 to 4.2V C-rate= 10mAh | SET-BDS-F-tapForm-4p2.000Formation 1.5V tap and hold 15min C/10 x 3 3.0-4.2V | 3
8315 | ARGONNE_15_CFF-B32C-P1b.063 | CFF | B32C | 1 | P1b | 09/12/2017 09:38:31 | 3 | 20 | 17673.1822 | 0.0150289791 | 0.0563100789 | 0.0200732433 | 2.99855039 | 4.20157168 | 09/12/2017 | C:\Data\MIMS\Backup\ARGONNE_15\CFF-B32C-P1b.063 | B32C SLP LN2487-126-10 A12 anode vs. Miltec 1256 Gen2 electrolyte Rate Study 3.0 to 4.2V C-rate= 10mAh | SET-BDS-F-Rate-4p2.000Rate Capability Test at 0.05C 0.1C 0.2C 0.5C 1C 2C; 3.0V to 4.2V | 17
8316 | ARGONNE_15_CFF-B32C-P1c.063 | CFF | B32C | 1 | P1c | 10/02/2017 16:33:04 | 21 | 22 | 889.9905 | 0.0115123744 | 0.0446324106 | 0.0450720989 | 2.9999237 | 4.20004578 | 10/02/2017 | C:\Data\MIMS\Backup\ARGONNE_15\CFF-B32C-P1c.063 | CH: 63 B32C-P1c SLP LN2487-126-10 A12 anode vs. Miltec 1256 Gen2 electrolyte HPPC [5C Disch 3.75C Chrg] SET-BDS-F-HPPC-4p2 3.0 to 4.2V C-rate= 9 mAh | SET-BDS-F-HPPC-4p2.000HPPC with 5C Disch. Pulse 3.75C Chrg 3.0-4.2V | 1
8317 | ARGONNE_15_CFF-B32C-P1d.063 | CFF | B32C | 1 | P1d | 11/17/2017 08:46:51 | 0 | 0 | 0.0007 | 3.7e-09 | 1.28e-08 | 0.0004517433 | 3.46608682 | 3.46608682 | 11/17/2017 | C:\Data\MIMS\Backup\ARGONNE_15\CFF-B32C-P1d.063 | CH: 63 B32C-P1d SLP LN2487-126-10 A12 anode vs. Miltec 1256 Gen2 electrolyte Cycle Life SET-Miltec-F-Cyc-4p2 3.0 to 4.2V C-rate= 9 mAh | SET-Miltec-F-Cyc-4p2.000C/20 then 47 cycles at C/3 HPPC with 5C Disch. Pulse 3.75C Chrg 3.0-4.2V | 0
8318 | ARGONNE_15_CFF-B32C-P1dd.063 | CFF | B32C | 1 | P1dd | 11/17/2017 08:47:54 | 22 | 277 | 64023.5953 | 0.0135069555 | 0.0507547853 | 0.0452803845 | 2.45807584 | 4.51255055 | 11/17/2017 | C:\Data\MIMS\Backup\ARGONNE_15\CFF-B32C-P1dd.063 | CH: 63 B32C-P1d SLP LN2487-126-10 A12 anode vs. Miltec 1256 Gen2 electrolyte Cycle Life SET-Miltec-F-Cyc-4p2 3.0 to 4.2V C-rate= 9 mAh | SET-Miltec-F-Cyc-4p2.000C/20 then 47 cycles at C/3 HPPC with 5C Disch. Pulse 3.75C Chrg 3.0-4.2V | 255
8319 | ARGONNE_15_CFF-B32C-P2a.064 | CFF | B32C | 2 | P2a | 09/06/2017 16:17:09 | 0 | 3 | 8110.155 | 0.0160816201 | 0.0599609781 | 0.0061799039 | 0 | 4.20035096 | 09/06/2017 | C:\Data\MIMS\Backup\ARGONNE_15\CFF-B32C-P2a.064 | B32C SLP LN2487-126-10 A12 anode vs. Miltec 1256 Gen2 electrolyte Formation 3.0 to 4.2V C-rate= 10mAh | SET-BDS-F-tapForm-4p2.000Formation 1.5V tap and hold 15min C/10 x 3 3.0-4.2V | 3
8320 | ARGONNE_15_CFF-B32C-P2b.064 | CFF | B32C | 2 | P2b | 09/12/2017 09:38:52 | 3 | 20 | 16138.3503 | 0.0140521837 | 0.052673735 | 0.0200686656 | 2.9968719 | 4.20080873 | 09/12/2017 | C:\Data\MIMS\Backup\ARGONNE_15\CFF-B32C-P2b.064 | B32C SLP LN2487-126-10 A12 anode vs. Miltec 1256 Gen2 electrolyte Rate Study 3.0 to 4.2V C-rate= 10mAh | SET-BDS-F-Rate-4p2.000Rate Capability Test at 0.05C 0.1C 0.2C 0.5C 1C 2C; 3.0V to 4.2V | 17
8321 | ARGONNE_15_CFF-B32C-P2c.064 | CFF | B32C | 2 | P2c | 10/02/2017 16:33:32 | 21 | 22 | 883.0988 | 0.0094238791 | 0.0371152305 | 0.0450720989 | 2.84199283 | 4.23102159 | 10/02/2017 | C:\Data\MIMS\Backup\ARGONNE_15\CFF-B32C-P2c.064 | CH: 64 B32C-P2c SLP LN2487-126-10 A12 anode vs. Miltec 1256 Gen2 electrolyte HPPC [5C Disch 3.75C Chrg] SET-BDS-F-HPPC-4p2 3.0 to 4.2V C-rate= 9 mAh | SET-BDS-F-HPPC-4p2.000HPPC with 5C Disch. Pulse 3.75C Chrg 3.0-4.2V | 1
8322 | ARGONNE_15_CFF-B32C-P2d.064 | CFF | B32C | 2 | P2d | 11/17/2017 08:47:27 | 22 | 277 | 36918.3008 | 0.0119851998 | 0.0450851326 | 0.0460013733 | 2.39902342 | 4.99015793 | 11/17/2017 | C:\Data\MIMS\Backup\ARGONNE_15\CFF-B32C-P2d.064 | CH: 64 B32C-P2d SLP LN2487-126-10 A12 anode vs. Miltec 1256 Gen2 electrolyte Cycle Life SET-Miltec-F-Cyc-4p2 3.0 to 4.2V C-rate= 9 mAh | SET-Miltec-F-Cyc-4p2.000C/20 then 47 cycles at C/3 HPPC with 5C Disch. Pulse 3.75C Chrg 3.0-4.2V | 255
8323 | ARGONNE_15_CFF-B32C-P3a.065 | CFF | B32C | 3 | P3a | 09/06/2017 16:17:28 | 0 | 3 | 8067.084 | 0.0159006222 | 0.0592569321 | 0.0024414435 | 0 | 4.20050355 | 09/06/2017 | C:\Data\MIMS\Backup\ARGONNE_15\CFF-B32C-P3a.065 | B32C SLP LN2487-126-10 A12 anode vs. Miltec 1256 Gen2 electrolyte Formation 3.0 to 4.2V C-rate= 10mAh | SET-BDS-F-tapForm-4p2.000Formation 1.5V tap and hold 15min C/10 x 3 3.0-4.2V | 3
8324 | ARGONNE_15_CFF-B32C-P3b.065 | CFF | B32C | 3 | P3b | 09/12/2017 09:39:12 | 3 | 20 | 15849.1435 | 0.0138953714 | 0.0520873393 | 0.0200732433 | 2.98695354 | 4.20355535 | 09/12/2017 | C:\Data\MIMS\Backup\ARGONNE_15\CFF-B32C-P3b.065 | B32C SLP LN2487-126-10 A12 anode vs. Miltec 1256 Gen2 electrolyte Rate Study 3.0 to 4.2V C-rate= 10mAh | SET-BDS-F-Rate-4p2.000Rate Capability Test at 0.05C 0.1C 0.2C 0.5C 1C 2C; 3.0V to 4.2V | 17
8325 | ARGONNE_15_CFF-B32C-P3c.065 | CFF | B32C | 3 | P3c | 10/02/2017 16:33:57 | 21 | 22 | 880.5415 | 0.0091168865 | 0.0359417674 | 0.0450675212 | 2.79240101 | 4.21850919 | 10/02/2017 | C:\Data\MIMS\Backup\ARGONNE_15\CFF-B32C-P3c.065 | CH: 65 B32C-P3c SLP LN2487-126-10 A12 anode vs. Miltec 1256 Gen2 electrolyte HPPC [5C Disch 3.75C Chrg] SET-BDS-F-HPPC-4p2 3.0 to 4.2V C-rate= 9 mAh | SET-BDS-F-HPPC-4p2.000HPPC with 5C Disch. Pulse 3.75C Chrg 3.0-4.2V | 1
8326 | ARGONNE_15_CFF-B32C-P3d.065 | CFF | B32C | 3 | P3d | 11/17/2017 08:48:20 | 22 | 277 | 35886.9393 | 0.0118236925 | 0.0445189986 | 0.0458594644 | 2.33646143 | 4.9906157 | 11/17/2017 | C:\Data\MIMS\Backup\ARGONNE_15\CFF-B32C-P3d.065 | CH: 65 B32C-P3d SLP LN2487-126-10 A12 anode vs. Miltec 1256 Gen2 electrolyte Cycle Life SET-Miltec-F-Cyc-4p2 3.0 to 4.2V C-rate= 9 mAh | SET-Miltec-F-Cyc-4p2.000C/20 then 47 cycles at C/3 HPPC with 5C Disch. Pulse 3.75C Chrg 3.0-4.2V | 255
8327 | ARGONNE_15_CFF-B32D-P1a.066 | CFF | B32D | 1 | P1a | 09/06/2017 16:17:57 | 0 | 3 | 7527.7472 | 0.0145181153 | 0.0539144013 | 0.004196231 | 0 | 4.20019837 | 09/06/2017 | C:\Data\MIMS\Backup\ARGONNE_15\CFF-B32D-P1a.066 | B32D SLP LN2487-126-10 A12 anode vs. Miltec 1257 Gen2 electrolyte Formation 3.0 to 4.2V C-rate= 10mAh | SET-BDS-F-tapForm-4p2.000Formation 1.5V tap and hold 15min C/10 x 3 3.0-4.2V | 3
8328 | ARGONNE_15_CFF-B32D-P1b.066 | CFF | B32D | 1 | P1b | 09/12/2017 09:39:51 | 3 | 20 | 13584.372 | 0.0122818184 | 0.0461408776 | 0.0200434882 | 2.98374914 | 4.20065614 | 09/12/2017 | C:\Data\MIMS\Backup\ARGONNE_15\CFF-B32D-P1b.066 | B32D SLP LN2487-126-10 A12 anode vs. Miltec 1257 Gen2 electrolyte Rate Study 3.0 to 4.2V C-rate= 10mAh | SET-BDS-F-Rate-4p2.000Rate Capability Test at 0.05C 0.1C 0.2C 0.5C 1C 2C; 3.0V to 4.2V | 17
8329 | ARGONNE_15_CFF-B32D-P1c.066 | CFF | B32D | 1 | P1c | 10/02/2017 16:34:37 | 21 | 22 | 911.9352 | 0.0077051993 | 0.0306388138 | 0.0300686656 | 2.99275196 | 4.27222095 | 10/02/2017 | C:\Data\MIMS\Backup\ARGONNE_15\CFF-B32D-P1c.066 | CH: 66 B32D-P1c SLP LN2487-126-10 A12 anode vs. Miltec 1257 Gen2 electrolyte HPPC [5C Disch 3.75C Chrg] SET-BDS-F-HPPC-4p2 3.0 to 4.2V C-rate= 6 mAh | SET-BDS-F-HPPC-4p2.000HPPC with 5C Disch. Pulse 3.75C Chrg 3.0-4.2V | 1
8330 | ARGONNE_15_CFF-B32D-P1d.066 | CFF | B32D | 1 | P1d | 11/17/2017 08:48:51 | 22 | 277 | 66895.1787 | 0.0106521459 | 0.040141641 | 0.0300732433 | 2.48691539 | 4.47364004 | 11/17/2017 | C:\Data\MIMS\Backup\ARGONNE_15\CFF-B32D-P1d.066 | CH: 66 B32D-P1d SLP LN2487-126-10 A12 anode vs. Miltec 1257 Gen2 electrolyte Cycle Life SET-Miltec-F-Cyc-4p2 3.0 to 4.2V C-rate= 6 mAh | SET-Miltec-F-Cyc-4p2.000C/20 then 47 cycles at C/3 HPPC with 5C Disch. Pulse 3.75C Chrg 3.0-4.2V | 255
8331 | ARGONNE_15_CFF-B32D-P2a.067 | CFF | B32D | 2 | P2a | 09/06/2017 16:18:19 | 0 | 3 | 7778.941 | 0.0153679163 | 0.0571278557 | 0.0026703288 | 0 | 4.20004578 | 09/06/2017 | C:\Data\MIMS\Backup\ARGONNE_15\CFF-B32D-P2a.067 | B32D SLP LN2487-126-10 A12 anode vs. Miltec 1257 Gen2 electrolyte Formation 3.0 to 4.2V C-rate= 10mAh | SET-BDS-F-tapForm-4p2.000Formation 1.5V tap and hold 15min C/10 x 3 3.0-4.2V | 3
8332 | ARGONNE_15_CFF-B32D-P2b.067 | CFF | B32D | 2 | P2b | 09/12/2017 09:40:12 | 3 | 20 | 13460.2018 | 0.0129497235 | 0.0487550465 | 0.0200480659 | 2.92576486 | 4.20096132 | 09/12/2017 | C:\Data\MIMS\Backup\ARGONNE_15\CFF-B32D-P2b.067 | B32D SLP LN2487-126-10 A12 anode vs. Miltec 1257 Gen2 electrolyte Rate Study 3.0 to 4.2V C-rate= 10mAh | SET-BDS-F-Rate-4p2.000Rate Capability Test at 0.05C 0.1C 0.2C 0.5C 1C 2C; 3.0V to 4.2V | 17
8333 | ARGONNE_15_CFF-B32D-P2c.067 | CFF | B32D | 2 | P2c | 10/02/2017 16:35:01 | 21 | 22 | 895.0998 | 0.0060837882 | 0.0244409901 | 0.0300732433 | 2.74860761 | 4.28656443 | 10/02/2017 | C:\Data\MIMS\Backup\ARGONNE_15\CFF-B32D-P2c.067 | CH: 67 B32D-P2c SLP LN2487-126-10 A12 anode vs. Miltec 1257 Gen2 electrolyte HPPC [5C Disch 3.75C Chrg] SET-BDS-F-HPPC-4p2 3.0 to 4.2V C-rate= 6 mAh | SET-BDS-F-HPPC-4p2.000HPPC with 5C Disch. Pulse 3.75C Chrg 3.0-4.2V | 1
8334 | ARGONNE_15_CFF-B32D-P2d.067 | CFF | B32D | 2 | P2d | 11/17/2017 08:49:21 | 22 | 277 | 51426.0323 | 0.0100980275 | 0.0381903269 | 0.0302174411 | 2.4757763 | 4.48126955 | 11/17/2017 | C:\Data\MIMS\Backup\ARGONNE_15\CFF-B32D-P2d.067 | CH: 67 B32D-P2d SLP LN2487-126-10 A12 anode vs. Miltec 1257 Gen2 electrolyte Cycle Life SET-Miltec-F-Cyc-4p2 3.0 to 4.2V C-rate= 6 mAh | SET-Miltec-F-Cyc-4p2.000C/20 then 47 cycles at C/3 HPPC with 5C Disch. Pulse 3.75C Chrg 3.0-4.2V | 255
8335 | ARGONNE_15_CFF-B32D-P3a.068 | CFF | B32D | 3 | P3a | 09/06/2017 16:18:35 | 0 | 3 | 7878.2898 | 0.0155043775 | 0.0576491855 | 0.0051880674 | 0 | 4.20019837 | 09/06/2017 | C:\Data\MIMS\Backup\ARGONNE_15\CFF-B32D-P3a.068 | B32D SLP LN2487-126-10 A12 anode vs. Miltec 1257 Gen2 electrolyte Formation 3.0 to 4.2V C-rate= 10mAh | SET-BDS-F-tapForm-4p2.000Formation 1.5V tap and hold 15min C/10 x 3 3.0-4.2V | 3
8336 | ARGONNE_15_CFF-B32D-P3b.068 | CFF | B32D | 3 | P3b | 09/12/2017 09:40:31 | 3 | 20 | 14731.1727 | 0.0133170258 | 0.0500192051 | 0.0200366217 | 2.98863203 | 4.20080873 | 09/12/2017 | C:\Data\MIMS\Backup\ARGONNE_15\CFF-B32D-P3b.068 | B32D SLP LN2487-126-10 A12 anode vs. Miltec 1257 Gen2 electrolyte Rate Study 3.0 to 4.2V C-rate= 10mAh | SET-BDS-F-Rate-4p2.000Rate Capability Test at 0.05C 0.1C 0.2C 0.5C 1C 2C; 3.0V to 4.2V | 17
8337 | ARGONNE_15_CFF-B32D-P3c.068 | CFF | B32D | 3 | P3c | 10/02/2017 16:35:27 | 21 | 22 | 920.6485 | 0.0081775046 | 0.0325239569 | 0.0300274662 | 2.9999237 | 4.26581216 | 10/02/2017 | C:\Data\MIMS\Backup\ARGONNE_15\CFF-B32D-P3c.068 | CH: 68 B32D-P3c SLP LN2487-126-10 A12 anode vs. Miltec 1257 Gen2 electrolyte HPPC [5C Disch 3.75C Chrg] SET-BDS-F-HPPC-4p2 3.0 to 4.2V C-rate= 6 mAh | SET-BDS-F-HPPC-4p2.000HPPC with 5C Disch. Pulse 3.75C Chrg 3.0-4.2V | 1
8338 | ARGONNE_15_CFF-B32D-P3d.068 | CFF | B32D | 3 | P3d | 11/17/2017 08:49:49 | 22 | 277 | 63667.8035 | 0.011711915 | 0.0440978576 | 0.0300595102 | 2.24109255 | 4.50690471 | 11/17/2017 | C:\Data\MIMS\Backup\ARGONNE_15\CFF-B32D-P3d.068 | CH: 68 B32D-P3d SLP LN2487-126-10 A12 anode vs. Miltec 1257 Gen2 electrolyte Cycle Life SET-Miltec-F-Cyc-4p2 3.0 to 4.2V C-rate= 6 mAh | SET-Miltec-F-Cyc-4p2.000C/20 then 47 cycles at C/3 HPPC with 5C Disch. Pulse 3.75C Chrg 3.0-4.2V | 255
8339 | ARGONNE_15_CFF-B32E-P1a.069 | CFF | B32E | 1 | P1a | 09/06/2017 16:19:19 | 0 | 3 | 8146.0613 | 0.0161552585 | 0.0600578789 | 0.0040436408 | 0 | 4.20019837 | 09/06/2017 | C:\Data\MIMS\Backup\ARGONNE_15\CFF-B32E-P1a.069 | B32E SLP LN2487-126-10 A12 anode vs. Miltec 1258 Gen2 electrolyte Formation 3.0 to 4.2V C-rate= 10mAh | SET-BDS-F-tapForm-4p2.000Formation 1.5V tap and hold 15min C/10 x 3 3.0-4.2V | 3
8340 | ARGONNE_15_CFF-B32E-P1b.069 | CFF | B32E | 1 | P1b | 09/12/2017 09:41:08 | 3 | 20 | 15825.0457 | 0.0141472188 | 0.0531039262 | 0.0200640879 | 2.95506218 | 4.2012665 | 09/12/2017 | C:\Data\MIMS\Backup\ARGONNE_15\CFF-B32E-P1b.069 | B32E SLP LN2487-126-10 A12 anode vs. Miltec 1258 Gen2 electrolyte Rate Study 3.0 to 4.2V C-rate= 10mAh | SET-BDS-F-Rate-4p2.000Rate Capability Test at 0.05C 0.1C 0.2C 0.5C 1C 2C; 3.0V to 4.2V | 17
8341 | ARGONNE_15_CFF-B32E-P1c.069 | CFF | B32E | 1 | P1c | 10/02/2017 16:36:15 | 21 | 22 | 902.561 | 0.0082785437 | 0.0330536902 | 0.0350743877 | 2.90028229 | 4.27481498 | 10/02/2017 | C:\Data\MIMS\Backup\ARGONNE_15\CFF-B32E-P1c.069 | CH: 69 B32E-P1c SLP LN2487-126-10 A12 anode vs. Miltec 1258 Gen2 electrolyte HPPC [5C Disch 3.75C Chrg] SET-BDS-F-HPPC-4p2 3.0 to 4.2V C-rate= 7 mAh | SET-BDS-F-HPPC-4p2.000HPPC with 5C Disch. Pulse 3.75C Chrg 3.0-4.2V | 1
8342 | ARGONNE_15_CFF-B32E-P1d.069 | CFF | B32E | 1 | P1d | 11/17/2017 08:50:23 | 22 | 277 | 53427.3687 | 0.0121031259 | 0.0456805926 | 0.0350743877 | 2.48905165 | 4.49393454 | 11/17/2017 | C:\Data\MIMS\Backup\ARGONNE_15\CFF-B32E-P1d.069 | CH: 69 B32E-P1d SLP LN2487-126-10 A12 anode vs. Miltec 1258 Gen2 electrolyte Cycle Life SET-Miltec-F-Cyc-4p2 3.0 to 4.2V C-rate= 7 mAh | SET-Miltec-F-Cyc-4p2.000C/20 then 47 cycles at C/3 HPPC with 5C Disch. Pulse 3.75C Chrg 3.0-4.2V | 255
8343 | ARGONNE_15_CFF-B32E-P2a.070 | CFF | B32E | 2 | P2a | 09/06/2017 16:19:33 | 0 | 3 | 8221.9757 | 0.0169475159 | 0.0629653123 | 0.0025940337 | 0 | 4.20004578 | 09/06/2017 | C:\Data\MIMS\Backup\ARGONNE_15\CFF-B32E-P2a.070 | B32E SLP LN2487-126-10 A12 anode vs. Miltec 1258 Gen2 electrolyte Formation 3.0 to 4.2V C-rate= 10mAh | SET-BDS-F-tapForm-4p2.000Formation 1.5V tap and hold 15min C/10 x 3 3.0-4.2V | 3
8344 | ARGONNE_15_CFF-B32E-P2b.070 | CFF | B32E | 2 | P2b | 09/12/2017 09:41:30 | 3 | 20 | 16081.834 | 0.014887864 | 0.0558640154 | 0.0200595102 | 2.94285496 | 4.20035096 | 09/12/2017 | C:\Data\MIMS\Backup\ARGONNE_15\CFF-B32E-P2b.070 | B32E SLP LN2487-126-10 A12 anode vs. Miltec 1258 Gen2 electrolyte Rate Study 3.0 to 4.2V C-rate= 10mAh | SET-BDS-F-Rate-4p2.000Rate Capability Test at 0.05C 0.1C 0.2C 0.5C 1C 2C; 3.0V to 4.2V | 17
8345 | ARGONNE_15_CFF-B32E-P2c.070 | CFF | B32E | 2 | P2c | 10/02/2017 16:36:46 | 21 | 22 | 895.858 | 0.0073224128 | 0.029463388 | 0.0350743877 | 2.76829175 | 4.29388876 | 10/02/2017 | C:\Data\MIMS\Backup\ARGONNE_15\CFF-B32E-P2c.070 | CH: 70 B32E-P2c SLP LN2487-126-10 A12 anode vs. Miltec 1258 Gen2 electrolyte HPPC [5C Disch 3.75C Chrg] SET-BDS-F-HPPC-4p2 3.0 to 4.2V C-rate= 7 mAh | SET-BDS-F-HPPC-4p2.000HPPC with 5C Disch. Pulse 3.75C Chrg 3.0-4.2V | 1
8346 | ARGONNE_15_CFF-B32E-P2d.070 | CFF | B32E | 2 | P2d | 11/17/2017 08:50:54 | 22 | 277 | 54634.0413 | 0.0121007073 | 0.0458547962 | 0.0350743877 | 2.47837034 | 4.4898146 | 11/17/2017 | C:\Data\MIMS\Backup\ARGONNE_15\CFF-B32E-P2d.070 | CH: 70 B32E-P2d SLP LN2487-126-10 A12 anode vs. Miltec 1258 Gen2 electrolyte Cycle Life SET-Miltec-F-Cyc-4p2 3.0 to 4.2V C-rate= 7 mAh | SET-Miltec-F-Cyc-4p2.000C/20 then 47 cycles at C/3 HPPC with 5C Disch. Pulse 3.75C Chrg 3.0-4.2V | 255
8347 | ARGONNE_15_CFF-B32E-P3a.071 | CFF | B32E | 3 | P3a | 09/06/2017 16:19:52 | 0 | 3 | 7998.1597 | 0.0156924164 | 0.05834705 | 0.0019073777 | 0 | 4.20035096 | 09/06/2017 | C:\Data\MIMS\Backup\ARGONNE_15\CFF-B32E-P3a.071 | B32E SLP LN2487-126-10 A12 anode vs. Miltec 1258 Gen2 electrolyte Formation 3.0 to 4.2V C-rate= 10mAh | SET-BDS-F-tapForm-4p2.000Formation 1.5V tap and hold 15min C/10 x 3 3.0-4.2V | 3
8348 | ARGONNE_15_CFF-B32E-P3b.071 | CFF | B32E | 3 | P3b | 09/12/2017 09:41:51 | 3 | 20 | 15523.3947 | 0.0137136629 | 0.0514497707 | 0.0200686656 | 2.96467536 | 4.20096132 | 09/12/2017 | C:\Data\MIMS\Backup\ARGONNE_15\CFF-B32E-P3b.071 | B32E SLP LN2487-126-10 A12 anode vs. Miltec 1258 Gen2 electrolyte Rate Study 3.0 to 4.2V C-rate= 10mAh | SET-BDS-F-Rate-4p2.000Rate Capability Test at 0.05C 0.1C 0.2C 0.5C 1C 2C; 3.0V to 4.2V | 17
8349 | ARGONNE_15_CFF-B32E-P3c.071 | CFF | B32E | 3 | P3c | 10/02/2017 16:37:07 | 21 | 22 | 902.8475 | 0.0083312838 | 0.0333652109 | 0.0350720989 | 2.85374228 | 4.29999237 | 10/02/2017 | C:\Data\MIMS\Backup\ARGONNE_15\CFF-B32E-P3c.071 | CH: 71 B32E-P3c SLP LN2487-126-10 A12 anode vs. Miltec 1258 Gen2 electrolyte HPPC [5C Disch 3.75C Chrg] SET-BDS-F-HPPC-4p2 3.0 to 4.2V C-rate= 7 mAh | SET-BDS-F-HPPC-4p2.000HPPC with 5C Disch. Pulse 3.75C Chrg 3.0-4.2V | 1
8350 | ARGONNE_15_CFF-B32E-P3d.071 | CFF | B32E | 3 | P3d | 11/17/2017 08:51:20 | 22 | 277 | 50268.0957 | 0.012130027 | 0.04571637 | 0.0352048524 | 1.44945449 | 4.49530785 | 11/17/2017 | C:\Data\MIMS\Backup\ARGONNE_15\CFF-B32E-P3d.071 | CH: 71 B32E-P3d SLP LN2487-126-10 A12 anode vs. Miltec 1258 Gen2 electrolyte Cycle Life SET-Miltec-F-Cyc-4p2 3.0 to 4.2V C-rate= 7 mAh | SET-Miltec-F-Cyc-4p2.000C/20 then 47 cycles at C/3 HPPC with 5C Disch. Pulse 3.75C Chrg 3.0-4.2V | 255
8351 | ARGONNE_15_CFF-B32F-P1a.072 | CFF | B32F | 1 | P1a | 09/06/2017 16:20:41 | 0 | 3 | 7832.6885 | 0.0153380118 | 0.0570481712 | 0.0025940337 | 0 | 4.20035096 | 09/06/2017 | C:\Data\MIMS\Backup\ARGONNE_15\CFF-B32F-P1a.072 | B32F SLP LN3032-25-1 A12 anode vs. Miltec 1259 Gen2 electrolyte Formation 3.0 to 4.2V C-rate= 10mAh | SET-BDS-F-tapForm-4p2.000Formation 1.5V tap and hold 15min C/10 x 3 3.0-4.2V | 3
8352 | ARGONNE_15_CFF-B32F-P1b.072 | CFF | B32F | 1 | P1b | 09/12/2017 09:42:49 | 3 | 20 | 14229.346 | 0.0132254205 | 0.0496387928 | 0.0200480659 | 2.92561227 | 4.20080873 | 09/12/2017 | C:\Data\MIMS\Backup\ARGONNE_15\CFF-B32F-P1b.072 | B32F SLP LN3032-25-1 A12 anode vs. Miltec 1259 Gen2 electrolyte Rate Study 3.0 to 4.2V C-rate= 10mAh | SET-BDS-F-Rate-4p2.000Rate Capability Test at 0.05C 0.1C 0.2C 0.5C 1C 2C; 3.0V to 4.2V | 17
8353 | ARGONNE_15_CFF-B32F-P1c.072 | CFF | B32F | 1 | P1c | 10/02/2017 16:37:53 | 21 | 22 | 909.818 | 0.0066073806 | 0.0264668462 | 0.027566949 | 2.87220569 | 4.29999237 | 10/02/2017 | C:\Data\MIMS\Backup\ARGONNE_15\CFF-B32F-P1c.072 | CH: 72 B32F-P1c SLP LN3032-25-1 A12 anode vs. Miltec 1259 Gen2 electrolyte HPPC [5C Disch 3.75C Chrg] SET-BDS-F-HPPC-4p2 3.0 to 4.2V C-rate= 5.5 mAh | SET-BDS-F-HPPC-4p2.000HPPC with 5C Disch. Pulse 3.75C Chrg 3.0-4.2V | 1
8354 | ARGONNE_15_CFF-B32F-P1d.072 | CFF | B32F | 1 | P1d | 11/17/2017 08:51:57 | 22 | 277 | 54286.515 | 0.0085372462 | 0.0321415267 | 0.0276974136 | 2.46662089 | 4.52246891 | 11/17/2017 | C:\Data\MIMS\Backup\ARGONNE_15\CFF-B32F-P1d.072 | CH: 72 B32F-P1d SLP LN3032-25-1 A12 anode vs. Miltec 1259 Gen2 electrolyte Cycle Life SET-Miltec-F-Cyc-4p2 3.0 to 4.2V C-rate= 5.5 mAh | SET-Miltec-F-Cyc-4p2.000C/20 then 47 cycles at C/3 HPPC with 5C Disch. Pulse 3.75C Chrg 3.0-4.2V | 255
8355 | ARGONNE_15_CFF-B32F-P2a.095 | CFF | B32F | 2 | P2a | 09/06/2017 16:21:11 | 0 | 3 | 7768.1048 | 0.0151551025 | 0.0563108087 | 0.0051117723 | 0 | 4.20019837 | 09/06/2017 | C:\Data\MIMS\Backup\ARGONNE_15\CFF-B32F-P2a.095 | B32F SLP LN3032-25-1 A12 anode vs. Miltec 1259 Gen2 electrolyte Formation 3.0 to 4.2V C-rate= 10mAh | SET-BDS-F-tapForm-4p2.000Formation 1.5V tap and hold 15min C/10 x 3 3.0-4.2V | 3
8356 | ARGONNE_15_CFF-B32F-P2b.095 | CFF | B32F | 2 | P2b | 09/12/2017 09:43:21 | 3 | 20 | 14243.6432 | 0.0130016562 | 0.0488184592 | 0.0200686656 | 2.97001602 | 4.20035096 | 09/12/2017 | C:\Data\MIMS\Backup\ARGONNE_15\CFF-B32F-P2b.095 | B32F SLP LN3032-25-1 A12 anode vs. Miltec 1259 Gen2 electrolyte Rate Study 3.0 to 4.2V C-rate= 10mAh | SET-BDS-F-Rate-4p2.000Rate Capability Test at 0.05C 0.1C 0.2C 0.5C 1C 2C; 3.0V to 4.2V | 17
8357 | ARGONNE_15_CFF-B32F-P2c.095 | CFF | B32F | 2 | P2c | 10/02/2017 16:38:31 | 21 | 22 | 926.2217 | 0.0075314934 | 0.0301097157 | 0.027566949 | 2.9999237 | 4.29999237 | 10/02/2017 | C:\Data\MIMS\Backup\ARGONNE_15\CFF-B32F-P2c.095 | CH: 95 B32F-P2c SLP LN3032-25-1 A12 anode vs. Miltec 1259 Gen2 electrolyte HPPC [5C Disch 3.75C Chrg] SET-BDS-F-HPPC-4p2 3.0 to 4.2V C-rate= 5.5 mAh | SET-BDS-F-HPPC-4p2.000HPPC with 5C Disch. Pulse 3.75C Chrg 3.0-4.2V | 1
8358 | ARGONNE_15_CFF-B32F-P2d.095 | CFF | B32F | 2 | P2d | 11/17/2017 08:52:26 | 22 | 277 | 66094.2937 | 0.0108891378 | 0.0409877539 | 0.0275738155 | 2.48996719 | 4.50766766 | 11/17/2017 | C:\Data\MIMS\Backup\ARGONNE_15\CFF-B32F-P2d.095 | CH: 95 B32F-P2d SLP LN3032-25-1 A12 anode vs. Miltec 1259 Gen2 electrolyte Cycle Life SET-Miltec-F-Cyc-4p2 3.0 to 4.2V C-rate= 5.5 mAh | SET-Miltec-F-Cyc-4p2.000C/20 then 47 cycles at C/3 HPPC with 5C Disch. Pulse 3.75C Chrg 3.0-4.2V | 255
8359 | ARGONNE_15_CFF-B32F-P3a.096 | CFF | B32F | 3 | P3a | 09/06/2017 16:21:41 | 0 | 3 | 7641.9945 | 0.0147380586 | 0.0547547851 | 0.0041199359 | 0 | 4.20019837 | 09/06/2017 | C:\Data\MIMS\Backup\ARGONNE_15\CFF-B32F-P3a.096 | B32F SLP LN3032-25-2 A12 anode vs. Miltec 1259 Gen2 electrolyte Formation 3.0 to 4.2V C-rate= 10mAh | SET-BDS-F-tapForm-4p2.000Formation 1.5V tap and hold 15min C/10 x 3 3.0-4.2V | 3
8360 | ARGONNE_15_CFF-B32F-P3b.096 | CFF | B32F | 3 | P3b | 09/12/2017 09:43:55 | 3 | 20 | 14009.4172 | 0.0126672059 | 0.0476015547 | 0.0200732433 | 2.98741131 | 4.20096132 | 09/12/2017 | C:\Data\MIMS\Backup\ARGONNE_15\CFF-B32F-P3b.096 | B32F SLP LN3032-25-2 A12 anode vs. Miltec 1259 Gen2 electrolyte Rate Study 3.0 to 4.2V C-rate= 10mAh | SET-BDS-F-Rate-4p2.000Rate Capability Test at 0.05C 0.1C 0.2C 0.5C 1C 2C; 3.0V to 4.2V | 17
8361 | ARGONNE_15_CFF-B32F-P3c.096 | CFF | B32F | 3 | P3c | 10/02/2017 16:38:58 | 21 | 22 | 926.3548 | 0.0079296244 | 0.0314813668 | 0.0275692378 | 2.99977111 | 4.26611734 | 10/02/2017 | C:\Data\MIMS\Backup\ARGONNE_15\CFF-B32F-P3c.096 | CH: 96 B32F-P3c SLP LN3032-25-2 A12 anode vs. Miltec 1259 Gen2 electrolyte HPPC [5C Disch 3.75C Chrg] SET-BDS-F-HPPC-4p2 3.0 to 4.2V C-rate= 5.5 mAh | SET-BDS-F-HPPC-4p2.000HPPC with 5C Disch. Pulse 3.75C Chrg 3.0-4.2V | 1
8362 | ARGONNE_15_CFF-B32F-P3d.096 | CFF | B32F | 3 | P3d | 11/17/2017 08:52:56 | 22 | 277 | 88460.6355 | 0.010834365 | 0.0408573967 | 0.0275738155 | 2.4820325 | 4.49485008 | 11/17/2017 | C:\Data\MIMS\Backup\ARGONNE_15\CFF-B32F-P3d.096 | CH: 96 B32F-P3d SLP LN3032-25-2 A12 anode vs. Miltec 1259 Gen2 electrolyte Cycle Life SET-Miltec-F-Cyc-4p2 3.0 to 4.2V C-rate= 5.5 mAh | SET-Miltec-F-Cyc-4p2.000C/20 then 47 cycles at C/3 HPPC with 5C Disch. Pulse 3.75C Chrg 3.0-4.2V | 255
8363 | ARGONNE_15_CFF-B35A-P1a.049 | CFF | B35A | 1 | P1a | 04/17/2018 10:23:33 | 0 | 6 | 5590.0735 | 0.0228278459 | 0.0856867124 | 0.0081635767 | 0.00122072 | 4.10177768 | 04/17/2018 | C:\Data\MIMS\Backup\ARGONNE_15\CFF-B35A-P1a.049 | B35A Solid-separator study Formation Baseline A12 graphite [S-A001] vs. NMC 532 [A-C013B] Gen2 (A49) Celgard 2320 SLP (z-fold wound) CFF-SLP-Form-4p1 3.0 to 4.1V 1C-rate = 0.020 Ah 30°C 0.1447g of NMC532 in cell | CFF-SLP-Form-4p1.000Formation 1.5V tap and hold 15min C/10 x 3 C/3 x 3 3.0-4.1V | 6
8364 | ARGONNE_15_CFF-B35A-P1b.049 | CFF | B35A | 1 | P1b | 04/23/2018 16:42:54 | 6 | 23 | 14899.3932 | 0.0210012536 | 0.0779898319 | 0.034055848 | 2.54032197 | 4.10208286 | 04/23/2018 | C:\Data\MIMS\Backup\ARGONNE_15\CFF-B35A-P1b.049 | B35A Solid-separator study Rate Study Baseline A12 graphite [S-A001] vs. NMC 532 [A-C013B] Gen2 (A49) Celgard 2320 SLP (z-fold wound) CFF-SLP-Rate-4p1 3.0 to 4.1V 1C-rate = 0.017 Ah 30°C 0.1447g of NMC532 in cell | CFF-SLP-Rate-4p1.000Rate Capability Test at 0.05C 0.1C 0.2C 0.5C 1C 2C; 3.0V to 4.1V | 17
8365 | ARGONNE_15_CFF-B35A-P1c.049 | CFF | B35A | 1 | P1c | 05/07/2018 17:04:50 | 24 | 25 | 866.6028 | 0.0199613776 | 0.0751369576 | 0.0850720989 | 2.9999237 | 4.10208286 | 05/07/2018 | C:\Data\MIMS\Backup\ARGONNE_15\CFF-B35A-P1c.049 | B35A Solid-separator study HPPC Baseline A12 graphite [S-A001] vs. NMC 532 [A-C013B] Gen2 (A49) Celgard 2320 SLP (z-fold wound) CFF-SLP-HPPC-4p1 3.0 to 4.1V 1C-rate = 0.017 Ah 30°C 0.1447g of NMC532 in cell | CFF-SLP-HPPC-4p1.000HPPC with 5C Disch. Pulse 3.75C Chrg 3.0-4.1V | 1
8366 | ARGONNE_15_CFF-B35A-P1d.049 | CFF | B35A | 1 | P1d | 05/08/2018 15:48:53 | 25 | 280 | 95183.9393 | 0.0218622792 | 0.0809706682 | 0.09506981 | 2.59815366 | 4.10208286 | 05/08/2018 | C:\Data\MIMS\Backup\ARGONNE_15\CFF-B35A-P1d.049 | B35A Solid-separator study Cycle Life Baseline A12 graphite [S-A001] vs. NMC 532 [A-C013B] Gen2 (A49) Celgard 2320 SLP (z-fold wound) CFF-Cycle Life_RPT5C_4p1a 3.0 to 4.1V 1C-rate = 0.019 Ah 30°C 0.1447g of NMC532 in cell | CFF-Cycle Life_RPT5C_4p1a.000C/20 then 47 cycles at C/2 HPPC with 5C Disch. Pulse 3.75C Chrg 3.0-4.1V | 255
8367 | ARGONNE_15_CFF-B35A-P1e.049 | CFF | B35A | 1 | P1e | 07/17/2018 16:26:12 | 280 | 535 | 85482.5962 | 0.0196911756 | 0.0730567852 | 0.09506981 | 2.63309682 | 4.10254063 | 07/17/2018 | C:\Data\MIMS\Backup\ARGONNE_15\CFF-B35A-P1e.049 | B35A Solid-separator study Cycle Life Baseline A12 graphite [S-A001] vs. NMC 532 [A-C013B] Gen2 (A49) Celgard 2320 SLP (z-fold wound) CFF-Cycle Life_RPT5C_4p1a 3.0 to 4.1V 1C-rate = 0.019 Ah 30°C 0.1447g of NMC532 in cell | CFF-Cycle Life_RPT5C_4p1a.000C/20 then 47 cycles at C/2 HPPC with 5C Disch. Pulse 3.75C Chrg 3.0-4.1V | 255
8368 | ARGONNE_15_CFF-B35A-P1f.049 | CFF | B35A | 1 | P1f | 09/18/2018 09:24:45 | 535 | 790 | 77051.6558 | 0.0178105807 | 525219 | 0.09506981 | 2.49973297 | 4.10238804 | 09/18/2018 | C:\Data\MIMS\Backup\ARGONNE_15\CFF-B35A-P1f.049 | B35A Solid-separator study Cycle Life Baseline A12 graphite [S-A001] vs. NMC 532 [A-C013B] Gen2 (A49) Celgard 2320 SLP (z-fold wound) CFF-Cycle Life_RPT5C_4p1a 3.0 to 4.1V 1C-rate = 0.019 Ah 30°C 0.1447g of NMC532 in cell | CFF-Cycle Life_RPT5C_4p1a.000C/20 then 47 cycles at C/2 HPPC with 5C Disch. Pulse 3.75C Chrg 3.0-4.1V | 255
8369 | ARGONNE_15_CFF-B35A-P2a.050 | CFF | B35A | 2 | P2a | 04/17/2018 10:25:12 | 0 | 6 | 5813.5265 | 0.0247142852 | 0.0913131973 | 0.0090028229 | 0.00183108 | 4.10177768 | 04/17/2018 | C:\Data\MIMS\Backup\ARGONNE_15\CFF-B35A-P2a.050 | B35A Solid-separator study Formation Baseline A12 graphite [S-A001] vs. NMC 532 [A-C013B] Gen2 (A49) Celgard 2320 SLP (z-fold wound) CFF-SLP-Form-4p1 3.0 to 4.1V 1C-rate = 0.020 Ah 30°C 0.1447g of NMC532 in cell | CFF-SLP-Form-4p1.000Formation 1.5V tap and hold 15min C/10 x 3 C/3 x 3 3.0-4.1V | 6
8370 | ARGONNE_15_CFF-B35A-P2b.050 | CFF | B35A | 2 | P2b | 04/23/2018 16:43:28 | 6 | 23 | 15231.4122 | 0.021319702 | 0.0792077031 | 0.0340672923 | 2.99809262 | 4.10193027 | 04/23/2018 | C:\Data\MIMS\Backup\ARGONNE_15\CFF-B35A-P2b.050 | B35A Solid-separator study Rate Study Baseline A12 graphite [S-A001] vs. NMC 532 [A-C013B] Gen2 (A49) Celgard 2320 SLP (z-fold wound) CFF-SLP-Rate-4p1 3.0 to 4.1V 1C-rate = 0.017 Ah 30°C 0.1447g of NMC532 in cell | CFF-SLP-Rate-4p1.000Rate Capability Test at 0.05C 0.1C 0.2C 0.5C 1C 2C; 3.0V to 4.1V | 17
8371 | ARGONNE_15_CFF-B35A-P2c.050 | CFF | B35A | 2 | P2c | 05/07/2018 17:05:18 | 24 | 25 | 867.6667 | 0.0206098579 | 0.0774981851 | 0.08506981 | 2.9999237 | 4.10193027 | 05/07/2018 | C:\Data\MIMS\Backup\ARGONNE_15\CFF-B35A-P2c.050 | B35A Solid-separator study HPPC Baseline A12 graphite [S-A001] vs. NMC 532 [A-C013B] Gen2 (A49) Celgard 2320 SLP (z-fold wound) CFF-SLP-HPPC-4p1 3.0 to 4.1V 1C-rate = 0.017 Ah 30°C 0.1447g of NMC532 in cell | CFF-SLP-HPPC-4p1.000HPPC with 5C Disch. Pulse 3.75C Chrg 3.0-4.1V | 1
8372 | ARGONNE_15_CFF-B35A-P2d.050 | CFF | B35A | 2 | P2d | 05/08/2018 15:49:30 | 25 | 280 | 95869.1807 | 0.0219192554 | 0.0811585365 | 0.0950720989 | 2.99916075 | 4.10208286 | 05/08/2018 | C:\Data\MIMS\Backup\ARGONNE_15\CFF-B35A-P2d.050 | B35A Solid-separator study Cycle Life Baseline A12 graphite [S-A001] vs. NMC 532 [A-C013B] Gen2 (A49) Celgard 2320 SLP (z-fold wound) CFF-Cycle Life_RPT5C_4p1a 3.0 to 4.1V 1C-rate = 0.019 Ah 30°C 0.1447g of NMC532 in cell | CFF-Cycle Life_RPT5C_4p1a.000C/20 then 47 cycles at C/2 HPPC with 5C Disch. Pulse 3.75C Chrg 3.0-4.1V | 255
8373 | ARGONNE_15_CFF-B35A-P2e.050 | CFF | B35A | 2 | P2e | 07/17/2018 16:26:51 | 280 | 535 | 87571.2565 | 0.0200114725 | 0.0741996781 | 0.0950720989 | 2.63508049 | 4.10193027 | 07/17/2018 | C:\Data\MIMS\Backup\ARGONNE_15\CFF-B35A-P2e.050 | B35A Solid-separator study Cycle Life Baseline A12 graphite [S-A001] vs. NMC 532 [A-C013B] Gen2 (A49) Celgard 2320 SLP (z-fold wound) CFF-Cycle Life_RPT5C_4p1a 3.0 to 4.1V 1C-rate = 0.019 Ah 30°C 0.1447g of NMC532 in cell | CFF-Cycle Life_RPT5C_4p1a.000C/20 then 47 cycles at C/2 HPPC with 5C Disch. Pulse 3.75C Chrg 3.0-4.1V | 255
8374 | ARGONNE_15_CFF-B35A-P2f.050 | CFF | B35A | 2 | P2f | 09/18/2018 09:25:30 | 535 | 790 | 80733.8863 | 0.01856311 | 525219 | 0.09506981 | 2.50003815 | 4.10162509 | 09/18/2018 | C:\Data\MIMS\Backup\ARGONNE_15\CFF-B35A-P2f.050 | B35A Solid-separator study Cycle Life Baseline A12 graphite [S-A001] vs. NMC 532 [A-C013B] Gen2 (A49) Celgard 2320 SLP (z-fold wound) CFF-Cycle Life_RPT5C_4p1a 3.0 to 4.1V 1C-rate = 0.019 Ah 30°C 0.1447g of NMC532 in cell | CFF-Cycle Life_RPT5C_4p1a.000C/20 then 47 cycles at C/2 HPPC with 5C Disch. Pulse 3.75C Chrg 3.0-4.1V | 255
8375 | ARGONNE_15_CFF-B35B-P1a.051 | CFF | B35B | 1 | P1a | 04/17/2018 10:25:38 | 0 | 6 | 5590.9455 | 0.0218028082 | 0.0804435806 | 0.0088502327 | 0 | 4.10177768 | 04/17/2018 | C:\Data\MIMS\Backup\ARGONNE_15\CFF-B35B-P1a.051 | B35B Solid-separator study Formation S-A001 hand coated with Zirconium(IV) oxide [LN2486-76-1] vs. NMC 532 [A-C013B] Gen2 (A49) Celgard 2320 SLP (z-fold wound) CFF-SLP-Form-4p1 3.0 to 4.1V 1C-rate = 0.020 Ah 30°C 0.1447g of NMC532 in cell | CFF-SLP-Form-4p1.000Formation 1.5V tap and hold 15min C/10 x 3 C/3 x 3 3.0-4.1V | 6
8376 | ARGONNE_15_CFF-B35B-P1b.051 | CFF | B35B | 1 | P1b | 04/23/2018 16:44:06 | 6 | 23 | 14767.3475 | 0.0207329772 | 0.0769491995 | 0.0340306706 | 2.99855039 | 4.10193027 | 04/23/2018 | C:\Data\MIMS\Backup\ARGONNE_15\CFF-B35B-P1b.051 | B35B Solid-separator study Rate Study S-A001 hand coated with Zirconium(IV) oxide [LN2486-76-1] vs. NMC 532 [A-C013B] Gen2 (A49) Celgard 2320 SLP (z-fold wound) CFF-SLP-Rate-4p1 3.0 to 4.1V 1C-rate = 0.017 Ah 30°C 0.1447g of NMC532 in cell | CFF-SLP-Rate-4p1.000Rate Capability Test at 0.05C 0.1C 0.2C 0.5C 1C 2C; 3.0V to 4.1V | 17
8377 | ARGONNE_15_CFF-B35B-P1c.051 | CFF | B35B | 1 | P1c | 05/07/2018 17:05:52 | 24 | 25 | 868.1362 | 0.0204413227 | 0.0772883086 | 0.08506981 | 2.9999237 | 4.11245899 | 05/07/2018 | C:\Data\MIMS\Backup\ARGONNE_15\CFF-B35B-P1c.051 | B35B Solid-separator study HPPC S-A001 hand coated with Zirconium(IV) oxide [LN2486-76-1] vs. NMC 532 [A-C013B] Gen2 (A49) Celgard 2320 SLP (z-fold wound) CFF-SLP-HPPC-4p1 3.0 to 4.1V 1C-rate = 0.017 Ah 30°C 0.1447g of NMC532 in cell | CFF-SLP-HPPC-4p1.000HPPC with 5C Disch. Pulse 3.75C Chrg 3.0-4.1V | 1
8378 | ARGONNE_15_CFF-B35B-P1d.051 | CFF | B35B | 1 | P1d | 05/08/2018 15:50:13 | 25 | 280 | 96357.541 | 0.0218437013 | 0.0809565942 | 0.0950720989 | 2.99977111 | 4.13870451 | 05/08/2018 | C:\Data\MIMS\Backup\ARGONNE_15\CFF-B35B-P1d.051 | B35B Solid-separator study Cycle Life S-A001 hand coated with Zirconium(IV) oxide [LN2486-76-1] vs. NMC 532 [A-C013B] Gen2 (A49) Celgard 2320 SLP (z-fold wound) CFF-Cycle Life_RPT5C_4p1a 3.0 to 4.1V 1C-rate = 0.019 Ah 30°C 0.1447g of NMC532 in | CFF-Cycle Life_RPT5C_4p1a.000C/20 then 47 cycles at C/2 HPPC with 5C Disch. Pulse 3.75C Chrg 3.0-4.1V | 255
8379 | ARGONNE_15_CFF-B35B-P1e.051 | CFF | B35B | 1 | P1e | 07/17/2018 16:27:30 | 280 | 535 | 88710.8978 | 0.0202156792 | 0.0749436942 | 0.0950720989 | 2.67460136 | 4.15075914 | 07/17/2018 | C:\Data\MIMS\Backup\ARGONNE_15\CFF-B35B-P1e.051 | B35B Solid-separator study Cycle Life S-A001 hand coated with Zirconium(IV) oxide [LN2486-76-1] vs. NMC 532 [A-C013B] Gen2 (A49) Celgard 2320 SLP (z-fold wound) CFF-Cycle Life_RPT5C_4p1a 3.0 to 4.1V 1C-rate = 0.019 Ah 30°C 0.1447g of NMC532 in | CFF-Cycle Life_RPT5C_4p1a.000C/20 then 47 cycles at C/2 HPPC with 5C Disch. Pulse 3.75C Chrg 3.0-4.1V | 255
8380 | ARGONNE_15_CFF-B35B-P1f.051 | CFF | B35B | 1 | P1f | 09/18/2018 09:26:21 | 535 | 790 | 81787.0077 | 0.0187470818 | 525219 | 0.0950720989 | 2.49988556 | 4.16586557 | 09/18/2018 | C:\Data\MIMS\Backup\ARGONNE_15\CFF-B35B-P1f.051 | B35B Solid-separator study Cycle Life S-A001 hand coated with Zirconium(IV) oxide [LN2486-76-1] vs. NMC 532 [A-C013B] Gen2 (A49) Celgard 2320 SLP (z-fold wound) CFF-Cycle Life_RPT5C_4p1a 3.0 to 4.1V 1C-rate = 0.019 Ah 30°C 0.1447g of NMC532 in | CFF-Cycle Life_RPT5C_4p1a.000C/20 then 47 cycles at C/2 HPPC with 5C Disch. Pulse 3.75C Chrg 3.0-4.1V | 255
8381 | ARGONNE_15_CFF-B35B-P2a.052 | CFF | B35B | 2 | P2a | 04/17/2018 10:26:06 | 0 | 6 | 6368.8855 | 0.0256859035 | 0.0943220278 | 0.0083161669 | 0.00900282 | 4.1014725 | 04/17/2018 | C:\Data\MIMS\Backup\ARGONNE_15\CFF-B35B-P2a.052 | B35B Solid-separator study Formation S-A001 hand coated with Zirconium(IV) oxide [LN2486-76-1] vs. NMC 532 [A-C013B] Gen2 (A49) Celgard 2320 SLP (z-fold wound) CFF-SLP-Form-4p1 3.0 to 4.1V 1C-rate = 0.020 Ah 30°C 0.1447g of NMC532 in cell | CFF-SLP-Form-4p1.000Formation 1.5V tap and hold 15min C/10 x 3 C/3 x 3 3.0-4.1V | 6
8382 | ARGONNE_15_CFF-B35B-P2b.052 | CFF | B35B | 2 | P2b | 04/23/2018 16:44:58 | 6 | 6 | 1.6667 | 0 | 0 | 0 | 3.39391165 | 3.39436942 | 04/23/2018 | C:\Data\MIMS\Backup\ARGONNE_15\CFF-B35B-P2b.052 | B35B Solid-separator study Rate Study S-A001 hand coated with Zirconium(IV) oxide [LN2486-76-1] vs. NMC 532 [A-C013B] Gen2 (A49) Celgard 2320 SLP (z-fold wound) CFF-SLP-Rate-4p1 3.0 to 4.1V 1C-rate = 0.017 Ah 30°C 0.1447g of NMC532 in cell | CFF-SLP-Form-4p3.000Formation 1.5V tap and hold 15min C/10 x 3 C/3 x 3 3.0-4.3V | 0
8383 | ARGONNE_15_CFF-B35B-P2bb.052 | CFF | B35B | 2 | P2bb | 04/23/2018 16:47:58 | 6 | 23 | 15944.0888 | 0.0223106452 | 0.082634525 | 0.0340444038 | 2.9999237 | 4.10193027 | 04/23/2018 | C:\Data\MIMS\Backup\ARGONNE_15\CFF-B35B-P2bb.052 | B35B Solid-separator study Rate Study S-A001 hand coated with Zirconium(IV) oxide [LN2486-76-1] vs. NMC 532 [A-C013B] Gen2 (A49) Celgard 2320 SLP (z-fold wound) CFF-SLP-Rate-4p1 3.0 to 4.1V 1C-rate = 0.017 Ah 30°C 0.1447g of NMC532 in cell | CFF-SLP-Rate-4p1.000Rate Capability Test at 0.05C 0.1C 0.2C 0.5C 1C 2C; 3.0V to 4.1V | 17
8384 | ARGONNE_15_CFF-B35B-P2c.052 | CFF | B35B | 2 | P2c | 05/07/2018 17:06:31 | 24 | 25 | 868.2567 | 0.0203766717 | 0.0770900262 | 0.085008011 | 2.9999237 | 4.17425803 | 05/07/2018 | C:\Data\MIMS\Backup\ARGONNE_15\CFF-B35B-P2c.052 | B35B Solid-separator study HPPC S-A001 hand coated with Zirconium(IV) oxide [LN2486-76-1] vs. NMC 532 [A-C013B] Gen2 (A49) Celgard 2320 SLP (z-fold wound) CFF-SLP-HPPC-4p1 3.0 to 4.1V 1C-rate = 0.017 Ah 30°C 0.1447g of NMC532 in cell | CFF-SLP-HPPC-4p1.000HPPC with 5C Disch. Pulse 3.75C Chrg 3.0-4.1V | 1
8385 | ARGONNE_15_CFF-B35B-P2d.052 | CFF | B35B | 2 | P2d | 05/08/2018 15:50:42 | 25 | 280 | 95493.3293 | 0.0219109846 | 0.0811384158 | 0.0950469215 | 2.85557336 | 4.78141451 | 05/08/2018 | C:\Data\MIMS\Backup\ARGONNE_15\CFF-B35B-P2d.052 | B35B Solid-separator study Cycle Life S-A001 hand coated with Zirconium(IV) oxide [LN2486-76-1] vs. NMC 532 [A-C013B] Gen2 (A49) Celgard 2320 SLP (z-fold wound) CFF-Cycle Life_RPT5C_4p1a 3.0 to 4.1V 1C-rate = 0.019 Ah 30°C 0.1447g of NMC532 in | CFF-Cycle Life_RPT5C_4p1a.000C/20 then 47 cycles at C/2 HPPC with 5C Disch. Pulse 3.75C Chrg 3.0-4.1V | 255
8386 | ARGONNE_15_CFF-B35B-P2e.052 | CFF | B35B | 2 | P2e | 07/17/2018 16:27:59 | 280 | 535 | 86613.0763 | 0.0200087805 | 0.0741893449 | 0.095008011 | 2.50278477 | 4.20004578 | 07/17/2018 | C:\Data\MIMS\Backup\ARGONNE_15\CFF-B35B-P2e.052 | B35B Solid-separator study Cycle Life S-A001 hand coated with Zirconium(IV) oxide [LN2486-76-1] vs. NMC 532 [A-C013B] Gen2 (A49) Celgard 2320 SLP (z-fold wound) CFF-Cycle Life_RPT5C_4p1a 3.0 to 4.1V 1C-rate = 0.019 Ah 30°C 0.1447g of NMC532 in | CFF-Cycle Life_RPT5C_4p1a.000C/20 then 47 cycles at C/2 HPPC with 5C Disch. Pulse 3.75C Chrg 3.0-4.1V | 255
8387 | ARGONNE_15_CFF-B35B-P2f.052 | CFF | B35B | 2 | P2f | 09/18/2018 09:26:53 | 535 | 790 | 78288.003 | 0.0181509092 | 525219 | 0.095024033 | 2.49988556 | 4.1980621 | 09/18/2018 | C:\Data\MIMS\Backup\ARGONNE_15\CFF-B35B-P2f.052 | B35B Solid-separator study Cycle Life S-A001 hand coated with Zirconium(IV) oxide [LN2486-76-1] vs. NMC 532 [A-C013B] Gen2 (A49) Celgard 2320 SLP (z-fold wound) CFF-Cycle Life_RPT5C_4p1a 3.0 to 4.1V 1C-rate = 0.019 Ah 30°C 0.1447g of NMC532 in | CFF-Cycle Life_RPT5C_4p1a.000C/20 then 47 cycles at C/2 HPPC with 5C Disch. Pulse 3.75C Chrg 3.0-4.1V | 255
8388 | ARGONNE_15_CFF-B35C-P1a.053 | CFF | B35C | 1 | P1a | 04/17/2018 10:26:42 | 0 | 6 | 6026.1322 | 0.024146482 | 0.0889637093 | 0.0088502327 | 0.01068132 | 4.10162509 | 04/17/2018 | C:\Data\MIMS\Backup\ARGONNE_15\CFF-B35C-P1a.053 | B35C Solid-separator study Formation S-A001 hand coated with Aluminum silicate (Mullite) [LN2486-77-1] vs. NMC 532 [A-C013B] Gen2 (A49) Celgard 2320 SLP (z-fold wound) CFF-SLP-Form-4p1 3.0 to 4.1V 1C-rate = 0.020 Ah 30°C 0.1447g of NMC532 in ce | CFF-SLP-Form-4p1.000Formation 1.5V tap and hold 15min C/10 x 3 C/3 x 3 3.0-4.1V | 6
8389 | ARGONNE_15_CFF-B35C-P1b.053 | CFF | B35C | 1 | P1b | 04/23/2018 16:45:53 | 6 | 23 | 15795.8107 | 0.0221530419 | 0.082024267 | 0.034055848 | 2.99931334 | 4.10193027 | 04/23/2018 | C:\Data\MIMS\Backup\ARGONNE_15\CFF-B35C-P1b.053 | B35C Solid-separator study Rate Study S-A001 hand coated with Aluminum silicate (Mullite) [LN2486-77-1] vs. NMC 532 [A-C013B] Gen2 (A49) Celgard 2320 SLP (z-fold wound) CFF-SLP-Rate-4p1 3.0 to 4.1V 1C-rate = 0.017 Ah 30°C 0.1447g of NMC532 in c | CFF-SLP-Rate-4p1.000Rate Capability Test at 0.05C 0.1C 0.2C 0.5C 1C 2C; 3.0V to 4.1V | 17
8390 | ARGONNE_15_CFF-B35C-P1c.053 | CFF | B35C | 1 | P1c | 05/07/2018 17:07:01 | 24 | 25 | 867.089 | 0.0202856347 | 0.0764421653 | 0.0850354772 | 2.9999237 | 4.10193027 | 05/07/2018 | C:\Data\MIMS\Backup\ARGONNE_15\CFF-B35C-P1c.053 | B35C Solid-separator study HPPC S-A001 hand coated with Aluminum silicate (Mullite) [LN2486-77-1] vs. NMC 532 [A-C013B] Gen2 (A49) Celgard 2320 SLP (z-fold wound) CFF-SLP-HPPC-4p1 3.0 to 4.1V 1C-rate = 0.017 Ah 30°C 0.1447g of NMC532 in cell | CFF-SLP-HPPC-4p1.000HPPC with 5C Disch. Pulse 3.75C Chrg 3.0-4.1V | 1
8391 | ARGONNE_15_CFF-B35C-P1d.053 | CFF | B35C | 1 | P1d | 05/08/2018 15:51:38 | 25 | 280 | 95525.6523 | 0.0217414685 | 0.0804811463 | 0.09506981 | 2.99977111 | 4.10559243 | 05/08/2018 | C:\Data\MIMS\Backup\ARGONNE_15\CFF-B35C-P1d.053 | B35C Solid-separator study Cycle Life S-A001 hand coated with Aluminum silicate (Mullite) [LN2486-77-1] vs. NMC 532 [A-C013B] Gen2 (A49) Celgard 2320 SLP (z-fold wound) CFF-Cycle Life_RPT5C_4p1a 3.0 to 4.1V 1C-rate = 0.019 Ah 30°C 0.1447g of NM | CFF-Cycle Life_RPT5C_4p1a.000C/20 then 47 cycles at C/2 HPPC with 5C Disch. Pulse 3.75C Chrg 3.0-4.1V | 255
8392 | ARGONNE_15_CFF-B35C-P1e.053 | CFF | B35C | 1 | P1e | 07/17/2018 16:28:31 | 280 | 535 | 88170.0663 | 0.0201094115 | 0.0745124056 | 0.0950720989 | 2.67841611 | 4.10971237 | 07/17/2018 | C:\Data\MIMS\Backup\ARGONNE_15\CFF-B35C-P1e.053 | B35C Solid-separator study Cycle Life S-A001 hand coated with Aluminum silicate (Mullite) [LN2486-77-1] vs. NMC 532 [A-C013B] Gen2 (A49) Celgard 2320 SLP (z-fold wound) CFF-Cycle Life_RPT5C_4p1a 3.0 to 4.1V 1C-rate = 0.019 Ah 30°C 0.1447g of NM | CFF-Cycle Life_RPT5C_4p1a.000C/20 then 47 cycles at C/2 HPPC with 5C Disch. Pulse 3.75C Chrg 3.0-4.1V | 255
8393 | ARGONNE_15_CFF-B35C-P1f.053 | CFF | B35C | 1 | P1f | 09/18/2018 09:27:30 | 535 | 790 | 81819.0025 | 0.0188180308 | 525219 | 0.0950675212 | 2.54459449 | 4.10849165 | 09/18/2018 | C:\Data\MIMS\Backup\ARGONNE_15\CFF-B35C-P1f.053 | B35C Solid-separator study Cycle Life S-A001 hand coated with Aluminum silicate (Mullite) [LN2486-77-1] vs. NMC 532 [A-C013B] Gen2 (A49) Celgard 2320 SLP (z-fold wound) CFF-Cycle Life_RPT5C_4p1a 3.0 to 4.1V 1C-rate = 0.019 Ah 30°C 0.1447g of NM | CFF-Cycle Life_RPT5C_4p1a.000C/20 then 47 cycles at C/2 HPPC with 5C Disch. Pulse 3.75C Chrg 3.0-4.1V | 255
8394 | ARGONNE_15_CFF-B35C-P2a.054 | CFF | B35C | 2 | P2a | 04/17/2018 10:27:03 | 0 | 6 | 5585.4553 | 0.0234228527 | 0.0867252701 | 0.0085450523 | 0 | 4.10162509 | 04/17/2018 | C:\Data\MIMS\Backup\ARGONNE_15\CFF-B35C-P2a.054 | B35C Solid-separator study Formation S-A001 hand coated with Aluminum silicate (Mullite) [LN2486-77-1] vs. NMC 532 [A-C013B] Gen2 (A49) Celgard 2320 SLP (z-fold wound) CFF-SLP-Form-4p1 3.0 to 4.1V 1C-rate = 0.020 Ah 30°C 0.1447g of NMC532 in ce | CFF-SLP-Form-4p1.000Formation 1.5V tap and hold 15min C/10 x 3 C/3 x 3 3.0-4.1V | 6
8395 | ARGONNE_15_CFF-B35C-P2b.054 | CFF | B35C | 2 | P2b | 04/23/2018 16:46:35 | 6 | 23 | 15162.3597 | 0.0213891093 | 0.079371454 | 0.03407187 | 2.99824521 | 4.10193027 | 04/23/2018 | C:\Data\MIMS\Backup\ARGONNE_15\CFF-B35C-P2b.054 | B35C Solid-separator study Rate Study S-A001 hand coated with Aluminum silicate (Mullite) [LN2486-77-1] vs. NMC 532 [A-C013B] Gen2 (A49) Celgard 2320 SLP (z-fold wound) CFF-SLP-Rate-4p1 3.0 to 4.1V 1C-rate = 0.017 Ah 30°C 0.1447g of NMC532 in c | CFF-SLP-Rate-4p1.000Rate Capability Test at 0.05C 0.1C 0.2C 0.5C 1C 2C; 3.0V to 4.1V | 17
8396 | ARGONNE_15_CFF-B35C-P2c.054 | CFF | B35C | 2 | P2c | 05/07/2018 17:07:31 | 24 | 25 | 866.1475 | 0.0201261917 | 0.0758577749 | 0.0850720989 | 2.9999237 | 4.10193027 | 05/07/2018 | C:\Data\MIMS\Backup\ARGONNE_15\CFF-B35C-P2c.054 | B35C Solid-separator study HPPC S-A001 hand coated with Aluminum silicate (Mullite) [LN2486-77-1] vs. NMC 532 [A-C013B] Gen2 (A49) Celgard 2320 SLP (z-fold wound) CFF-SLP-HPPC-4p1 3.0 to 4.1V 1C-rate = 0.017 Ah 30°C 0.1447g of NMC532 in cell | CFF-SLP-HPPC-4p1.000HPPC with 5C Disch. Pulse 3.75C Chrg 3.0-4.1V | 1
8397 | ARGONNE_15_CFF-B35C-P2d.054 | CFF | B35C | 2 | P2d | 05/08/2018 15:52:07 | 25 | 280 | 93339.4078 | 0.0214228093 | 0.0793136679 | 0.0950720989 | 2.94331273 | 4.11398489 | 05/08/2018 | C:\Data\MIMS\Backup\ARGONNE_15\CFF-B35C-P2d.054 | B35C Solid-separator study Cycle Life S-A001 hand coated with Aluminum silicate (Mullite) [LN2486-77-1] vs. NMC 532 [A-C013B] Gen2 (A49) Celgard 2320 SLP (z-fold wound) CFF-Cycle Life_RPT5C_4p1a 3.0 to 4.1V 1C-rate = 0.019 Ah 30°C 0.1447g of NM | CFF-Cycle Life_RPT5C_4p1a.000C/20 then 47 cycles at C/2 HPPC with 5C Disch. Pulse 3.75C Chrg 3.0-4.1V | 255
8398 | ARGONNE_15_CFF-B35C-P2e.054 | CFF | B35C | 2 | P2e | 07/17/2018 16:28:55 | 280 | 535 | 82845.9462 | 0.0192551517 | 0.0714250673 | 0.0950720989 | 2.49958038 | 4.11566339 | 07/17/2018 | C:\Data\MIMS\Backup\ARGONNE_15\CFF-B35C-P2e.054 | B35C Solid-separator study Cycle Life S-A001 hand coated with Aluminum silicate (Mullite) [LN2486-77-1] vs. NMC 532 [A-C013B] Gen2 (A49) Celgard 2320 SLP (z-fold wound) CFF-Cycle Life_RPT5C_4p1a 3.0 to 4.1V 1C-rate = 0.019 Ah 30°C 0.1447g of NM | CFF-Cycle Life_RPT5C_4p1a.000C/20 then 47 cycles at C/2 HPPC with 5C Disch. Pulse 3.75C Chrg 3.0-4.1V | 255
8399 | ARGONNE_15_CFF-B35C-P2f.054 | CFF | B35C | 2 | P2f | 09/18/2018 09:27:57 | 535 | 790 | 73782.739 | 0.0171439766 | 525219 | 0.0950720989 | 2.49973297 | 4.12573434 | 09/18/2018 | C:\Data\MIMS\Backup\ARGONNE_15\CFF-B35C-P2f.054 | B35C Solid-separator study Cycle Life S-A001 hand coated with Aluminum silicate (Mullite) [LN2486-77-1] vs. NMC 532 [A-C013B] Gen2 (A49) Celgard 2320 SLP (z-fold wound) CFF-Cycle Life_RPT5C_4p1a 3.0 to 4.1V 1C-rate = 0.019 Ah 30°C 0.1447g of NM | CFF-Cycle Life_RPT5C_4p1a.000C/20 then 47 cycles at C/2 HPPC with 5C Disch. Pulse 3.75C Chrg 3.0-4.1V | 255
8400 | ARGONNE_15_CFF-B35D-P1a.055 | CFF | B35D | 1 | P1a | 04/17/2018 10:27:24 | 0 | 6 | 5246.3443 | 0.0223100808 | 0.0825369562 | 0.0067246509 | 0 | 4.1014725 | 04/17/2018 | C:\Data\MIMS\Backup\ARGONNE_15\CFF-B35D-P1a.055 | B35D Solid-separator study Formation S-A001 hand coated with Zirconium(IV) silicate [LN2486-78-1] vs. NMC 532 [A-C013B] Gen2 (A49) Celgard 2320 SLP (z-fold wound) CFF-SLP-Form-4p1 3.0 to 4.1V 1C-rate = 0.020 Ah 30°C 0.1447g of NMC532 in cell | CFF-SLP-Form-4p1.000Formation 1.5V tap and hold 15min C/10 x 3 C/3 x 3 3.0-4.1V | 6
8401 | ARGONNE_15_CFF-B35D-P1b.055 | CFF | B35D | 1 | P1b | 04/23/2018 16:48:34 | 6 | 23 | 14450.9825 | 0.0204165857 | 0.0758537845 | 0.0340695811 | 2.99931334 | 4.10193027 | 04/23/2018 | C:\Data\MIMS\Backup\ARGONNE_15\CFF-B35D-P1b.055 | B35D Solid-separator study Rate Study S-A001 hand coated with Zirconium(IV) silicate [LN2486-78-1] vs. NMC 532 [A-C013B] Gen2 (A49) Celgard 2320 SLP (z-fold wound) CFF-SLP-Rate-4p1 3.0 to 4.1V 1C-rate = 0.017 Ah 30°C 0.1447g of NMC532 in cell | CFF-SLP-Rate-4p1.000Rate Capability Test at 0.05C 0.1C 0.2C 0.5C 1C 2C; 3.0V to 4.1V | 17
8402 | ARGONNE_15_CFF-B35D-P1c.055 | CFF | B35D | 1 | P1c | 05/07/2018 17:08:00 | 24 | 25 | 866.2867 | 0.0198348594 | 0.074806843 | 0.0850560769 | 2.9999237 | 4.10177768 | 05/07/2018 | C:\Data\MIMS\Backup\ARGONNE_15\CFF-B35D-P1c.055 | B35D Solid-separator study HPPC S-A001 hand coated with Zirconium(IV) silicate [LN2486-78-1] vs. NMC 532 [A-C013B] Gen2 (A49) Celgard 2320 SLP (z-fold wound) CFF-SLP-HPPC-4p1 3.0 to 4.1V 1C-rate = 0.017 Ah 30°C 0.1447g of NMC532 in cell | CFF-SLP-HPPC-4p1.000HPPC with 5C Disch. Pulse 3.75C Chrg 3.0-4.1V | 1
8403 | ARGONNE_15_CFF-B35D-P1d.055 | CFF | B35D | 1 | P1d | 05/08/2018 15:52:35 | 25 | 280 | 91307.265 | 0.020962796 | 0.0776625818 | 0.0950720989 | 2.91187915 | 4.12451362 | 05/08/2018 | C:\Data\MIMS\Backup\ARGONNE_15\CFF-B35D-P1d.055 | B35D Solid-separator study Cycle Life S-A001 hand coated with Zirconium(IV) silicate [LN2486-78-1] vs. NMC 532 [A-C013B] Gen2 (A49) Celgard 2320 SLP (z-fold wound) CFF-Cycle Life_RPT5C_4p1a 3.0 to 4.1V 1C-rate = 0.019 Ah 30°C 0.1447g of NMC532 | CFF-Cycle Life_RPT5C_4p1a.000C/20 then 47 cycles at C/2 HPPC with 5C Disch. Pulse 3.75C Chrg 3.0-4.1V | 255
8404 | ARGONNE_15_CFF-B35D-P1e.055 | CFF | B35D | 1 | P1e | 07/17/2018 16:29:24 | 280 | 535 | 81604.2285 | 0.0183377256 | 0.0680762001 | 0.0950720989 | 2.44846265 | 4.13595789 | 07/17/2018 | C:\Data\MIMS\Backup\ARGONNE_15\CFF-B35D-P1e.055 | B35D Solid-separator study Cycle Life S-A001 hand coated with Zirconium(IV) silicate [LN2486-78-1] vs. NMC 532 [A-C013B] Gen2 (A49) Celgard 2320 SLP (z-fold wound) CFF-Cycle Life_RPT5C_4p1a 3.0 to 4.1V 1C-rate = 0.019 Ah 30°C 0.1447g of NMC532 | CFF-Cycle Life_RPT5C_4p1a.000C/20 then 47 cycles at C/2 HPPC with 5C Disch. Pulse 3.75C Chrg 3.0-4.1V | 255
8405 | ARGONNE_15_CFF-B35D-P1f.055 | CFF | B35D | 1 | P1f | 09/18/2018 09:28:28 | 535 | 790 | 73302.6303 | 0.0169026056 | 525219 | 0.0950720989 | 2.49942779 | 4.13900969 | 09/18/2018 | C:\Data\MIMS\Backup\ARGONNE_15\CFF-B35D-P1f.055 | B35D Solid-separator study Cycle Life S-A001 hand coated with Zirconium(IV) silicate [LN2486-78-1] vs. NMC 532 [A-C013B] Gen2 (A49) Celgard 2320 SLP (z-fold wound) CFF-Cycle Life_RPT5C_4p1a 3.0 to 4.1V 1C-rate = 0.019 Ah 30°C 0.1447g of NMC532 | CFF-Cycle Life_RPT5C_4p1a.000C/20 then 47 cycles at C/2 HPPC with 5C Disch. Pulse 3.75C Chrg 3.0-4.1V | 255
8406 | ARGONNE_15_CFF-B35D-P2a.056 | CFF | B35D | 2 | P2a | 04/17/2018 10:27:57 | 0 | 6 | 5729.3778 | 0.0240855859 | 0.0888009921 | 0.0084687572 | 0 | 4.10177768 | 04/17/2018 | C:\Data\MIMS\Backup\ARGONNE_15\CFF-B35D-P2a.056 | B35D Solid-separator study Formation S-A001 hand coated with Zirconium(IV) silicate [LN2486-78-1] vs. NMC 532 [A-C013B] Gen2 (A49) Celgard 2320 SLP (z-fold wound) CFF-SLP-Form-4p1 3.0 to 4.1V 1C-rate = 0.020 Ah 30°C 0.1447g of NMC532 in cell | CFF-SLP-Form-4p1.000Formation 1.5V tap and hold 15min C/10 x 3 C/3 x 3 3.0-4.1V | 6
8407 | ARGONNE_15_CFF-B35D-P2b.056 | CFF | B35D | 2 | P2b | 04/23/2018 16:49:02 | 6 | 23 | 15093.2293 | 0.0211512792 | 0.0786263143 | 0.0340627146 | 2.9999237 | 4.10193027 | 04/23/2018 | C:\Data\MIMS\Backup\ARGONNE_15\CFF-B35D-P2b.056 | B35D Solid-separator study Rate Study S-A001 hand coated with Zirconium(IV) silicate [LN2486-78-1] vs. NMC 532 [A-C013B] Gen2 (A49) Celgard 2320 SLP (z-fold wound) CFF-SLP-Rate-4p1 3.0 to 4.1V 1C-rate = 0.017 Ah 30°C 0.1447g of NMC532 in cell | CFF-SLP-Rate-4p1.000Rate Capability Test at 0.05C 0.1C 0.2C 0.5C 1C 2C; 3.0V to 4.1V | 17
8408 | ARGONNE_15_CFF-B35D-P2c.056 | CFF | B35D | 2 | P2c | 05/07/2018 17:08:25 | 24 | 25 | 866.637 | 0.020321679 | 0.0765874345 | 0.0850606546 | 2.9999237 | 4.10193027 | 05/07/2018 | C:\Data\MIMS\Backup\ARGONNE_15\CFF-B35D-P2c.056 | B35D Solid-separator study HPPC S-A001 hand coated with Zirconium(IV) silicate [LN2486-78-1] vs. NMC 532 [A-C013B] Gen2 (A49) Celgard 2320 SLP (z-fold wound) CFF-SLP-HPPC-4p1 3.0 to 4.1V 1C-rate = 0.017 Ah 30°C 0.1447g of NMC532 in cell | CFF-SLP-HPPC-4p1.000HPPC with 5C Disch. Pulse 3.75C Chrg 3.0-4.1V | 1
8409 | ARGONNE_15_CFF-B35D-P2d.056 | CFF | B35D | 2 | P2d | 05/08/2018 15:53:03 | 25 | 280 | 93809.0267 | 0.0213680116 | 0.0791571524 | 0.0950652323 | 2.99977111 | 4.11276417 | 05/08/2018 | C:\Data\MIMS\Backup\ARGONNE_15\CFF-B35D-P2d.056 | B35D Solid-separator study Cycle Life S-A001 hand coated with Zirconium(IV) silicate [LN2486-78-1] vs. NMC 532 [A-C013B] Gen2 (A49) Celgard 2320 SLP (z-fold wound) CFF-Cycle Life_RPT5C_4p1a 3.0 to 4.1V 1C-rate = 0.019 Ah 30°C 0.1447g of NMC532 | CFF-Cycle Life_RPT5C_4p1a.000C/20 then 47 cycles at C/2 HPPC with 5C Disch. Pulse 3.75C Chrg 3.0-4.1V | 255
8410 | ARGONNE_15_CFF-B35D-P2e.056 | CFF | B35D | 2 | P2e | 07/17/2018 16:29:57 | 280 | 535 | 85865.1242 | 0.0194130401 | 0.0720198927 | 0.0950560769 | 2.63843748 | 4.11642634 | 07/17/2018 | C:\Data\MIMS\Backup\ARGONNE_15\CFF-B35D-P2e.056 | B35D Solid-separator study Cycle Life S-A001 hand coated with Zirconium(IV) silicate [LN2486-78-1] vs. NMC 532 [A-C013B] Gen2 (A49) Celgard 2320 SLP (z-fold wound) CFF-Cycle Life_RPT5C_4p1a 3.0 to 4.1V 1C-rate = 0.019 Ah 30°C 0.1447g of NMC532 | CFF-Cycle Life_RPT5C_4p1a.000C/20 then 47 cycles at C/2 HPPC with 5C Disch. Pulse 3.75C Chrg 3.0-4.1V | 255
8411 | ARGONNE_15_CFF-B35D-P2f.056 | CFF | B35D | 2 | P2f | 09/18/2018 09:28:55 | 535 | 790 | 79714.6617 | 0.0180404217 | 525219 | 0.0950629435 | 2.49973297 | 4.11581598 | 09/18/2018 | C:\Data\MIMS\Backup\ARGONNE_15\CFF-B35D-P2f.056 | B35D Solid-separator study Cycle Life S-A001 hand coated with Zirconium(IV) silicate [LN2486-78-1] vs. NMC 532 [A-C013B] Gen2 (A49) Celgard 2320 SLP (z-fold wound) CFF-Cycle Life_RPT5C_4p1a 3.0 to 4.1V 1C-rate = 0.019 Ah 30°C 0.1447g of NMC532 | CFF-Cycle Life_RPT5C_4p1a.000C/20 then 47 cycles at C/2 HPPC with 5C Disch. Pulse 3.75C Chrg 3.0-4.1V | 255
8412 | ARGONNE_15_CFF-B35E-P1a.057 | CFF | B35E | 1 | P1a | 04/17/2018 10:28:40 | 0 | 6 | 5848.7263 | 0.0235006009 | 0.0862620973 | 0.0082398718 | 0.00381476 | 4.10177768 | 04/17/2018 | C:\Data\MIMS\Backup\ARGONNE_15\CFF-B35E-P1a.057 | B35E Solid-separator study Formation S-A001 hand coated with Boron nitride [LN2486-80-1] vs. NMC 532 [A-C013B] Gen2 (A49) Celgard 2320 SLP (z-fold wound) CFF-SLP-Form-4p1 3.0 to 4.1V 1C-rate = 0.020 Ah 30°C 0.1447g of NMC532 in cell | CFF-SLP-Form-4p1.000Formation 1.5V tap and hold 15min C/10 x 3 C/3 x 3 3.0-4.1V | 6
8413 | ARGONNE_15_CFF-B35E-P1b.057 | CFF | B35E | 1 | P1b | 04/23/2018 16:49:34 | 6 | 23 | 15503.3263 | 0.0216930045 | 0.0804613217 | 0.0340650034 | 2.99977111 | 4.10208286 | 04/23/2018 | C:\Data\MIMS\Backup\ARGONNE_15\CFF-B35E-P1b.057 | B35E Solid-separator study Rate Study S-A001 hand coated with Boron nitride [LN2486-80-1] vs. NMC 532 [A-C013B] Gen2 (A49) Celgard 2320 SLP (z-fold wound) CFF-SLP-Rate-4p1 3.0 to 4.1V 1C-rate = 0.017 Ah 30°C 0.1447g of NMC532 in cell | CFF-SLP-Rate-4p1.000Rate Capability Test at 0.05C 0.1C 0.2C 0.5C 1C 2C; 3.0V to 4.1V | 17
8414 | ARGONNE_15_CFF-B35E-P1c.057 | CFF | B35E | 1 | P1c | 05/07/2018 17:08:51 | 24 | 25 | 866.5902 | 0.0204275085 | 0.0768914988 | 0.08506981 | 2.9999237 | 4.10177768 | 05/07/2018 | C:\Data\MIMS\Backup\ARGONNE_15\CFF-B35E-P1c.057 | B35E Solid-separator study HPPC S-A001 hand coated with Boron nitride [LN2486-80-1] vs. NMC 532 [A-C013B] Gen2 (A49) Celgard 2320 SLP (z-fold wound) CFF-SLP-HPPC-4p1 3.0 to 4.1V 1C-rate = 0.017 Ah 30°C 0.1447g of NMC532 in cell | CFF-SLP-HPPC-4p1.000HPPC with 5C Disch. Pulse 3.75C Chrg 3.0-4.1V | 1
8415 | ARGONNE_15_CFF-B35E-P1d.057 | CFF | B35E | 1 | P1d | 05/08/2018 15:53:43 | 25 | 280 | 95840.7085 | 0.021738468 | 0.0804793226 | 0.0950720989 | 2.99977111 | 4.11367971 | 05/08/2018 | C:\Data\MIMS\Backup\ARGONNE_15\CFF-B35E-P1d.057 | B35E Solid-separator study Cycle Life S-A001 hand coated with Boron nitride [LN2486-80-1] vs. NMC 532 [A-C013B] Gen2 (A49) Celgard 2320 SLP (z-fold wound) CFF-Cycle Life_RPT5C_4p1a 3.0 to 4.1V 1C-rate = 0.019 Ah 30°C 0.1447g of NMC532 in cell | CFF-Cycle Life_RPT5C_4p1a.000C/20 then 47 cycles at C/2 HPPC with 5C Disch. Pulse 3.75C Chrg 3.0-4.1V | 255
8416 | ARGONNE_15_CFF-B35E-P1e.057 | CFF | B35E | 1 | P1e | 07/17/2018 16:30:42 | 280 | 535 | 88021.2698 | 0.0200318813 | 0.074239175 | 0.0950720989 | 2.57450217 | 4.12222477 | 07/17/2018 | C:\Data\MIMS\Backup\ARGONNE_15\CFF-B35E-P1e.057 | B35E Solid-separator study Cycle Life S-A001 hand coated with Boron nitride [LN2486-80-1] vs. NMC 532 [A-C013B] Gen2 (A49) Celgard 2320 SLP (z-fold wound) CFF-Cycle Life_RPT5C_4p1a 3.0 to 4.1V 1C-rate = 0.019 Ah 30°C 0.1447g of NMC532 in cell | CFF-Cycle Life_RPT5C_4p1a.000C/20 then 47 cycles at C/2 HPPC with 5C Disch. Pulse 3.75C Chrg 3.0-4.1V | 255
8417 | ARGONNE_15_CFF-B35E-P1f.057 | CFF | B35E | 1 | P1f | 09/18/2018 09:29:31 | 535 | 790 | 81446.4467 | 0.0186600858 | 525219 | 0.0950720989 | 2.49973297 | 4.13504234 | 09/18/2018 | C:\Data\MIMS\Backup\ARGONNE_15\CFF-B35E-P1f.057 | B35E Solid-separator study Cycle Life S-A001 hand coated with Boron nitride [LN2486-80-1] vs. NMC 532 [A-C013B] Gen2 (A49) Celgard 2320 SLP (z-fold wound) CFF-Cycle Life_RPT5C_4p1a 3.0 to 4.1V 1C-rate = 0.019 Ah 30°C 0.1447g of NMC532 in cell | CFF-Cycle Life_RPT5C_4p1a.000C/20 then 47 cycles at C/2 HPPC with 5C Disch. Pulse 3.75C Chrg 3.0-4.1V | 255
8418 | ARGONNE_15_CFF-B35E-P2a.058 | CFF | B35E | 2 | P2a | 04/17/2018 10:29:03 | 0 | 6 | 6220.4503 | 0.0249611798 | 0.0916564149 | 0.0080872816 | 0 | 4.10177768 | 04/17/2018 | C:\Data\MIMS\Backup\ARGONNE_15\CFF-B35E-P2a.058 | B35E Solid-separator study Formation S-A001 hand coated with Boron nitride [LN2486-80-1] vs. NMC 532 [A-C013B] Gen2 (A49) Celgard 2320 SLP (z-fold wound) CFF-SLP-Form-4p1 3.0 to 4.1V 1C-rate = 0.020 Ah 30°C 0.1447g of NMC532 in cell | CFF-SLP-Form-4p1.000Formation 1.5V tap and hold 15min C/10 x 3 C/3 x 3 3.0-4.1V | 6
8419 | ARGONNE_15_CFF-B35E-P2b.058 | CFF | B35E | 2 | P2b | 04/23/2018 16:49:59 | 6 | 23 | 15875.9258 | 0.0221657244 | 0.0820693265 | 0.034010071 | 2.99961852 | 4.10193027 | 04/23/2018 | C:\Data\MIMS\Backup\ARGONNE_15\CFF-B35E-P2b.058 | B35E Solid-separator study Rate Study S-A001 hand coated with Boron nitride [LN2486-80-1] vs. NMC 532 [A-C013B] Gen2 (A49) Celgard 2320 SLP (z-fold wound) CFF-SLP-Rate-4p1 3.0 to 4.1V 1C-rate = 0.017 Ah 30°C 0.1447g of NMC532 in cell | CFF-SLP-Rate-4p1.000Rate Capability Test at 0.05C 0.1C 0.2C 0.5C 1C 2C; 3.0V to 4.1V | 17
8420 | ARGONNE_15_CFF-B35E-P2c.058 | CFF | B35E | 2 | P2c | 05/07/2018 17:09:14 | 24 | 25 | 866.8082 | 0.0204545524 | 0.0769630268 | 0.0850286107 | 2.9999237 | 4.10162509 | 05/07/2018 | C:\Data\MIMS\Backup\ARGONNE_15\CFF-B35E-P2c.058 | B35E Solid-separator study HPPC S-A001 hand coated with Boron nitride [LN2486-80-1] vs. NMC 532 [A-C013B] Gen2 (A49) Celgard 2320 SLP (z-fold wound) CFF-SLP-HPPC-4p1 3.0 to 4.1V 1C-rate = 0.017 Ah 30°C 0.1447g of NMC532 in cell | CFF-SLP-HPPC-4p1.000HPPC with 5C Disch. Pulse 3.75C Chrg 3.0-4.1V | 1
8421 | ARGONNE_15_CFF-B35E-P2d.058 | CFF | B35E | 2 | P2d | 05/08/2018 15:54:07 | 25 | 280 | 95683.4988 | 0.0217584207 | 0.0805405077 | 0.0950400549 | 2.99977111 | 4.10284581 | 05/08/2018 | C:\Data\MIMS\Backup\ARGONNE_15\CFF-B35E-P2d.058 | B35E Solid-separator study Cycle Life S-A001 hand coated with Boron nitride [LN2486-80-1] vs. NMC 532 [A-C013B] Gen2 (A49) Celgard 2320 SLP (z-fold wound) CFF-Cycle Life_RPT5C_4p1a 3.0 to 4.1V 1C-rate = 0.019 Ah 30°C 0.1447g of NMC532 in cell | CFF-Cycle Life_RPT5C_4p1a.000C/20 then 47 cycles at C/2 HPPC with 5C Disch. Pulse 3.75C Chrg 3.0-4.1V | 255
8422 | ARGONNE_15_CFF-B35E-P2e.058 | CFF | B35E | 2 | P2e | 07/17/2018 16:31:22 | 280 | 535 | 86873.4875 | 0.0199142298 | 0.0738065986 | 0.0950331884 | 2.54108492 | 4.11108568 | 07/17/2018 | C:\Data\MIMS\Backup\ARGONNE_15\CFF-B35E-P2e.058 | B35E Solid-separator study Cycle Life S-A001 hand coated with Boron nitride [LN2486-80-1] vs. NMC 532 [A-C013B] Gen2 (A49) Celgard 2320 SLP (z-fold wound) CFF-Cycle Life_RPT5C_4p1a 3.0 to 4.1V 1C-rate = 0.019 Ah 30°C 0.1447g of NMC532 in cell | CFF-Cycle Life_RPT5C_4p1a.000C/20 then 47 cycles at C/2 HPPC with 5C Disch. Pulse 3.75C Chrg 3.0-4.1V | 255
8423 | ARGONNE_15_CFF-B35E-P2f.058 | CFF | B35E | 2 | P2f | 09/18/2018 09:30:13 | 535 | 790 | 79586.832 | 0.018368672 | 525219 | 0.0950286107 | 2.49958038 | 4.11474784 | 09/18/2018 | C:\Data\MIMS\Backup\ARGONNE_15\CFF-B35E-P2f.058 | B35E Solid-separator study Cycle Life S-A001 hand coated with Boron nitride [LN2486-80-1] vs. NMC 532 [A-C013B] Gen2 (A49) Celgard 2320 SLP (z-fold wound) CFF-Cycle Life_RPT5C_4p1a 3.0 to 4.1V 1C-rate = 0.019 Ah 30°C 0.1447g of NMC532 in cell | CFF-Cycle Life_RPT5C_4p1a.000C/20 then 47 cycles at C/2 HPPC with 5C Disch. Pulse 3.75C Chrg 3.0-4.1V | 255
8424 | ARGONNE_15_CFF-B35F-P1a.059 | CFF | B35F | 1 | P1a | 04/17/2018 10:29:29 | 0 | 6 | 5830.715 | 0.0241477013 | 0.0889349832 | 0.0080872816 | 0.00976577 | 4.10177768 | 04/17/2018 | C:\Data\MIMS\Backup\ARGONNE_15\CFF-B35F-P1a.059 | B35F Solid-separator study Formation S-A001 hand coated with Aluminum oxide (10µm) [LN2486-82-1] vs. NMC 532 [A-C013B] Gen2 (A49) Celgard 2320 SLP (z-fold wound) CFF-SLP-Form-4p1 3.0 to 4.1V 1C-rate = 0.020 Ah 30°C 0.1447g of NMC532 in cell | CFF-SLP-Form-4p1.000Formation 1.5V tap and hold 15min C/10 x 3 C/3 x 3 3.0-4.1V | 6
8425 | ARGONNE_15_CFF-B35F-P1b.059 | CFF | B35F | 1 | P1b | 04/23/2018 16:50:30 | 6 | 23 | 15606.9605 | 0.0218659861 | 0.0810005194 | 0.0340535592 | 2.9983978 | 4.10193027 | 04/23/2018 | C:\Data\MIMS\Backup\ARGONNE_15\CFF-B35F-P1b.059 | B35F Solid-separator study Rate Study S-A001 hand coated with Aluminum oxide (10µm) [LN2486-82-1] vs. NMC 532 [A-C013B] Gen2 (A49) Celgard 2320 SLP (z-fold wound) CFF-SLP-Rate-4p1 3.0 to 4.1V 1C-rate = 0.017 Ah 30°C 0.1447g of NMC532 in cell | CFF-SLP-Rate-4p1.000Rate Capability Test at 0.05C 0.1C 0.2C 0.5C 1C 2C; 3.0V to 4.1V | 17
8426 | ARGONNE_15_CFF-B35F-P1c.059 | CFF | B35F | 1 | P1c | 05/07/2018 17:09:44 | 24 | 25 | 866.317 | 0.0201951538 | 0.0761080764 | 0.0850743877 | 2.9999237 | 4.10193027 | 05/07/2018 | C:\Data\MIMS\Backup\ARGONNE_15\CFF-B35F-P1c.059 | B35F Solid-separator study HPPC S-A001 hand coated with Aluminum oxide (10µm) [LN2486-82-1] vs. NMC 532 [A-C013B] Gen2 (A49) Celgard 2320 SLP (z-fold wound) CFF-SLP-HPPC-4p1 3.0 to 4.1V 1C-rate = 0.017 Ah 30°C 0.1447g of NMC532 in cell | CFF-SLP-HPPC-4p1.000HPPC with 5C Disch. Pulse 3.75C Chrg 3.0-4.1V | 1
8427 | ARGONNE_15_CFF-B35F-P1d.059 | CFF | B35F | 1 | P1d | 05/08/2018 15:54:34 | 25 | 280 | 94847.324 | 0.0215566413 | 0.0797798078 | 0.0950720989 | 2.99916075 | 4.10482948 | 05/08/2018 | C:\Data\MIMS\Backup\ARGONNE_15\CFF-B35F-P1d.059 | B35F Solid-separator study Cycle Life S-A001 hand coated with Aluminum oxide (10µm) [LN2486-82-1] vs. NMC 532 [A-C013B] Gen2 (A49) Celgard 2320 SLP (z-fold wound) CFF-Cycle Life_RPT5C_4p1a 3.0 to 4.1V 1C-rate = 0.019 Ah 30°C 0.1447g of NMC532 i | CFF-Cycle Life_RPT5C_4p1a.000C/20 then 47 cycles at C/2 HPPC with 5C Disch. Pulse 3.75C Chrg 3.0-4.1V | 255
8428 | ARGONNE_15_CFF-B35F-P1e.059 | CFF | B35F | 1 | P1e | 07/17/2018 16:31:54 | 280 | 535 | 87133.0168 | 0.0198259218 | 0.073460364 | 0.0950720989 | 2.60425727 | 4.10193027 | 07/17/2018 | C:\Data\MIMS\Backup\ARGONNE_15\CFF-B35F-P1e.059 | B35F Solid-separator study Cycle Life S-A001 hand coated with Aluminum oxide (10µm) [LN2486-82-1] vs. NMC 532 [A-C013B] Gen2 (A49) Celgard 2320 SLP (z-fold wound) CFF-Cycle Life_RPT5C_4p1a 3.0 to 4.1V 1C-rate = 0.019 Ah 30°C 0.1447g of NMC532 i | CFF-Cycle Life_RPT5C_4p1a.000C/20 then 47 cycles at C/2 HPPC with 5C Disch. Pulse 3.75C Chrg 3.0-4.1V | 255
8429 | ARGONNE_15_CFF-B35F-P1f.059 | CFF | B35F | 1 | P1f | 09/18/2018 09:30:56 | 535 | 790 | 80463.3282 | 0.0184319371 | 525219 | 0.0950720989 | 2.50003815 | 4.10162509 | 09/18/2018 | C:\Data\MIMS\Backup\ARGONNE_15\CFF-B35F-P1f.059 | B35F Solid-separator study Cycle Life S-A001 hand coated with Aluminum oxide (10µm) [LN2486-82-1] vs. NMC 532 [A-C013B] Gen2 (A49) Celgard 2320 SLP (z-fold wound) CFF-Cycle Life_RPT5C_4p1a 3.0 to 4.1V 1C-rate = 0.019 Ah 30°C 0.1447g of NMC532 i | CFF-Cycle Life_RPT5C_4p1a.000C/20 then 47 cycles at C/2 HPPC with 5C Disch. Pulse 3.75C Chrg 3.0-4.1V | 255
8430 | ARGONNE_15_CFF-B35F-P2a.060 | CFF | B35F | 2 | P2a | 04/17/2018 10:29:49 | 0 | 6 | 5567.9397 | 0.0232414957 | 0.0858711839 | 0.0074769207 | 0.00244144 | 4.10193027 | 04/17/2018 | C:\Data\MIMS\Backup\ARGONNE_15\CFF-B35F-P2a.060 | B35F Solid-separator study Formation S-A001 hand coated with Aluminum oxide (10µm) [LN2486-82-1] vs. NMC 532 [A-C013B] Gen2 (A49) Celgard 2320 SLP (z-fold wound) CFF-SLP-Form-4p1 3.0 to 4.1V 1C-rate = 0.020 Ah 30°C 0.1447g of NMC532 in cell | CFF-SLP-Form-4p1.000Formation 1.5V tap and hold 15min C/10 x 3 C/3 x 3 3.0-4.1V | 6
8431 | ARGONNE_15_CFF-B35F-P2b.060 | CFF | B35F | 2 | P2b | 04/23/2018 16:50:58 | 6 | 23 | 14871.9043 | 0.020746498 | 0.0770489342 | 0.0340650034 | 2.99931334 | 4.10208286 | 04/23/2018 | C:\Data\MIMS\Backup\ARGONNE_15\CFF-B35F-P2b.060 | B35F Solid-separator study Rate Study S-A001 hand coated with Aluminum oxide (10µm) [LN2486-82-1] vs. NMC 532 [A-C013B] Gen2 (A49) Celgard 2320 SLP (z-fold wound) CFF-SLP-Rate-4p1 3.0 to 4.1V 1C-rate = 0.017 Ah 30°C 0.1447g of NMC532 in cell | CFF-SLP-Rate-4p1.000Rate Capability Test at 0.05C 0.1C 0.2C 0.5C 1C 2C; 3.0V to 4.1V | 17
8432 | ARGONNE_15_CFF-B35F-P2c.060 | CFF | B35F | 2 | P2c | 05/07/2018 17:10:12 | 24 | 25 | 866.046 | 0.020068278 | 0.0756260493 | 0.0850606546 | 2.9999237 | 4.10162509 | 05/07/2018 | C:\Data\MIMS\Backup\ARGONNE_15\CFF-B35F-P2c.060 | B35F Solid-separator study HPPC S-A001 hand coated with Aluminum oxide (10µm) [LN2486-82-1] vs. NMC 532 [A-C013B] Gen2 (A49) Celgard 2320 SLP (z-fold wound) CFF-SLP-HPPC-4p1 3.0 to 4.1V 1C-rate = 0.017 Ah 30°C 0.1447g of NMC532 in cell | CFF-SLP-HPPC-4p1.000HPPC with 5C Disch. Pulse 3.75C Chrg 3.0-4.1V | 1
8433 | ARGONNE_15_CFF-B35F-P2d.060 | CFF | B35F | 2 | P2d | 05/08/2018 15:54:57 | 25 | 280 | 94014.5508 | 0.0214123236 | 0.0792506292 | 0.0950720989 | 2.99946593 | 4.10421912 | 05/08/2018 | C:\Data\MIMS\Backup\ARGONNE_15\CFF-B35F-P2d.060 | B35F Solid-separator study Cycle Life S-A001 hand coated with Aluminum oxide (10µm) [LN2486-82-1] vs. NMC 532 [A-C013B] Gen2 (A49) Celgard 2320 SLP (z-fold wound) CFF-Cycle Life_RPT5C_4p1a 3.0 to 4.1V 1C-rate = 0.019 Ah 30°C 0.1447g of NMC532 i | CFF-Cycle Life_RPT5C_4p1a.000C/20 then 47 cycles at C/2 HPPC with 5C Disch. Pulse 3.75C Chrg 3.0-4.1V | 255
8434 | ARGONNE_15_CFF-B35F-P2e.060 | CFF | B35F | 2 | P2e | 07/17/2018 16:32:18 | 280 | 535 | 85944.8752 | 0.0195662136 | 0.0725048016 | 0.0950720989 | 2.57084001 | 4.10635538 | 07/17/2018 | C:\Data\MIMS\Backup\ARGONNE_15\CFF-B35F-P2e.060 | B35F Solid-separator study Cycle Life S-A001 hand coated with Aluminum oxide (10µm) [LN2486-82-1] vs. NMC 532 [A-C013B] Gen2 (A49) Celgard 2320 SLP (z-fold wound) CFF-Cycle Life_RPT5C_4p1a 3.0 to 4.1V 1C-rate = 0.019 Ah 30°C 0.1447g of NMC532 i | CFF-Cycle Life_RPT5C_4p1a.000C/20 then 47 cycles at C/2 HPPC with 5C Disch. Pulse 3.75C Chrg 3.0-4.1V | 255
8435 | ARGONNE_15_CFF-B35F-P2f.060 | CFF | B35F | 2 | P2f | 09/18/2018 09:31:23 | 535 | 790 | 79368.049 | 0.018126127 | 525219 | 0.0950720989 | 2.49973297 | 4.10421912 | 09/18/2018 | C:\Data\MIMS\Backup\ARGONNE_15\CFF-B35F-P2f.060 | B35F Solid-separator study Cycle Life S-A001 hand coated with Aluminum oxide (10µm) [LN2486-82-1] vs. NMC 532 [A-C013B] Gen2 (A49) Celgard 2320 SLP (z-fold wound) CFF-Cycle Life_RPT5C_4p1a 3.0 to 4.1V 1C-rate = 0.019 Ah 30°C 0.1447g of NMC532 i | CFF-Cycle Life_RPT5C_4p1a.000C/20 then 47 cycles at C/2 HPPC with 5C Disch. Pulse 3.75C Chrg 3.0-4.1V | 255
8436 | ARGONNE_15_CFF-B35G-P1a.061 | CFF | B35G | 1 | P1a | 04/17/2018 10:30:17 | 0 | 6 | 5388.2693 | 0.0232504492 | 0.0856788247 | 0.0083161669 | 0 | 4.10131991 | 04/17/2018 | C:\Data\MIMS\Backup\ARGONNE_15\CFF-B35G-P1a.061 | B35G Solid-separator study Formation S-A001 hand coated with Aluminum nitride [LN2486-83-1] vs. NMC 532 [A-C013B] Gen2 (A49) Celgard 2320 SLP (z-fold wound) CFF-SLP-Form-4p1 3.0 to 4.1V 1C-rate = 0.020 Ah 30°C 0.1447g of NMC532 in cell | CFF-SLP-Form-4p1.000Formation 1.5V tap and hold 15min C/10 x 3 C/3 x 3 3.0-4.1V | 6
8437 | ARGONNE_15_CFF-B35G-P1b.061 | CFF | B35G | 1 | P1b | 04/23/2018 16:51:29 | 6 | 23 | 14662.4363 | 0.020688159 | 0.076904854 | 0.0340077821 | 2.99824521 | 4.10193027 | 04/23/2018 | C:\Data\MIMS\Backup\ARGONNE_15\CFF-B35G-P1b.061 | B35G Solid-separator study Rate Study S-A001 hand coated with Aluminum nitride [LN2486-83-1] vs. NMC 532 [A-C013B] Gen2 (A49) Celgard 2320 SLP (z-fold wound) CFF-SLP-Rate-4p1 3.0 to 4.1V 1C-rate = 0.017 Ah 30°C 0.1447g of NMC532 in cell | CFF-SLP-Rate-4p1.000Rate Capability Test at 0.05C 0.1C 0.2C 0.5C 1C 2C; 3.0V to 4.1V | 17
8438 | ARGONNE_15_CFF-B35G-P1c.061 | CFF | B35G | 1 | P1c | 05/07/2018 17:10:43 | 24 | 25 | 867.2992 | 0.0201025684 | 0.0758340095 | 0.0850102998 | 2.9999237 | 4.10177768 | 05/07/2018 | C:\Data\MIMS\Backup\ARGONNE_15\CFF-B35G-P1c.061 | B35G Solid-separator study HPPC S-A001 hand coated with Aluminum nitride [LN2486-83-1] vs. NMC 532 [A-C013B] Gen2 (A49) Celgard 2320 SLP (z-fold wound) CFF-SLP-HPPC-4p1 3.0 to 4.1V 1C-rate = 0.017 Ah 30°C 0.1447g of NMC532 in cell | CFF-SLP-HPPC-4p1.000HPPC with 5C Disch. Pulse 3.75C Chrg 3.0-4.1V | 1
8439 | ARGONNE_15_CFF-B35G-P1d.061 | CFF | B35G | 1 | P1d | 05/08/2018 15:55:47 | 25 | 280 | 96159.6005 | 0.0218924758 | 0.0810564227 | 0.0950308995 | 2.99900816 | 4.10894942 | 05/08/2018 | C:\Data\MIMS\Backup\ARGONNE_15\CFF-B35G-P1d.061 | B35G Solid-separator study Cycle Life S-A001 hand coated with Aluminum nitride [LN2486-83-1] vs. NMC 532 [A-C013B] Gen2 (A49) Celgard 2320 SLP (z-fold wound) CFF-Cycle Life_RPT5C_4p1a 3.0 to 4.1V 1C-rate = 0.019 Ah 30°C 0.1447g of NMC532 in cel | CFF-Cycle Life_RPT5C_4p1a.000C/20 then 47 cycles at C/2 HPPC with 5C Disch. Pulse 3.75C Chrg 3.0-4.1V | 255
8440 | ARGONNE_15_CFF-B35G-P1e.061 | CFF | B35G | 1 | P1e | 07/17/2018 16:32:52 | 280 | 535 | 88005.6623 | 0.0200862659 | 0.0744479529 | 0.0950194553 | 2.63614862 | 4.11032273 | 07/17/2018 | C:\Data\MIMS\Backup\ARGONNE_15\CFF-B35G-P1e.061 | B35G Solid-separator study Cycle Life S-A001 hand coated with Aluminum nitride [LN2486-83-1] vs. NMC 532 [A-C013B] Gen2 (A49) Celgard 2320 SLP (z-fold wound) CFF-Cycle Life_RPT5C_4p1a 3.0 to 4.1V 1C-rate = 0.019 Ah 30°C 0.1447g of NMC532 in cel | CFF-Cycle Life_RPT5C_4p1a.000C/20 then 47 cycles at C/2 HPPC with 5C Disch. Pulse 3.75C Chrg 3.0-4.1V | 255
8441 | ARGONNE_15_CFF-B35G-P1f.061 | CFF | B35G | 1 | P1f | 09/18/2018 09:31:51 | 535 | 790 | 81342.6463 | 0.0186340192 | 525219 | 0.0950217441 | 2.49988556 | 4.11306935 | 09/18/2018 | C:\Data\MIMS\Backup\ARGONNE_15\CFF-B35G-P1f.061 | B35G Solid-separator study Cycle Life S-A001 hand coated with Aluminum nitride [LN2486-83-1] vs. NMC 532 [A-C013B] Gen2 (A49) Celgard 2320 SLP (z-fold wound) CFF-Cycle Life_RPT5C_4p1a 3.0 to 4.1V 1C-rate = 0.019 Ah 30°C 0.1447g of NMC532 in cel | CFF-Cycle Life_RPT5C_4p1a.000C/20 then 47 cycles at C/2 HPPC with 5C Disch. Pulse 3.75C Chrg 3.0-4.1V | 255
8442 | ARGONNE_15_CFF-B35G-P2a.062 | CFF | B35G | 2 | P2a | 04/17/2018 10:30:35 | 0 | 6 | 5779.0692 | 0.0230944142 | 0.0851755697 | 0.0073243305 | 0.01434348 | 4.10162509 | 04/17/2018 | C:\Data\MIMS\Backup\ARGONNE_15\CFF-B35G-P2a.062 | B35G Solid-separator study Formation S-A001 hand coated with Aluminum nitride [LN2486-83-1] vs. NMC 532 [A-C013B] Gen2 (A49) Celgard 2320 SLP (z-fold wound) CFF-SLP-Form-4p1 3.0 to 4.1V 1C-rate = 0.020 Ah 30°C 0.1447g of NMC532 in cell | CFF-SLP-Form-4p1.000Formation 1.5V tap and hold 15min C/10 x 3 C/3 x 3 3.0-4.1V | 6
8443 | ARGONNE_15_CFF-B35G-P2b.062 | CFF | B35G | 2 | P2b | 04/23/2018 16:51:56 | 6 | 23 | 15411.4228 | 0.0215958691 | 0.0802183907 | 0.0340512703 | 2.9999237 | 4.10208286 | 04/23/2018 | C:\Data\MIMS\Backup\ARGONNE_15\CFF-B35G-P2b.062 | B35G Solid-separator study Rate Study S-A001 hand coated with Aluminum nitride [LN2486-83-1] vs. NMC 532 [A-C013B] Gen2 (A49) Celgard 2320 SLP (z-fold wound) CFF-SLP-Rate-4p1 3.0 to 4.1V 1C-rate = 0.017 Ah 30°C 0.1447g of NMC532 in cell | CFF-SLP-Rate-4p1.000Rate Capability Test at 0.05C 0.1C 0.2C 0.5C 1C 2C; 3.0V to 4.1V | 17
8444 | ARGONNE_15_CFF-B35G-P2c.062 | CFF | B35G | 2 | P2c | 05/07/2018 17:11:10 | 24 | 25 | 866.7127 | 0.0201951545 | 0.0761413514 | 0.0850354772 | 2.9999237 | 4.10177768 | 05/07/2018 | C:\Data\MIMS\Backup\ARGONNE_15\CFF-B35G-P2c.062 | B35G Solid-separator study HPPC S-A001 hand coated with Aluminum nitride [LN2486-83-1] vs. NMC 532 [A-C013B] Gen2 (A49) Celgard 2320 SLP (z-fold wound) CFF-SLP-HPPC-4p1 3.0 to 4.1V 1C-rate = 0.017 Ah 30°C 0.1447g of NMC532 in cell | CFF-SLP-HPPC-4p1.000HPPC with 5C Disch. Pulse 3.75C Chrg 3.0-4.1V | 1
8445 | ARGONNE_15_CFF-B35G-P2d.062 | CFF | B35G | 2 | P2d | 05/08/2018 15:56:15 | 25 | 280 | 95019.8078 | 0.0217235425 | 0.0804434817 | 0.095024033 | 2.99977111 | 4.10772869 | 05/08/2018 | C:\Data\MIMS\Backup\ARGONNE_15\CFF-B35G-P2d.062 | B35G Solid-separator study Cycle Life S-A001 hand coated with Aluminum nitride [LN2486-83-1] vs. NMC 532 [A-C013B] Gen2 (A49) Celgard 2320 SLP (z-fold wound) CFF-Cycle Life_RPT5C_4p1a 3.0 to 4.1V 1C-rate = 0.019 Ah 30°C 0.1447g of NMC532 in cel | CFF-Cycle Life_RPT5C_4p1a.000C/20 then 47 cycles at C/2 HPPC with 5C Disch. Pulse 3.75C Chrg 3.0-4.1V | 255
8446 | ARGONNE_15_CFF-B35G-P2e.062 | CFF | B35G | 2 | P2e | 07/17/2018 16:33:32 | 280 | 535 | 87366.858 | 0.0200617003 | 0.0743557179 | 0.0950331884 | 2.55161364 | 4.11093309 | 07/17/2018 | C:\Data\MIMS\Backup\ARGONNE_15\CFF-B35G-P2e.062 | B35G Solid-separator study Cycle Life S-A001 hand coated with Aluminum nitride [LN2486-83-1] vs. NMC 532 [A-C013B] Gen2 (A49) Celgard 2320 SLP (z-fold wound) CFF-Cycle Life_RPT5C_4p1a 3.0 to 4.1V 1C-rate = 0.019 Ah 30°C 0.1447g of NMC532 in cel | CFF-Cycle Life_RPT5C_4p1a.000C/20 then 47 cycles at C/2 HPPC with 5C Disch. Pulse 3.75C Chrg 3.0-4.1V | 255
8447 | ARGONNE_15_CFF-B35G-P2f.062 | CFF | B35G | 2 | P2f | 09/18/2018 09:32:17 | 535 | 790 | 80834.5235 | 0.0186886125 | 525219 | 0.0950286107 | 2.49973297 | 4.11108568 | 09/18/2018 | C:\Data\MIMS\Backup\ARGONNE_15\CFF-B35G-P2f.062 | B35G Solid-separator study Cycle Life S-A001 hand coated with Aluminum nitride [LN2486-83-1] vs. NMC 532 [A-C013B] Gen2 (A49) Celgard 2320 SLP (z-fold wound) CFF-Cycle Life_RPT5C_4p1a 3.0 to 4.1V 1C-rate = 0.019 Ah 30°C 0.1447g of NMC532 in cel | CFF-Cycle Life_RPT5C_4p1a.000C/20 then 47 cycles at C/2 HPPC with 5C Disch. Pulse 3.75C Chrg 3.0-4.1V | 255
8448 | ARGONNE_15_CFF-B35H-P1a.063 | CFF | B35H | 1 | P1a | 04/17/2018 10:31:29 | 0 | 6 | 3988.5865 | 0.020064797 | 0.0734893966 | 0.0077821012 | 0.00106813 | 4.10177768 | 04/17/2018 | C:\Data\MIMS\Backup\ARGONNE_15\CFF-B35H-P1a.063 | B35H Solid-separator study Formation S-A001 hand coated with Ohara glass LICGC [LN2486-84-1] vs. NMC 532 [A-C013B] Gen2 (A49) Celgard 2320 SLP (z-fold wound) CFF-SLP-Form-4p1 3.0 to 4.1V 1C-rate = 0.020 Ah 30°C 0.1447g of NMC532 in cell | CFF-SLP-Form-4p1.000Formation 1.5V tap and hold 15min C/10 x 3 C/3 x 3 3.0-4.1V | 6
8449 | ARGONNE_15_CFF-B35H-P1b.063 | CFF | B35H | 1 | P1b | 04/23/2018 16:52:29 | 6 | 6 | 0.1667 | 0 | 0 | 0 | 3.05714504 | 3.05821317 | 04/23/2018 | C:\Data\MIMS\Backup\ARGONNE_15\CFF-B35H-P1b.063 | B35H Solid-separator study Rate Study S-A001 hand coated with Ohara glass LICGC [LN2486-84-1] vs. NMC 532 [A-C013B] Gen2 (A49) Celgard 2320 SLP (z-fold wound) CFF-SLP-Rate-4p1 3.0 to 4.1V 1C-rate = 0.008 Ah 30°C 0.1447g of NMC532 in cell | CFF-SLP-Form-4p1.000Formation 1.5V tap and hold 15min C/10 x 3 C/3 x 3 3.0-4.1V | 0
8450 | ARGONNE_15_CFF-B35H-P1bb.063 | CFF | B35H | 1 | P1bb | 04/23/2018 16:53:13 | 6 | 23 | 9809.7038 | 0.0121496624 | 0.0458626869 | 0.0160654612 | 2.9999237 | 4.10162509 | 04/23/2018 | C:\Data\MIMS\Backup\ARGONNE_15\CFF-B35H-P1bb.063 | B35H Solid-separator study Rate Study S-A001 hand coated with Ohara glass LICGC [LN2486-84-1] vs. NMC 532 [A-C013B] Gen2 (A49) Celgard 2320 SLP (z-fold wound) CFF-SLP-Rate-4p1 3.0 to 4.1V 1C-rate = 0.008 Ah 30°C 0.1447g of NMC532 in cell | CFF-SLP-Rate-4p1.000Rate Capability Test at 0.05C 0.1C 0.2C 0.5C 1C 2C; 3.0V to 4.1V | 17
8451 | ARGONNE_15_CFF-B35H-P1c.063 | CFF | B35H | 1 | P1c | 05/07/2018 17:11:38 | 24 | 25 | 776.0407 | 0.0030528775 | 0.0118713114 | 0.0404486152 | 2.49912261 | 4.10055695 | 05/07/2018 | C:\Data\MIMS\Backup\ARGONNE_15\CFF-B35H-P1c.063 | B35H Solid-separator study HPPC S-A001 hand coated with Ohara glass LICGC [LN2486-84-1] vs. NMC 532 [A-C013B] Gen2 (A49) Celgard 2320 SLP (z-fold wound) CFF-SLP-HPPC-4p1 3.0 to 4.1V 1C-rate = 0.008 Ah 30°C 0.1447g of NMC532 in cell | CFF-SLP-HPPC-4p1.000HPPC with 5C Disch. Pulse 3.75C Chrg 3.0-4.1V | 1
8452 | ARGONNE_15_CFF-B35H-P1d.063 | CFF | B35H | 1 | P1d | 05/08/2018 15:56:44 | 25 | 280 | 55035.6758 | 0.007320598 | 0.0281228752 | 0.0200732433 | 2.49942779 | 4.10208286 | 05/08/2018 | C:\Data\MIMS\Backup\ARGONNE_15\CFF-B35H-P1d.063 | B35H Solid-separator study Cycle Life S-A001 hand coated with Ohara glass LICGC [LN2486-84-1] vs. NMC 532 [A-C013B] Gen2 (A49) Celgard 2320 SLP (z-fold wound) CFF-Cycle Life_RPT5C_4p1a 3.0 to 4.1V 1C-rate = 0.004 Ah 30°C 0.1447g of NMC532 in ce | CFF-Cycle Life_RPT5C_4p1a.000C/20 then 47 cycles at C/2 HPPC with 5C Disch. Pulse 3.75C Chrg 3.0-4.1V | 255
8453 | ARGONNE_15_CFF-B35H-P2a.064 | CFF | B35H | 2 | P2a | 04/17/2018 10:31:48 | 0 | 6 | 3753.9927 | 0.0177399373 | 0.0651600871 | 0.0078583963 | 0 | 4.1014725 | 04/17/2018 | C:\Data\MIMS\Backup\ARGONNE_15\CFF-B35H-P2a.064 | B35H Solid-separator study Formation S-A001 hand coated with Ohara glass LICGC [LN2486-84-1] vs. NMC 532 [A-C013B] Gen2 (A49) Celgard 2320 SLP (z-fold wound) CFF-SLP-Form-4p1 3.0 to 4.1V 1C-rate = 0.020 Ah 30°C 0.1447g of NMC532 in cell | CFF-SLP-Form-4p1.000Formation 1.5V tap and hold 15min C/10 x 3 C/3 x 3 3.0-4.1V | 6
8454 | ARGONNE_15_CFF-B35H-P2b.064 | CFF | B35H | 2 | P2b | 04/23/2018 16:53:38 | 6 | 23 | 10494.983 | 0.0125783479 | 0.0474775151 | 0.0160723278 | 2.9999237 | 4.10177768 | 04/23/2018 | C:\Data\MIMS\Backup\ARGONNE_15\CFF-B35H-P2b.064 | B35H Solid-separator study Rate Study S-A001 hand coated with Ohara glass LICGC [LN2486-84-1] vs. NMC 532 [A-C013B] Gen2 (A49) Celgard 2320 SLP (z-fold wound) CFF-SLP-Rate-4p1 3.0 to 4.1V 1C-rate = 0.008 Ah 30°C 0.1447g of NMC532 in cell | CFF-SLP-Rate-4p1.000Rate Capability Test at 0.05C 0.1C 0.2C 0.5C 1C 2C; 3.0V to 4.1V | 17
8455 | ARGONNE_15_CFF-B35H-P2c.064 | CFF | B35H | 2 | P2c | 05/07/2018 17:12:07 | 24 | 25 | 784.5023 | 0.0036568939 | 0.0142058559 | 0.0400709545 | 2.49912261 | 4.10162509 | 05/07/2018 | C:\Data\MIMS\Backup\ARGONNE_15\CFF-B35H-P2c.064 | B35H Solid-separator study HPPC S-A001 hand coated with Ohara glass LICGC [LN2486-84-1] vs. NMC 532 [A-C013B] Gen2 (A49) Celgard 2320 SLP (z-fold wound) CFF-SLP-HPPC-4p1 3.0 to 4.1V 1C-rate = 0.008 Ah 30°C 0.1447g of NMC532 in cell | CFF-SLP-HPPC-4p1.000HPPC with 5C Disch. Pulse 3.75C Chrg 3.0-4.1V | 1
8456 | ARGONNE_15_CFF-B35H-P2d.064 | CFF | B35H | 2 | P2d | 05/08/2018 15:57:08 | 25 | 280 | 49865.5652 | 0.006941233 | 0.0266652234 | 0.0200732433 | 2.49881743 | 4.10208286 | 05/08/2018 | C:\Data\MIMS\Backup\ARGONNE_15\CFF-B35H-P2d.064 | B35H Solid-separator study Cycle Life S-A001 hand coated with Ohara glass LICGC [LN2486-84-1] vs. NMC 532 [A-C013B] Gen2 (A49) Celgard 2320 SLP (z-fold wound) CFF-Cycle Life_RPT5C_4p1a 3.0 to 4.1V 1C-rate = 0.004 Ah 30°C 0.1447g of NMC532 in ce | CFF-Cycle Life_RPT5C_4p1a.000C/20 then 47 cycles at C/2 HPPC with 5C Disch. Pulse 3.75C Chrg 3.0-4.1V | 255
8457 | ARGONNE_15_CFF-B35I-P1a.065 | CFF | B35I | 1 | P1a | 04/17/2018 10:32:27 | 0 | 6 | 5939.3748 | 0.0239958039 | 0.0886319066 | 0.0071717403 | 0 | 4.10177768 | 04/17/2018 | C:\Data\MIMS\Backup\ARGONNE_15\CFF-B35I-P1a.065 | B35I Solid-separator study Formation S-A001 APRO comma coated with Al2O3 (10µm) via comma coat [LN3107-181-1] vs. NMC 532 [A-C013B] Gen2 (A49) Celgard 2320 SLP (z-fold wound) CFF-SLP-Form-4p1 3.0 to 4.1V 1C-rate = 0.020 Ah 30°C 0.1447g of NMC5 | CFF-SLP-Form-4p1.000Formation 1.5V tap and hold 15min C/10 x 3 C/3 x 3 3.0-4.1V | 6
8458 | ARGONNE_15_CFF-B35I-P1b.065 | CFF | B35I | 1 | P1b | 04/23/2018 16:54:11 | 6 | 23 | 15500.6207 | 0.021630614 | 0.0801419905 | 0.0340672923 | 2.99885557 | 4.10208286 | 04/23/2018 | C:\Data\MIMS\Backup\ARGONNE_15\CFF-B35I-P1b.065 | B35I Solid-separator study Rate Study S-A001 APRO comma coated with Al2O3 (10µm) via comma coat [LN3107-181-1] vs. NMC 532 [A-C013B] Gen2 (A49) Celgard 2320 SLP (z-fold wound) CFF-SLP-Rate-4p1 3.0 to 4.1V 1C-rate = 0.017 Ah 30°C 0.1447g of NMC | CFF-SLP-Rate-4p1.000Rate Capability Test at 0.05C 0.1C 0.2C 0.5C 1C 2C; 3.0V to 4.1V | 17
8459 | ARGONNE_15_CFF-B35I-P1c.065 | CFF | B35I | 1 | P1c | 05/07/2018 17:12:40 | 24 | 25 | 865.8947 | 0.020134189 | 0.0758245337 | 0.08506981 | 2.9999237 | 4.10162509 | 05/07/2018 | C:\Data\MIMS\Backup\ARGONNE_15\CFF-B35I-P1c.065 | B35I Solid-separator study HPPC S-A001 APRO comma coated with Al2O3 (10µm) via comma coat [LN3107-181-1] vs. NMC 532 [A-C013B] Gen2 (A49) Celgard 2320 SLP (z-fold wound) CFF-SLP-HPPC-4p1 3.0 to 4.1V 1C-rate = 0.017 Ah 30°C 0.1447g of NMC532 in | CFF-SLP-HPPC-4p1.000HPPC with 5C Disch. Pulse 3.75C Chrg 3.0-4.1V | 1
8460 | ARGONNE_15_CFF-B35I-P1d.065 | CFF | B35I | 1 | P1d | 05/08/2018 15:57:41 | 25 | 280 | 94085.4567 | 0.0214067688 | 0.07946796 | 0.0950720989 | 2.98405432 | 4.10589761 | 05/08/2018 | C:\Data\MIMS\Backup\ARGONNE_15\CFF-B35I-P1d.065 | B35I Solid-separator study Cycle Life S-A001 APRO comma coated with Al2O3 (10µm) via comma coat [LN3107-181-1] vs. NMC 532 [A-C013B] Gen2 (A49) Celgard 2320 SLP (z-fold wound) CFF-Cycle Life_RPT5C_4p1a 3.0 to 4.1V 1C-rate = 0.019 Ah 30°C 0.144 | CFF-Cycle Life_RPT5C_4p1a.000C/20 then 47 cycles at C/2 HPPC with 5C Disch. Pulse 3.75C Chrg 3.0-4.1V | 255
8461 | ARGONNE_15_CFF-B35I-P1e.065 | CFF | B35I | 1 | P1e | 07/17/2018 16:34:38 | 280 | 535 | 86790.353 | 0.0197973716 | 0.0733554769 | 0.0950720989 | 2.54734112 | 4.11032273 | 07/17/2018 | C:\Data\MIMS\Backup\ARGONNE_15\CFF-B35I-P1e.065 | B35I Solid-separator study Cycle Life S-A001 APRO comma coated with Al2O3 (10µm) via comma coat [LN3107-181-1] vs. NMC 532 [A-C013B] Gen2 (A49) Celgard 2320 SLP (z-fold wound) CFF-Cycle Life_RPT5C_4p1a 3.0 to 4.1V 1C-rate = 0.019 Ah 30°C 0.144 | CFF-Cycle Life_RPT5C_4p1a.000C/20 then 47 cycles at C/2 HPPC with 5C Disch. Pulse 3.75C Chrg 3.0-4.1V | 255
8462 | ARGONNE_15_CFF-B35I-P1f.065 | CFF | B35I | 1 | P1f | 09/18/2018 09:33:04 | 535 | 790 | 80649.456 | 0.0185360031 | 525219 | 0.0950720989 | 2.49973297 | 4.11047532 | 09/18/2018 | C:\Data\MIMS\Backup\ARGONNE_15\CFF-B35I-P1f.065 | B35I Solid-separator study Cycle Life S-A001 APRO comma coated with Al2O3 (10µm) via comma coat [LN3107-181-1] vs. NMC 532 [A-C013B] Gen2 (A49) Unnamed: 9 | CFF-Cycle Life_RPT5C_4p1a.000C/20 then 47 cycles at C/2 HPPC with 5C Disch. Pulse 3.75C Chrg 3.0-4.1V | 255
8463 | ARGONNE_15_CFF-B35I-P2a.066 | CFF | B35I | 2 | P2a | 04/17/2018 10:32:47 | 0 | 6 | 5799.8538 | 0.0224488932 | 0.0832208676 | 0.0085450523 | 0 | 4.1014725 | 04/17/2018 | C:\Data\MIMS\Backup\ARGONNE_15\CFF-B35I-P2a.066 | B35I Solid-separator study Formation S-A001 APRO comma coated with Al2O3 (10µm) via comma coat [LN3107-181-1] vs. NMC 532 [A-C013B] Gen2 (A49) Celgard 2320 SLP (z-fold wound) CFF-SLP-Form-4p1 3.0 to 4.1V 1C-rate = 0.020 Ah 30°C 0.1447g of NMC5 | CFF-SLP-Form-4p1.000Formation 1.5V tap and hold 15min C/10 x 3 C/3 x 3 3.0-4.1V | 6
8464 | ARGONNE_15_CFF-B35I-P2b.066 | CFF | B35I | 2 | P2b | 04/23/2018 16:54:38 | 6 | 23 | 15666.2953 | 0.02189966 | 0.0811907295 | 0.0340695811 | 2.99977111 | 4.10193027 | 04/23/2018 | C:\Data\MIMS\Backup\ARGONNE_15\CFF-B35I-P2b.066 | B35I Solid-separator study Rate Study S-A001 APRO comma coated with Al2O3 (10µm) via comma coat [LN3107-181-1] vs. NMC 532 [A-C013B] Gen2 (A49) Celgard 2320 SLP (z-fold wound) CFF-SLP-Rate-4p1 3.0 to 4.1V 1C-rate = 0.017 Ah 30°C 0.1447g of NMC | CFF-SLP-Rate-4p1.000Rate Capability Test at 0.05C 0.1C 0.2C 0.5C 1C 2C; 3.0V to 4.1V | 17
8465 | ARGONNE_15_CFF-B35I-P2c.066 | CFF | B35I | 2 | P2c | 05/07/2018 17:13:05 | 24 | 25 | 867.2478 | 0.0204878497 | 0.0771470761 | 0.0850492103 | 2.9999237 | 4.10162509 | 05/07/2018 | C:\Data\MIMS\Backup\ARGONNE_15\CFF-B35I-P2c.066 | B35I Solid-separator study HPPC S-A001 APRO comma coated with Al2O3 (10µm) via comma coat [LN3107-181-1] vs. NMC 532 [A-C013B] Gen2 (A49) Celgard 2320 SLP (z-fold wound) CFF-SLP-HPPC-4p1 3.0 to 4.1V 1C-rate = 0.017 Ah 30°C 0.1447g of NMC532 in | CFF-SLP-HPPC-4p1.000HPPC with 5C Disch. Pulse 3.75C Chrg 3.0-4.1V | 1
8466 | ARGONNE_15_CFF-B35I-P2d.066 | CFF | B35I | 2 | P2d | 05/08/2018 15:58:04 | 25 | 280 | 95069.4615 | 0.021721139 | 0.0804150737 | 0.0950354772 | 2.99977111 | 4.11276417 | 05/08/2018 | C:\Data\MIMS\Backup\ARGONNE_15\CFF-B35I-P2d.066 | B35I Solid-separator study Cycle Life S-A001 APRO comma coated with Al2O3 (10µm) via comma coat [LN3107-181-1] vs. NMC 532 [A-C013B] Gen2 (A49) Celgard 2320 SLP (z-fold wound) CFF-Cycle Life_RPT5C_4p1a 3.0 to 4.1V 1C-rate = 0.019 Ah 30°C 0.144 | CFF-Cycle Life_RPT5C_4p1a.000C/20 then 47 cycles at C/2 HPPC with 5C Disch. Pulse 3.75C Chrg 3.0-4.1V | 255
8467 | ARGONNE_15_CFF-B35I-P2e.066 | CFF | B35I | 2 | P2e | 07/17/2018 16:35:10 | 280 | 535 | 85296.6998 | 0.0196398018 | 0.0728413308 | 0.0950446326 | 2.58411536 | 4.12115663 | 07/17/2018 | C:\Data\MIMS\Backup\ARGONNE_15\CFF-B35I-P2e.066 | B35I Solid-separator study Cycle Life S-A001 APRO comma coated with Al2O3 (10µm) via comma coat [LN3107-181-1] vs. NMC 532 [A-C013B] Gen2 (A49) Celgard 2320 SLP (z-fold wound) CFF-Cycle Life_RPT5C_4p1a 3.0 to 4.1V 1C-rate = 0.019 Ah 30°C 0.144 | CFF-Cycle Life_RPT5C_4p1a.000C/20 then 47 cycles at C/2 HPPC with 5C Disch. Pulse 3.75C Chrg 3.0-4.1V | 255
8468 | ARGONNE_15_CFF-B35I-P2f.066 | CFF | B35I | 2 | P2f | 09/18/2018 09:33:32 | 535 | 790 | 76544.0372 | 0.017731554 | 525219 | 0.0950492103 | 2.49973297 | 4.12207218 | 09/18/2018 | C:\Data\MIMS\Backup\ARGONNE_15\CFF-B35I-P2f.066 | B35I Solid-separator study Cycle Life S-A001 APRO comma coated with Al2O3 (10µm) via comma coat [LN3107-181-1] vs. NMC 532 [A-C013B] Gen2 (A49) Unnamed: 9 | CFF-Cycle Life_RPT5C_4p1a.000C/20 then 47 cycles at C/2 HPPC with 5C Disch. Pulse 3.75C Chrg 3.0-4.1V | 255
8469 | ARGONNE_15_CFF-B35J-P1a.067 | CFF | B35J | 1 | P1a | 04/17/2018 10:33:17 | 0 | 6 | 5631.8247 | 0.0230057484 | 0.0847832583 | 0.0079346914 | 0.08026246 | 4.10177768 | 04/17/2018 | C:\Data\MIMS\Backup\ARGONNE_15\CFF-B35J-P1a.067 | B35J Solid-separator study Formation S-A001 APRO comma coated with MgO via comma coat [LN3107-182-1] vs. NMC 532 [A-C013B] Gen2 (A49) Celgard 2320 SLP (z-fold wound) CFF-SLP-Form-4p1 3.0 to 4.1V 1C-rate = 0.020 Ah 30°C 0.1447g of NMC532 in cel | CFF-SLP-Form-4p1.000Formation 1.5V tap and hold 15min C/10 x 3 C/3 x 3 3.0-4.1V | 6
8470 | ARGONNE_15_CFF-B35J-P1b.067 | CFF | B35J | 1 | P1b | 04/23/2018 16:55:33 | 6 | 23 | 15361.0867 | 0.0215881087 | 0.0801856409 | 0.034039826 | 2.99809262 | 4.10193027 | 04/23/2018 | C:\Data\MIMS\Backup\ARGONNE_15\CFF-B35J-P1b.067 | B35J Solid-separator study Rate Study S-A001 APRO comma coated with MgO via comma coat [LN3107-182-1] vs. NMC 532 [A-C013B] Gen2 (A49) Celgard 2320 SLP (z-fold wound) CFF-SLP-Rate-4p1 3.0 to 4.1V to 4.1V 1C-rate = 0.017 Ah 30°C 0.1447g of NMC | CFF-SLP-Rate-4p1.000Rate Capability Test at 0.05C 0.1C 0.2C 0.5C 1C 2C; 3.0V to 4.1V | 17
8471 | ARGONNE_15_CFF-B35J-P1c.067 | CFF | B35J | 1 | P1c | 05/07/2018 17:13:38 | 24 | 25 | 866.2402 | 0.02036316 | 0.0766426468 | 0.0850720989 | 2.9999237 | 4.10193027 | 05/07/2018 | C:\Data\MIMS\Backup\ARGONNE_15\CFF-B35J-P1c.067 | B35J Solid-separator study HPPC S-A001 APRO comma coated with MgO via comma coat [LN3107-182-1] vs. NMC 532 [A-C013B] Gen2 (A49) Celgard 2320 SLP (z-fold wound) CFF-SLP-HPPC-4p1 3.0 to 4.1V 1C-rate = 0.017 Ah 30°C 0.1447g of NMC532 in cell | CFF-SLP-HPPC-4p1.000HPPC with 5C Disch. Pulse 3.75C Chrg 3.0-4.1V | 1
8472 | ARGONNE_15_CFF-B35J-P1d.067 | CFF | B35J | 1 | P1d | 05/08/2018 15:58:34 | 25 | 280 | 94575.2815 | 0.0215259804 | 0.0797434785 | 0.0950720989 | 2.99885557 | 4.12420844 | 05/08/2018 | C:\Data\MIMS\Backup\ARGONNE_15\CFF-B35J-P1d.067 | B35J Solid-separator study Cycle Life S-A001 APRO comma coated with MgO via comma coat [LN3107-182-1] vs. NMC 532 [A-C013B] Gen2 (A49) Celgard 2320 SLP (z-fold wound) CFF-Cycle Life_RPT5C_4p1a 3.0 to 4.1V 1C-rate = 0.019 Ah 30°C 0.1447g of NMC | CFF-Cycle Life_RPT5C_4p1a.000C/20 then 47 cycles at C/2 HPPC with 5C Disch. Pulse 3.75C Chrg 3.0-4.1V | 255
8473 | ARGONNE_15_CFF-B35J-P1e.067 | CFF | B35J | 1 | P1e | 07/17/2018 16:35:47 | 280 | 535 | 87571.351 | 0.0197588551 | 0.0732944694 | 0.0950720989 | 2.7582208 | 4.58548867 | 07/17/2018 | C:\Data\MIMS\Backup\ARGONNE_15\CFF-B35J-P1e.067 | B35J Solid-separator study Cycle Life S-A001 APRO comma coated with MgO via comma coat [LN3107-182-1] vs. NMC 532 [A-C013B] Gen2 (A49) Celgard 2320 SLP (z-fold wound) CFF-Cycle Life_RPT5C_4p1a 3.0 to 4.1V 1C-rate = 0.019 Ah 30°C 0.1447g of NMC | CFF-Cycle Life_RPT5C_4p1a.000C/20 then 47 cycles at C/2 HPPC with 5C Disch. Pulse 3.75C Chrg 3.0-4.1V | 255
8474 | ARGONNE_15_CFF-B35J-P1f.067 | CFF | B35J | 1 | P1f | 09/18/2018 09:34:30 | 535 | 790 | 82025.8517 | 0.018473779 | 525219 | 0.0950720989 | 2.55878538 | 4.16174563 | 09/18/2018 | C:\Data\MIMS\Backup\ARGONNE_15\CFF-B35J-P1f.067 | B35J Solid-separator study Cycle Life S-A001 APRO comma coated with MgO via comma coat [LN3107-182-1] vs. NMC 532 [A-C013B] Gen2 (A49) Celgard 2320 SLP (z-fold wound) CFF-Cycle Life_RPT5C_4p1a 3.0 to 4.1V 1C-rate = 0.019 Ah 30°C 0.1447g of NMC | CFF-Cycle Life_RPT5C_4p1a.000C/20 then 47 cycles at C/2 HPPC with 5C Disch. Pulse 3.75C Chrg 3.0-4.1V | 255
8475 | ARGONNE_15_CFF-B35J-P2a.068 | CFF | B35J | 2 | P2a | 04/17/2018 10:33:39 | 0 | 6 | 5474.6235 | 0.0220423821 | 0.0810927074 | 0.0083161669 | 0.08102541 | 4.10193027 | 04/17/2018 | C:\Data\MIMS\Backup\ARGONNE_15\CFF-B35J-P2a.068 | B35J Solid-separator study Formation S-A001 APRO comma coated with MgO via comma coat [LN3107-182-1] vs. NMC 532 [A-C013B] Gen2 (A49) Celgard 2320 SLP (z-fold wound) CFF-SLP-Form-4p1 3.0 to 4.1V 1C-rate = 0.020 Ah 30°C 0.1447g of NMC532 in cel | CFF-SLP-Form-4p1.000Formation 1.5V tap and hold 15min C/10 x 3 C/3 x 3 3.0-4.1V | 6
8476 | ARGONNE_15_CFF-B35J-P2b.068 | CFF | B35J | 2 | P2b | 04/23/2018 16:56:03 | 6 | 23 | 14506.353 | 0.0202780752 | 0.0753536719 | 0.034010071 | 2.9999237 | 4.10193027 | 04/23/2018 | C:\Data\MIMS\Backup\ARGONNE_15\CFF-B35J-P2b.068 | B35J Solid-separator study Rate Study S-A001 APRO comma coated with MgO via comma coat [LN3107-182-1] vs. NMC 532 [A-C013B] Gen2 (A49) Celgard 2320 SLP (z-fold wound) CFF-SLP-Rate-4p1 3.0 to 4.1V 1C-rate = 0.017 Ah 30°C 0.1447g of NMC532 in ce | CFF-SLP-Rate-4p1.000Rate Capability Test at 0.05C 0.1C 0.2C 0.5C 1C 2C; 3.0V to 4.1V | 17
8477 | ARGONNE_15_CFF-B35J-P2c.068 | CFF | B35J | 2 | P2c | 05/07/2018 17:14:08 | 24 | 25 | 865.461 | 0.0198396242 | 0.0747202496 | 0.0850308995 | 2.9999237 | 4.10193027 | 05/07/2018 | C:\Data\MIMS\Backup\ARGONNE_15\CFF-B35J-P2c.068 | B35J Solid-separator study HPPC S-A001 APRO comma coated with MgO via comma coat [LN3107-182-1] vs. NMC 532 [A-C013B] Gen2 (A49) Celgard 2320 SLP (z-fold wound) CFF-SLP-HPPC-4p1 3.0 to 4.1V 1C-rate = 0.017 Ah 30°C 0.1447g of NMC532 in cell | CFF-SLP-HPPC-4p1.000HPPC with 5C Disch. Pulse 3.75C Chrg 3.0-4.1V | 1
8478 | ARGONNE_15_CFF-B35J-P2d.068 | CFF | B35J | 2 | P2d | 05/08/2018 15:59:05 | 25 | 280 | 93426.6128 | 0.0212392842 | 0.0786841586 | 0.0950400549 | 2.99977111 | 4.12909133 | 05/08/2018 | C:\Data\MIMS\Backup\ARGONNE_15\CFF-B35J-P2d.068 | B35J Solid-separator study Cycle Life S-A001 APRO comma coated with MgO via comma coat [LN3107-182-1] vs. NMC 532 [A-C013B] Gen2 (A49) Celgard 2320 SLP (z-fold wound) CFF-Cycle Life_RPT5C_4p1a 3.0 to 4.1V 1C-rate = 0.019 Ah 30°C 0.1447g of NMC | CFF-Cycle Life_RPT5C_4p1a.000C/20 then 47 cycles at C/2 HPPC with 5C Disch. Pulse 3.75C Chrg 3.0-4.1V | 255
8479 | ARGONNE_15_CFF-B35J-P2e.068 | CFF | B35J | 2 | P2e | 07/17/2018 16:36:36 | 280 | 535 | 86952.8348 | 0.0195455524 | 0.0724861625 | 0.0950560769 | 2.7566949 | 4.14862287 | 07/17/2018 | C:\Data\MIMS\Backup\ARGONNE_15\CFF-B35J-P2e.068 | B35J Solid-separator study Cycle Life S-A001 APRO comma coated with MgO via comma coat [LN3107-182-1] vs. NMC 532 [A-C013B] Gen2 (A49) Celgard 2320 SLP (z-fold wound) CFF-Cycle Life_RPT5C_4p1a 3.0 to 4.1V 1C-rate = 0.019 Ah 30°C 0.1447g of NMC | CFF-Cycle Life_RPT5C_4p1a.000C/20 then 47 cycles at C/2 HPPC with 5C Disch. Pulse 3.75C Chrg 3.0-4.1V | 255
8480 | ARGONNE_15_CFF-B35J-P2f.068 | CFF | B35J | 2 | P2f | 09/18/2018 09:35:05 | 535 | 790 | 81752.9485 | 0.0183371538 | 525219 | 0.0950423438 | 2.602121 | 4.15960937 | 09/18/2018 | C:\Data\MIMS\Backup\ARGONNE_15\CFF-B35J-P2f.068 | B35J Solid-separator study Cycle Life S-A001 APRO comma coated with MgO via comma coat [LN3107-182-1] vs. NMC 532 [A-C013B] Gen2 (A49) Celgard 2320 SLP (z-fold wound) CFF-Cycle Life_RPT5C_4p1a 3.0 to 4.1V 1C-rate = 0.019 Ah 30°C 0.1447g of NMC | CFF-Cycle Life_RPT5C_4p1a.000C/20 then 47 cycles at C/2 HPPC with 5C Disch. Pulse 3.75C Chrg 3.0-4.1V | 255
8481 | ARGONNE_15_CFF-B38A-P1k.057 | CFF | B38A | 1 | P1k | 10/02/2019 15:23:36 | 1164 | 1500 | 77316.556 | 0.0366530365 | 0.1373021647 | 0.2026398108 | 2.78355077 | 4.29999237 | 10/02/2019 | D:\Data\MIMS\Backup\ARGONNE_15\CFF-B38A-P1k.057 | B38A Sepion SLPs Oct 2018 Looped RPT-SelfDischarge-Cyc [LN3107-105-8] vs. ECOPRO NMC622 [LN3174-28-3] Baseline 16 µm separator Gen2 (A49) SET-Sepion-cyc-loop-4p2 3.0 to 4.2V at 45°C 0.040 Ah C-rate | SET-Sepion-cyc-loop-4p2.000C/20 HPPC with 5C Disch. Pulse 3.75C Chrg Self-discharge test then 50 cyc 3.0-4.2V | 336
8482 | ARGONNE_15_CFF-B38A-P2k.058 | CFF | B38A | 2 | P2k | 10/02/2019 15:25:22 | 1164 | 1500 | 77976.5265 | 0.0368229226 | 0.1379868214 | 0.2024872206 | 2.67536431 | 4.29999237 | 10/02/2019 | D:\Data\MIMS\Backup\ARGONNE_15\CFF-B38A-P2k.058 | B38A Sepion SLPs Oct 2018 Looped RPT-SelfDischarge-Cyc [LN3107-105-8] vs. ECOPRO NMC622 [LN3174-28-3] Baseline 16 µm separator Gen2 (A49) SET-Sepion-cyc-loop-4p2 3.0 to 4.2V at 45°C 0.040 Ah C-rate | SET-Sepion-cyc-loop-4p2.000C/20 HPPC with 5C Disch. Pulse 3.75C Chrg Self-discharge test then 50 cyc 3.0-4.2V | 336
8483 | ARGONNE_15_CFF-B38A-P3k.059 | CFF | B38A | 3 | P3k | 10/02/2019 15:26:25 | 1164 | 1500 | 78081.8098 | 0.0366136924 | 0.1370830104 | 0.2029449912 | 2.67673762 | 4.29999237 | 10/02/2019 | D:\Data\MIMS\Backup\ARGONNE_15\CFF-B38A-P3k.059 | B38A Sepion SLPs Oct 2018 Looped RPT-SelfDischarge-Cyc [LN3107-105-8] vs. ECOPRO NMC622 [LN3174-28-3] Baseline 16 µm separator Gen2 (A49) SET-Sepion-cyc-loop-4p2 3.0 to 4.2V at 45°C 0.040 Ah C-rate | SET-Sepion-cyc-loop-4p2.000C/20 HPPC with 5C Disch. Pulse 3.75C Chrg Self-discharge test then 50 cyc 3.0-4.2V | 336
8484 | ARGONNE_15_CFF-B38A-P4k.060 | CFF | B38A | 4 | P4k | 10/02/2019 15:27:00 | 1164 | 1500 | 79728.5385 | 0.0373383819 | 0.139866951 | 0.2028686961 | 2.63630121 | 4.29999237 | 10/02/2019 | D:\Data\MIMS\Backup\ARGONNE_15\CFF-B38A-P4k.060 | B38A Sepion SLPs Oct 2018 Looped RPT-SelfDischarge-Cyc [LN3107-105-8] vs. ECOPRO NMC622 [LN3174-28-3] Baseline 16 µm separator Gen2 (A49) SET-Sepion-cyc-loop-4p2 3.0 to 4.2V at 45°C 0.040 Ah C-rate | SET-Sepion-cyc-loop-4p2.000C/20 HPPC with 5C Disch. Pulse 3.75C Chrg Self-discharge test then 50 cyc 3.0-4.2V | 336
8485 | ARGONNE_15_CFF-B38B-P1k.085 | CFF | B38B | 1 | P1k | 10/02/2019 15:29:22 | 1164 | 1500 | 76115.114 | 0.0361065949 | 0.1353025605 | 0.202792401 | 2.69504845 | 4.30472267 | 10/02/2019 | D:\Data\MIMS\Backup\ARGONNE_15\CFF-B38B-P1k.085 | B38B Sepion SLPs Oct 2018 Looped RPT-SelfDischarge-Cyc [LN3107-105-8] vs. ECOPRO NMC622 [LN3174-28-3] Sepion coated 17 µm separator Gen2 (A49) SET-Sepion-cyc-loop-4p2 3.0 to 4.2V at 45°C 0.040 Ah C-rate | SET-Sepion-cyc-loop-4p2.000C/20 HPPC with 5C Disch. Pulse 3.75C Chrg Self-discharge test then 50 cyc 3.0-4.2V | 336
8486 | ARGONNE_15_CFF-B38B-P2k.086 | CFF | B38B | 2 | P2k | 10/02/2019 15:30:17 | 1164 | 1500 | 75143.7622 | 0.0358997923 | 0.1345598937 | 0.2030975814 | 2.68406195 | 4.30014496 | 10/02/2019 | D:\Data\MIMS\Backup\ARGONNE_15\CFF-B38B-P2k.086 | B38B Sepion SLPs Oct 2018 Looped RPT-SelfDischarge-Cyc [LN3107-105-8] vs. ECOPRO NMC622 [LN3174-28-3] Sepion coated 17 µm separator Gen2 (A49) SET-Sepion-cyc-loop-4p2 3.0 to 4.2V at 45°C 0.040 Ah C-rate | SET-Sepion-cyc-loop-4p2.000C/20 HPPC with 5C Disch. Pulse 3.75C Chrg Self-discharge test then 50 cyc 3.0-4.2V | 336
8487 | ARGONNE_15_CFF-B38B-P4k.088 | CFF | B38B | 4 | P4k | 10/02/2019 15:31:16 | 1164 | 1500 | 77595.777 | 0.037082219 | 0.138855886 | 0.2030212863 | 2.66056306 | 4.30243381 | 10/02/2019 | D:\Data\MIMS\Backup\ARGONNE_15\CFF-B38B-P4k.088 | B38B Sepion SLPs Oct 2018 Looped RPT-SelfDischarge-Cyc [LN3107-105-8] vs. ECOPRO NMC622 [LN3174-28-3] Sepion coated 17 µm separator Gen2 (A49) SET-Sepion-cyc-loop-4p2 3.0 to 4.2V at 45°C 0.040 Ah C-rate | SET-Sepion-cyc-loop-4p2.000C/20 HPPC with 5C Disch. Pulse 3.75C Chrg Self-discharge test then 50 cyc 3.0-4.2V | 336
8488 | ARGONNE_15_CFF-B38B-P5k.087 | CFF | B38B | 5 | P5k | 10/02/2019 15:30:48 | 1164 | 1500 | 75900.0388 | 0.0363772129 | 0.1362776029 | 0.202792401 | 2.68131533 | 4.30075532 | 10/02/2019 | D:\Data\MIMS\Backup\ARGONNE_15\CFF-B38B-P5k.087 | B38B Sepion SLPs Oct 2018 Looped RPT-SelfDischarge-Cyc [LN3107-105-8] vs. ECOPRO NMC622 [LN3174-28-3] Sepion coated 17 µm separator Gen2 (A49) SET-Sepion-cyc-loop-4p2 3.0 to 4.2V at 45°C 0.040 Ah C-rate | SET-Sepion-cyc-loop-4p2.000C/20 HPPC with 5C Disch. Pulse 3.75C Chrg Self-discharge test then 50 cyc 3.0-4.2V | 336
8489 | ARGONNE_15_CFF-B38C-P1k.089 | CFF | B38C | 1 | P1k | 10/02/2019 15:32:17 | 1164 | 1500 | 72637.0073 | 0.0352627688 | 0.1337020724 | 0.2290379187 | 2.27603571 | 4.74891279 | 10/02/2019 | D:\Data\MIMS\Backup\ARGONNE_15\CFF-B38C-P1k.089 | B38C Sepion SLPs Oct 2018 Looped RPT-SelfDischarge-Cyc [LN3107-105-8] vs. ECOPRO NMC622 [LN3107-104-4] Baseline 16 µm separator Gen2 (A49) SET-Sepion-cyc-loop-4p3 3.0 to 4.3V at 45°C 0.040 Ah C-rate | SET-Sepion-cyc-loop-4p3.000C/20 HPPC with 5C Disch. Pulse 3.75C Chrg Self-discharge test then 50 cyc 3.0-4.3V | 336
8490 | ARGONNE_15_CFF-B38C-P2k.090 | CFF | B38C | 2 | P2k | 10/02/2019 15:32:46 | 1164 | 1500 | 67804.4265 | 0.0356786064 | 0.1352248536 | 0.2283512627 | 2.40009155 | 4.64255741 | 10/02/2019 | D:\Data\MIMS\Backup\ARGONNE_15\CFF-B38C-P2k.090 | B38C Sepion SLPs Oct 2018 Looped RPT-SelfDischarge-Cyc [LN3107-105-8] vs. ECOPRO NMC622 [LN3107-104-4] Baseline 16 µm separator Gen2 (A49) SET-Sepion-cyc-loop-4p3 3.0 to 4.3V at 45°C 0.040 Ah C-rate | SET-Sepion-cyc-loop-4p3.000C/20 HPPC with 5C Disch. Pulse 3.75C Chrg Self-discharge test then 50 cyc 3.0-4.3V | 336
8491 | ARGONNE_15_CFF-B38C-P3k.091 | CFF | B38C | 3 | P3k | 10/02/2019 15:33:24 | 1164 | 1500 | 72769.0382 | 0.0352661518 | 0.1336495881 | 0.2281986725 | 2.4586862 | 4.6552224 | 10/02/2019 | D:\Data\MIMS\Backup\ARGONNE_15\CFF-B38C-P3k.091 | B38C Sepion SLPs Oct 2018 Looped RPT-SelfDischarge-Cyc [LN3107-105-8] vs. ECOPRO NMC622 [LN3107-104-4] Baseline 16 µm separator Gen2 (A49) SET-Sepion-cyc-loop-4p3 3.0 to 4.3V at 45°C 0.040 Ah C-rate | SET-Sepion-cyc-loop-4p3.000C/20 HPPC with 5C Disch. Pulse 3.75C Chrg Self-discharge test then 50 cyc 3.0-4.3V | 336
8492 | ARGONNE_15_CFF-B38C-P4k.092 | CFF | B38C | 4 | P4k | 10/02/2019 15:33:55 | 1164 | 1500 | 66419.3457 | 0.0349376123 | 0.1324803294 | 0.2285038529 | 2.33615625 | 4.73563745 | 10/02/2019 | D:\Data\MIMS\Backup\ARGONNE_15\CFF-B38C-P4k.092 | B38C Sepion SLPs Oct 2018 Looped RPT-SelfDischarge-Cyc [LN3107-105-8] vs. ECOPRO NMC622 [LN3107-104-4] Baseline 16 µm separator Gen2 (A49) SET-Sepion-cyc-loop-4p3 3.0 to 4.3V at 45°C 0.040 Ah C-rate | SET-Sepion-cyc-loop-4p3.000C/20 HPPC with 5C Disch. Pulse 3.75C Chrg Self-discharge test then 50 cyc 3.0-4.3V | 336
8493 | ARGONNE_15_CFF-B38D-P1k.093 | CFF | B38D | 1 | P1k | 10/02/2019 15:34:41 | 1164 | 1500 | 73907.5727 | 0.0355569644 | 0.134676704 | 0.2249179828 | 2.47959106 | 4.62394141 | 10/02/2019 | D:\Data\MIMS\Backup\ARGONNE_15\CFF-B38D-P1k.093 | B38D Sepion SLPs Oct 2018 Looped RPT-SelfDischarge-Cyc [LN3107-105-8] vs. ECOPRO NMC622 [LN3107-104-4] Sepion coated 17 µm separator Gen2 (A49) SET-Sepion-cyc-loop-4p3 3.0 to 4.3V at 45°C 0.040 Ah C-rate | SET-Sepion-cyc-loop-4p3.000C/20 HPPC with 5C Disch. Pulse 3.75C Chrg Self-discharge test then 50 cyc 3.0-4.3V | 336
8494 | ARGONNE_15_CFF-B38D-P2k.094 | CFF | B38D | 2 | P2k | 10/02/2019 15:36:47 | 1164 | 1500 | 73183.0142 | 0.0356872012 | 0.1352946387 | 0.2323949035 | 2.36743725 | 4.69016556 | 10/02/2019 | D:\Data\MIMS\Backup\ARGONNE_15\CFF-B38D-P2k.094 | B38D Sepion SLPs Oct 2018 Looped RPT-SelfDischarge-Cyc [LN3107-105-8] vs. ECOPRO NMC622 [LN3107-104-4] Sepion coated 17 µm separator Gen2 (A49) SET-Sepion-cyc-loop-4p3 3.0 to 4.3V at 45°C 0.040 Ah C-rate | SET-Sepion-cyc-loop-4p3.000C/20 HPPC with 5C Disch. Pulse 3.75C Chrg Self-discharge test then 50 cyc 3.0-4.3V | 336
8495 | ARGONNE_15_CFF-B38D-P3k.095 | CFF | B38D | 3 | P3k | 10/02/2019 15:37:31 | 1226 | 1562 | 73524.3432 | 0.0349304681 | 0.1324146743 | 0.2274357214 | 2.33524071 | 4.72800793 | 10/02/2019 | D:\Data\MIMS\Backup\ARGONNE_15\CFF-B38D-P3k.095 | B38D Sepion SLPs Oct 2018 Looped RPT-SelfDischarge-Cyc [LN3107-105-8] vs. ECOPRO NMC622 [LN3107-104-4] Sepion coated 17 µm separator Gen2 (A49) SET-Sepion-cyc-loop-4p3 3.0 to 4.3V at 45°C 0.040 Ah C-rate | SET-Sepion-cyc-loop-4p3.000C/20 HPPC with 5C Disch. Pulse 3.75C Chrg Self-discharge test then 50 cyc 3.0-4.3V | 336
8496 | ARGONNE_15_CFF-B38D-P4k.096 | CFF | B38D | 4 | P4k | 10/02/2019 15:38:07 | 1226 | 1562 | 63534.5767 | 0.0322178479 | 0.1228169133 | 0.2297245747 | 2.30167086 | 4.8111696 | 10/02/2019 | D:\Data\MIMS\Backup\ARGONNE_15\CFF-B38D-P4k.096 | B38D Sepion SLPs Oct 2018 Looped RPT-SelfDischarge-Cyc [LN3107-105-8] vs. ECOPRO NMC622 [LN3107-104-4] Sepion coated 17 µm separator Gen2 (A49) SET-Sepion-cyc-loop-4p3 3.0 to 4.3V at 45°C 0.040 Ah C-rate | SET-Sepion-cyc-loop-4p3.000C/20 HPPC with 5C Disch. Pulse 3.75C Chrg Self-discharge test then 50 cyc 3.0-4.3V | 336
8497 | ARGONNE_15_SET-LN3107-132-P1a.057 | SET | LN3107_132 | 1 | P1a | 01/10/2018 15:41:00 | 0 | 52 | 33328.3537 | 0.0187643389 | 0.0732861081 | 0.001802472 | 0.04852369 | 4.20004578 | 01/10/2018 | C:\Data\MIMS\Backup\ARGONNE_15\SET-LN3107-132-P1a.057 | SLP A-A002B vs. Wes LMO Gen2 electrolyte 1.0mL SET-LMO-F-tapForm-4p2 3.5 to 4.2V C-rate= 18 mAh | SET-LMO-F-tapForm-4p2.000Formation 1.5V tap and hold 15min C/30 x 2 C/10 x 50 3.5-4.2V | 52
8498 | ARGONNE_15_SET-LN3107-132-P2a.058 | SET | LN3107_132 | 2 | P2a | 01/10/2018 15:41:51 | 0 | 52 | 34331.4368 | 0.015994684 | 0.0620132288 | 0.0015022507 | 0.02761883 | 4.20004578 | 01/10/2018 | C:\Data\MIMS\Backup\ARGONNE_15\SET-LN3107-132-P2a.058 | SLP A-A002B vs. Wes LMO Gen2 electrolyte 1.0mL SET-LMO-F-tapForm-4p2 3.5 to 4.2V C-rate= 15 mAh | SET-LMO-F-tapForm-4p2.000Formation 1.5V tap and hold 15min C/30 x 2 C/10 x 50 3.5-4.2V | 52
8499 | ARGONNE_15_SET_A-C003_1a.089 | SET | A_C003 | 1 | 1a | 13:33:25 | 0 | 4 | 5204.1038 | 0.0028358625 | 0.0132081943 | 0.0002516213 | 3.26848249 | 4.9500267 | 07/05/2013 | B:\Data\MIMS\Backup\ARGONNE_15\SET_A-C003_1a.089 | 32.7 mg | CFF-EL-5VSpin-Half-FORM.000LMNO 5V spinel Cathode Formation C/10 at 3.5 to 4.95 V 4 cycles | 4
8500 | ARGONNE_15_SET_A-C003_1b.089 | SET | A_C003 | 1 | 1b | 13:56:40 | 0 | 12 | 3308.451 | 0.0027315765 | 0.0127554522 | 0.0072480354 | 3.49996185 | 4.95017929 | 07/09/2013 | B:\Data\MIMS\Backup\ARGONNE_15\SET_A-C003_1b.089 |  | CFF-EL-5VSpin-Half-RATE.000Rate Capability Test at 0.2C 0.5C 1C 2C; from 3.5 to 4.95V | 12
8501 | ARGONNE_15_SET_A-C003_1c.089 | SET | A_C003 | 1 | 1c | 09:23:15 | 1 | 2 | 872.823 | 0.0026172443 | 0.012481872 | 0.0075738155 | 3.49996185 | 4.96787976 | 07/15/2013 | B:\Data\MIMS\Backup\ARGONNE_15\SET_A-C003_1c.089 |  | CFF-EL-5Vspin-Half-HPPC.000HPPC with 3C Disch. Pulse 2.25C Chrg 3.5 - 4.95 | 1
8502 | ARGONNE_15_SET_A-C003_2a.090 | SET | A_C003 | 2 | 2a | 13:33:56 | 0 | 4 | 5274.2083 | 0.0028799171 | 0.013410549 | 0.0002519265 | 3.25566491 | 4.9500267 | 07/05/2013 | B:\Data\MIMS\Backup\ARGONNE_15\SET_A-C003_2a.090 | 33.2 mg | CFF-EL-5VSpin-Half-FORM.000LMNO 5V spinel Cathode Formation C/10 at 3.5 to 4.95 V 4 cycles | 4
8503 | ARGONNE_15_SET_A-C003_2b.090 | SET | A_C003 | 2 | 2b | 13:57:13 | 0 | 12 | 3329.0472 | 0.0027122221 | 0.0126724957 | 0.0051117723 | 3.49980926 | 4.95033188 | 07/09/2013 | B:\Data\MIMS\Backup\ARGONNE_15\SET_A-C003_2b.090 |  | CFF-EL-5VSpin-Half-RATE.000Rate Capability Test at 0.2C 0.5C 1C 2C; from 3.5 to 4.95V | 12
8504 | ARGONNE_15_SET_A-C003_2c.090 | SET | A_C003 | 2 | 2c | 09:24:06 | 1 | 2 | 878.7797 | 0.0026474484 | 0.0126332804 | 0.0075623713 | 3.49996185 | 4.96543832 | 07/15/2013 | B:\Data\MIMS\Backup\ARGONNE_15\SET_A-C003_2c.090 |  | CFF-EL-5Vspin-Half-HPPC.000HPPC with 3C Disch. Pulse 2.25C Chrg 3.5 - 4.95 | 1
8505 | ARGONNE_15_SET_A-C003_3a.091 | SET | A_C003 | 3 | 3a | 13:34:35 | 0 | 4 | 5775.3237 | 0.0062497232 | 0.0286076732 | 0.0002520027 | 2.83253223 | 4.74280919 | 07/05/2013 | B:\Data\MIMS\Backup\ARGONNE_15\SET_A-C003_3a.091 | 32.9 mg | CFF-EL-5VSpin-Half-FORM.000LMNO 5V spinel Cathode Formation C/10 at 3.5 to 4.95 V 4 cycles | 4
8506 | ARGONNE_15_SET_A-C005_1a.089 | SET | A_C005 | 1 | 1a | 16:30:43 | 0 | 4 | 5183.0463 | 0.0029937753 | 0.0116816109 | 0.0002520027 | 2.9999237 | 4.29999237 | 06/18/2013 | B:\Data\MIMS\Backup\ARGONNE_15\SET_A-C005_1a.089 | Formation total mass 26.3 mg | CFF-EL-523-Half-FORM.000Formation C/10 at 3.0 to 4.3 V 4 cycles | 4
8507 | ARGONNE_15_SET_A-C005_1b.089 | SET | A_C005 | 1 | 1b | 13:26:24 | 0 | 15 | 10997.5898 | 0.0027618311 | 0.0106997775 | 0.0051117723 | 2.97261006 | 4.30807965 | 06/24/2013 | B:\Data\MIMS\Backup\ARGONNE_15\SET_A-C005_1b.089 |  | CFF-EL-523-Half-RATE.000Rate Test at 0.05C 0.2C 0.5C 1C 2C; from 3.0 to 4.3V | 15
8508 | ARGONNE_15_SET_A-C005_1c.089 | SET | A_C005 | 1 | 1c | 10:18:04 | 1 | 2 | 885.2347 | 0.0023399088 | 0.0093027531 | 0.006974136 | 2.9999237 | 4.30014496 | 07/03/2013 | B:\Data\MIMS\Backup\ARGONNE_15\SET_A-C005_1c.089 |  | CFF-EL-523-Half-HPPC.000HPPC with 3C Disch. Pulse 2.25C Chrg 3.0 -4.3 | 1
8509 | ARGONNE_15_SET_A-C005_2a.090 | SET | A_C005 | 2 | 2a | 16:32:43 | 0 | 4 | 5307.5053 | 0.0030673604 | 0.011972812 | 0.0002518502 | 2.9999237 | 4.29999237 | 06/18/2013 | B:\Data\MIMS\Backup\ARGONNE_15\SET_A-C005_2a.090 | Formation 26.5 mg | CFF-EL-523-Half-FORM.000Formation C/10 at 3.0 to 4.3 V 4 cycles | 4
8510 | ARGONNE_15_SET_A-C005_2b.090 | SET | A_C005 | 2 | 2b | 16:31:25 | 0 | 0 | 0.6667 | 0 | 0 | 0 | 3.25093462 | 3.28053712 | 06/18/2013 | B:\Data\MIMS\Backup\ARGONNE_15\SET_A-C005_2b.090 | Formation 26.5 mg total | CFF-EL-523-Half-FORM.000Formation C/10 at 3.0 to 4.3 V 4 cycles | 0
8511 | ARGONNE_15_SET_A-C005_2c.090 | SET | A_C005 | 2 | 2c | 10:18:40 | 0 | 0 | 0.1667 | 0 | 0 | 0 | 3.92217899 | 3.92217899 | 07/03/2013 | B:\Data\MIMS\Backup\ARGONNE_15\SET_A-C005_2c.090 |  | CFF-EL-523-Half-RATE.000Rate Test at 0.05C 0.2C 0.5C 1C 2C; from 3.0 to 4.3V | 0
8512 | ARGONNE_15_SET_A-C005_2cc.090 | SET | A_C005 | 2 | 2cc | 10:19:30 | 1 | 2 | 894.9413 | 0.00239957 | 0.0095326485 | 0.0069695583 | 2.99977111 | 4.30014496 | 07/03/2013 | B:\Data\MIMS\Backup\ARGONNE_15\SET_A-C005_2cc.090 |  | CFF-EL-523-Half-HPPC.000HPPC with 3C Disch. Pulse 2.25C Chrg 3.0 -4.3 | 1
8513 | ARGONNE_15_SET_A-C005_3a.091 | SET | A_C005 | 3 | 3a | 16:32:04 | 0 | 4 | 5454.3397 | 0.0031416315 | 0.0122727157 | 0.0002521553 | 2.99763485 | 4.29999237 | 06/18/2013 | B:\Data\MIMS\Backup\ARGONNE_15\SET_A-C005_3a.091 | 26.8 mg | CFF-EL-523-Half-FORM.000Formation C/10 at 3.0 to 4.3 V 4 cycles | 4
8514 | ARGONNE_15_SET_A-C005_3b.091 | SET | A_C005 | 3 | 3b | 13:30:00 | 0 | 15 | 11562.274 | 0.0029320896 | 0.0113793082 | 0.0064850843 | 2.97367819 | 4.30823224 | 06/24/2013 | B:\Data\MIMS\Backup\ARGONNE_15\SET_A-C005_3b.091 |  | CFF-EL-523-Half-RATE.000Rate Test at 0.05C 0.2C 0.5C 1C 2C; from 3.0 to 4.3V | 15
8515 | ARGONNE_15_SET_A-C005_3c.091 | SET | A_C005 | 3 | 3c | 10:20:01 | 1 | 2 | 898.9553 | 0.0024625159 | 0.0097860602 | 0.006974136 | 2.9999237 | 4.29999237 | 07/03/2013 | B:\Data\MIMS\Backup\ARGONNE_15\SET_A-C005_3c.091 |  | CFF-EL-523-Half-HPPC.000HPPC with 3C Disch. Pulse 2.25C Chrg 3.0 -4.3 | 1
8516 | ARGONNE_15_SET_A-C007_1a.092 | SET | A_C007 | 1 | 1a | 13:35:10 | 0 | 4 | 5487.3637 | 0.0031159063 | 0.0122167265 | 0.0002519265 | 2.99855039 | 4.29999237 | 07/05/2013 | B:\Data\MIMS\Backup\ARGONNE_15\SET_A-C007_1a.092 | 30.7 mg | CFF-EL-523-Half-FORM.000Formation C/10 at 3.0 to 4.3 V 4 cycles | 4
8517 | ARGONNE_15_SET_A-C007_1b.092 | SET | A_C007 | 1 | 1b | 13:58:17 | 0 | 15 | 11554.3647 | 0.0028756077 | 0.011197531 | 0.0067902647 | 2.97550927 | 4.30563821 | 07/09/2013 | B:\Data\MIMS\Backup\ARGONNE_15\SET_A-C007_1b.092 |  | CFF-EL-523-Half-RATE.000Rate Test at 0.05C 0.2C 0.5C 1C 2C; from 3.0 to 4.3V | 15
8518 | ARGONNE_15_SET_A-C007_1c.092 | SET | A_C007 | 1 | 1c | 17:45:06 | 1 | 2 | 882.7195 | 0.0023122308 | 0.0093187366 | 0.0075692378 | 2.9999237 | 4.33005264 | 07/17/2013 | B:\Data\MIMS\Backup\ARGONNE_15\SET_A-C007_1c.092 |  | CFF-EL-523-Half-HPPC.000HPPC with 3C Disch. Pulse 2.25C Chrg 3.0 -4.3 | 1
8519 | ARGONNE_15_SET_A-C007_2a.093 | SET | A_C007 | 2 | 2a | 13:36:02 | 0 | 4 | 5532.0032 | 0.0031383724 | 0.0122962545 | 0.0002524605 | 2.96559091 | 4.29999237 | 07/05/2013 | B:\Data\MIMS\Backup\ARGONNE_15\SET_A-C007_2a.093 | 30.7 mg | CFF-EL-523-Half-FORM.000Formation C/10 at 3.0 to 4.3 V 4 cycles | 4
8520 | ARGONNE_15_SET_A-C007_2b.093 | SET | A_C007 | 2 | 2b | 13:59:16 | 0 | 15 | 11679.9422 | 0.002907593 | 0.0113215162 | 0.0065613794 | 2.97001602 | 4.30746929 | 07/09/2013 | B:\Data\MIMS\Backup\ARGONNE_15\SET_A-C007_2b.093 |  | CFF-EL-523-Half-RATE.000Rate Test at 0.05C 0.2C 0.5C 1C 2C; from 3.0 to 4.3V | 15
8521 | ARGONNE_15_SET_A-C007_2c.093 | SET | A_C007 | 2 | 2c | 17:45:50 | 1 | 2 | 873.9062 | 0.0021893833 | 0.0088549955 | 0.0075738155 | 2.9999237 | 4.32364385 | 07/17/2013 | B:\Data\MIMS\Backup\ARGONNE_15\SET_A-C007_2c.093 |  | CFF-EL-523-Half-HPPC.000HPPC with 3C Disch. Pulse 2.25C Chrg 3.0 -4.3 | 1
8522 | ARGONNE_15_SET_A-C007_3a.094 | SET | A_C007 | 3 | 3a | 13:36:32 | 0 | 4 | 5659.4488 | 0.0032095459 | 0.0125784728 | 0.0002523842 | 2.98527504 | 4.29999237 | 07/05/2013 | B:\Data\MIMS\Backup\ARGONNE_15\SET_A-C007_3a.094 | 31.1 mg | CFF-EL-523-Half-FORM.000Formation C/10 at 3.0 to 4.3 V 4 cycles | 4
8523 | ARGONNE_15_SET_A-C007_3b.094 | SET | A_C007 | 3 | 3b | 13:59:58 | 0 | 15 | 11917.3743 | 0.0029715073 | 0.0115598296 | 0.005008011 | 2.97138933 | 4.30685893 | 07/09/2013 | B:\Data\MIMS\Backup\ARGONNE_15\SET_A-C007_3b.094 |  | CFF-EL-523-Half-RATE.000Rate Test at 0.05C 0.2C 0.5C 1C 2C; from 3.0 to 4.3V | 15
8524 | ARGONNE_15_SET_A-C007_3c.094 | SET | A_C007 | 3 | 3c | 11:00:15 | 1 | 2 | 897.3188 | 0.0026202833 | 0.010509297 | 0.007566949 | 2.9999237 | 4.31860838 | 07/18/2013 | B:\Data\MIMS\Backup\ARGONNE_15\SET_A-C007_3c.094 |  | CFF-EL-523-Half-HPPC.000HPPC with 3C Disch. Pulse 2.25C Chrg 3.0 -4.3 | 1
8525 | ARGONNE_15_SET_S-C002_1a.092 | SET | S_C002 | 1 | 1a | 17:05:30 | 0 | 4 | 5453.9617 | 0.0032059847 | 0.0123440454 | 0.0002517739 | 2.99748226 | 4.20004578 | 06/18/2013 | B:\Data\MIMS\Backup\ARGONNE_15\SET_S-C002_1a.092 | average mass of 27.5 foil mass of 9.125 | CFF-EL-NCA-Half-FORM.000Formation C/10 at 3.0 to 4.2 V 4 cycles | 4
8526 | ARGONNE_15_SET_S-C002_1b.092 | SET | S_C002 | 1 | 1b | 13:32:45 | 0 | 15 | 11708.2435 | 0.0030123181 | 0.0114993819 | 0.0072480354 | 2.96467536 | 4.21240558 | 06/24/2013 | B:\Data\MIMS\Backup\ARGONNE_15\SET_S-C002_1b.092 |  | CFF-EL-NCA-Half-RATE.000Rate Test at 0.05C 0.2C 0.5C 1C 2C; from 3.0 to 4.2V | 15
8527 | ARGONNE_15_SET_S-C002_1c.092 | SET | S_C002 | 1 | 1c | 10:23:10 | 1 | 2 | 900.7182 | 0.002303537 | 0.0091389851 | 0.0066720073 | 2.9999237 | 4.20706493 | 07/03/2013 | B:\Data\MIMS\Backup\ARGONNE_15\SET_S-C002_1c.092 |  | CFF-EL-NMC-Half-HPPC.000HPPC with 3C Disch. Pulse 2.25C Chrg 3.0 -4.2 | 1
8528 | ARGONNE_15_SET_S-C002_1c.093 | SET | S_C002 | 1 | 1c | 10:24:39 | 1 | 2 | 902.2485 | 0.0023484129 | 0.0092721761 | 0.0066720073 | 2.9999237 | 4.2090486 | 07/03/2013 | B:\Data\MIMS\Backup\ARGONNE_15\SET_S-C002_1c.093 |  | CFF-EL-NCA-Half-HPPC.000HPPC with 3C Disch. Pulse 2.25C Chrg 3.0 -4.2 | 1
8529 | ARGONNE_15_SET_S-C002_2a.093 | SET | S_C002 | 2 | 2a | 17:06:39 | 0 | 4 | 5798.7452 | 0.0040789434 | 0.0156350561 | 0.000252079 | 2.96635386 | 4.20935378 | 06/18/2013 | B:\Data\MIMS\Backup\ARGONNE_15\SET_S-C002_2a.093 | mass 27.5 foil mass 9.125 mg | CFF-EL-NCA-Half-FORM.000Formation C/10 at 3.0 to 4.2 V 4 cycles | 4
8530 | ARGONNE_15_SET_S-C002_2b.093 | SET | S_C002 | 2 | 2b | 13:33:15 | 0 | 15 | 12059.2902 | 0.0049999196 | 0.0188933683 | 0.0068665599 | 2.96513313 | 4.20965896 | 06/24/2013 | B:\Data\MIMS\Backup\ARGONNE_15\SET_S-C002_2b.093 |  | CFF-EL-NCA-Half-RATE.000Rate Test at 0.05C 0.2C 0.5C 1C 2C; from 3.0 to 4.2V | 15
8531 | ARGONNE_15_SET_S-C002_3a.094 | SET | S_C002 | 3 | 3a | 17:07:23 | 0 | 4 | 5298.7863 | 0.0031187199 | 0.0120015697 | 0.0002522316 | 2.98847944 | 4.20141909 | 06/18/2013 | B:\Data\MIMS\Backup\ARGONNE_15\SET_S-C002_3a.094 | Mass 27.5 mg foil mass 9.125 mg | CFF-EL-NCA-Half-FORM.000Formation C/10 at 3.0 to 4.2 V 4 cycles | 4
8532 | ARGONNE_15_SET_S-C002_3b.094 | SET | S_C002 | 3 | 3b | 13:33:52 | 0 | 15 | 11388.7595 | 0.0029149297 | 0.0111274357 | 0.0064087892 | 2.9687953 | 4.2121004 | 06/24/2013 | B:\Data\MIMS\Backup\ARGONNE_15\SET_S-C002_3b.094 |  | CFF-EL-NCA-Half-RATE.000Rate Test at 0.05C 0.2C 0.5C 1C 2C; from 3.0 to 4.2V | 15
8533 | ARGONNE_15_SET_S-C002_3c.094 | SET | S_C002 | 3 | 3c | 10:25:05 | 1 | 2 | 892.3618 | 0.0023298967 | 0.0092166767 | 0.0066742962 | 2.9999237 | 4.20004578 | 07/03/2013 | B:\Data\MIMS\Backup\ARGONNE_15\SET_S-C002_3c.094 |  | CFF-EL-NCA-Half-HPPC.000HPPC with 3C Disch. Pulse 2.25C Chrg 3.0 -4.2 | 1
8534 | ARGONNE_21_ARD_LN3061-102-3b.059 | ARD | LN3061_102 | 3 | 3b | 08/16/2016 15:12:55 | 3 | 3 | 0 | 0 | 0 | 0 | 3.65133135 | 3.65133135 | 08/16/2016 | C:\Data\MIMS\Backup\ARGONNE_21\ARD_LN3061-102-3b.059 | LN3061-112: NCM 523- 0.5 wt% Al2O3 (LN2486-45-1) vs Li RATE at 0.05 0.1 0.2 0.5 1 2C 0.00262Ah | ABRHV-NCM523-Rate-4p5.000NCM523 Rate Capability Test at 0.05C 0.1C 0.2C 0.5C 1C 2C; 3.0V to 4.5V | 0
8535 | ARGONNE_21_ARD_LN3061-111-1a.053 | ARD | LN3061_111 | 1 | 1a | 08/12/2016 15:57:05 | 0 | 3 | 4826.8485 | 0.0034501321 | 0.0136885946 | 0.0002668803 | 2.9999237 | 4.50003815 | 08/12/2016 | C:\Data\MIMS\Backup\ARGONNE_21\ARD_LN3061-111-1a.053 | LN3061-111: NCM 523- 1.0 wt% Al2O3 (LN2486-44-1) vs Li Form at 0.1C 0.00266Ah | ABRHV-NCM523-Form-4p5.000NCM523 Formation Test at 0.1C from 3.0-4.5V | 3
8536 | ARGONNE_21_ARD_LN3061-111-1b.053 | ARD | LN3061_111 | 1 | 1b | 08/16/2016 15:04:20 | 3 | 20 | 14457.908 | 0.0030565504 | 0.0120869393 | 0.0055710689 | 2.9999237 | 4.50019074 | 08/16/2016 | C:\Data\MIMS\Backup\ARGONNE_21\ARD_LN3061-111-1b.053 | LN3061-111: NCM 523- 1.0 wt% Al2O3 (LN2486-44-1) vs Li RATE at 0.05 0.1 0.2 0.5 1 2C 0.00275Ah | ABRHV-NCM523-Rate-4p5.000NCM523 Rate Capability Test at 0.05C 0.1C 0.2C 0.5C 1C 2C; 3.0V to 4.5V | 17
8537 | ARGONNE_21_ARD_LN3061-111-2a.054 | ARD | LN3061_111 | 2 | 2a | 08/12/2016 15:57:51 | 0 | 3 | 4905.022 | 0.0034714511 | 0.0137506241 | 0.0002646677 | 2.72877089 | 4.50003815 | 08/12/2016 | C:\Data\MIMS\Backup\ARGONNE_21\ARD_LN3061-111-2a.054 | LN3061-111: NCM 523- 1.0 wt% Al2O3 (LN2486-44-1) vs Li Form at 0.1C 0.00263Ah | ABRHV-NCM523-Form-4p5.000NCM523 Formation Test at 0.1C from 3.0-4.5V | 3
8538 | ARGONNE_21_ARD_LN3061-111-2b.054 | ARD | LN3061_111 | 2 | 2b | 08/16/2016 15:05:10 | 3 | 20 | 14645.6808 | 0.0030612536 | 0.012107067 | 0.0054978256 | 2.99977111 | 4.50019074 | 08/16/2016 | C:\Data\MIMS\Backup\ARGONNE_21\ARD_LN3061-111-2b.054 | LN3061-111: NCM 523- 1.0 wt% Al2O3 (LN2486-44-1) vs Li RATE at 0.05 0.1 0.2 0.5 1 2C 0.00272Ah | ABRHV-NCM523-Rate-4p5.000NCM523 Rate Capability Test at 0.05C 0.1C 0.2C 0.5C 1C 2C; 3.0V to 4.5V | 17
8539 | ARGONNE_21_ARD_LN3061-111-3a.055 | ARD | LN3061_111 | 3 | 3a | 08/12/2016 15:58:21 | 0 | 3 | 4729.6408 | 0.0029254712 | 0.0115910814 | 0.0002312505 | 2.74189364 | 4.50049592 | 08/12/2016 | C:\Data\MIMS\Backup\ARGONNE_21\ARD_LN3061-111-3a.055 | LN3061-111: NCM 523- 1.0 wt% Al2O3 (LN2486-44-1) vs Li Form at 0.1C 0.0023Ah | ABRHV-NCM523-Form-4p5.000NCM523 Formation Test at 0.1C from 3.0-4.5V | 3
8540 | ARGONNE_21_ARD_LN3061-111-3b.055 | ARD | LN3061_111 | 3 | 3b | 08/16/2016 15:06:31 | 3 | 20 | 14073.932 | 0.0025631747 | 0.0101425913 | 0.0047413596 | 2.99977111 | 4.50034333 | 08/16/2016 | C:\Data\MIMS\Backup\ARGONNE_21\ARD_LN3061-111-3b.055 | LN3061-111: NCM 523- 1.0 wt% Al2O3 (LN2486-44-1) vs Li RATE at 0.05 0.1 0.2 0.5 1 2C 0.00237Ah | ABRHV-NCM523-Rate-4p5.000NCM523 Rate Capability Test at 0.05C 0.1C 0.2C 0.5C 1C 2C; 3.0V to 4.5V | 17
8541 | ARGONNE_21_ARD_LN3061-111-4a.056 | ARD | LN3061_111 | 4 | 4a | 08/12/2016 15:58:56 | 0 | 3 | 4749.245 | 0.0033302916 | 0.0131951108 | 0.0002620737 | 2.68268864 | 4.50019074 | 08/12/2016 | C:\Data\MIMS\Backup\ARGONNE_21\ARD_LN3061-111-4a.056 | LN3061-111: NCM 523- 1.0 wt% Al2O3 (LN2486-44-1) vs Li Form at 0.1C 0.0026Ah | ABRHV-NCM523-Form-4p5.000NCM523 Formation Test at 0.1C from 3.0-4.5V | 3
8542 | ARGONNE_21_ARD_LN3061-111-4b.056 | ARD | LN3061_111 | 4 | 4b | 08/16/2016 15:07:10 | 3 | 4 | 2.0343 | 7.83e-08 | 2.881e-07 | 0.0001375006 | 3.65896086 | 3.6894789 | 08/16/2016 | C:\Data\MIMS\Backup\ARGONNE_21\ARD_LN3061-111-4b.056 | LN3061-111: NCM 523- 1.0 wt% Al2O3 (LN2486-44-1) vs Li RATE at 0.05 0.1 0.2 0.5 1 2C 0.00275Ah | ABRHV-NCM523-Rate-4p5.000NCM523 Rate Capability Test at 0.05C 0.1C 0.2C 0.5C 1C 2C; 3.0V to 4.5V | 1
8543 | ARGONNE_21_ARD_LN3061-111-4bb.056 | ARD | LN3061_111 | 4 | 4bb | 08/16/2016 15:12:14 | 3 | 20 | 14087.974 | 0.0029166894 | 0.0115417763 | 0.0054543374 | 2.99977111 | 4.50019074 | 08/16/2016 | C:\Data\MIMS\Backup\ARGONNE_21\ARD_LN3061-111-4bb.056 | LN3061-111: NCM 523- 1.0 wt% Al2O3 (LN2486-44-1) vs Li RATE at 0.05 0.1 0.2 0.5 1 2C 0.00269Ah | ABRHV-NCM523-Rate-4p5.000NCM523 Rate Capability Test at 0.05C 0.1C 0.2C 0.5C 1C 2C; 3.0V to 4.5V | 17
8544 | ARGONNE_21_ARD_LN3061-112-1a.057 | ARD | LN3061_112 | 1 | 1a | 08/12/2016 16:00:19 | 0 | 3 | 4935.4555 | 0.003432334 | 0.013567547 | 0.0002614633 | 2.52582589 | 4.50019074 | 08/12/2016 | C:\Data\MIMS\Backup\ARGONNE_21\ARD_LN3061-112-1a.057 | LN3061-112: NCM 523- 0.5 wt% Al2O3 (LN2486-45-1) vs Li Form at 0.1C 0.0026Ah | ABRHV-NCM523-Form-4p5.000NCM523 Formation Test at 0.1C from 3.0-4.5V | 3
8545 | ARGONNE_21_ARD_LN3061-112-1b.057 | ARD | LN3061_112 | 1 | 1b | 08/16/2016 15:08:20 | 3 | 20 | 14889.9887 | 0.0030560138 | 0.0120601837 | 0.0054154269 | 2.99977111 | 4.50019074 | 08/16/2016 | C:\Data\MIMS\Backup\ARGONNE_21\ARD_LN3061-112-1b.057 | LN3061-112: NCM 523- 0.5 wt% Al2O3 (LN2486-45-1) vs Li RATE at 0.05 0.1 0.2 0.5 1 2C 0.00268Ah | ABRHV-NCM523-Rate-4p5.000NCM523 Rate Capability Test at 0.05C 0.1C 0.2C 0.5C 1C 2C; 3.0V to 4.5V | 17
8546 | ARGONNE_21_ARD_LN3061-112-2a.058 | ARD | LN3061_112 | 2 | 2a | 08/12/2016 16:00:48 | 0 | 3 | 4840.4785 | 0.0032068567 | 0.0126740622 | 0.0002493324 | 2.11688411 | 4.50034333 | 08/12/2016 | C:\Data\MIMS\Backup\ARGONNE_21\ARD_LN3061-112-2a.058 | LN3061-112: NCM 523- 0.5 wt% Al2O3 (LN2486-45-1) vs Li Form at 0.1C 0.00248Ah | ABRHV-NCM523-Form-4p5.000NCM523 Formation Test at 0.1C from 3.0-4.5V | 3
8547 | ARGONNE_21_ARD_LN3061-112-2b.058 | ARD | LN3061_112 | 2 | 2b | 08/16/2016 15:08:51 | 3 | 20 | 14472.9107 | 0.002838299 | 0.0112013869 | 0.0051819638 | 2.9999237 | 4.50019074 | 08/16/2016 | C:\Data\MIMS\Backup\ARGONNE_21\ARD_LN3061-112-2b.058 | LN3061-112: NCM 523- 0.5 wt% Al2O3 (LN2486-45-1) vs Li RATE at 0.05 0.1 0.2 0.5 1 2C 0.00256Ah | ABRHV-NCM523-Rate-4p5.000NCM523 Rate Capability Test at 0.05C 0.1C 0.2C 0.5C 1C 2C; 3.0V to 4.5V | 17
8548 | ARGONNE_21_ARD_LN3061-112-3a.059 | ARD | LN3061_112 | 3 | 3a | 08/12/2016 16:01:16 | 0 | 3 | 4811.43 | 0.0033222869 | 0.0131453079 | 0.0002565042 | 2.62256809 | 4.50003815 | 08/12/2016 | C:\Data\MIMS\Backup\ARGONNE_21\ARD_LN3061-112-3a.059 | LN3061-112: NCM 523- 0.5 wt% Al2O3 (LN2486-45-1) vs Li Form at 0.1C 0.00255Ah | ABRHV-NCM523-Form-4p5.000NCM523 Formation Test at 0.1C from 3.0-4.5V | 3
8549 | ARGONNE_21_ARD_LN3061-112-3b.059 | ARD | LN3061_112 | 3 | 3b | 08/16/2016 15:13:38 | 3 | 20 | 14681.1428 | 0.0029498081 | 0.0116455316 | 0.0053078508 | 2.9999237 | 4.50019074 | 08/16/2016 | C:\Data\MIMS\Backup\ARGONNE_21\ARD_LN3061-112-3b.059 | LN3061-112: NCM 523- 0.5 wt% Al2O3 (LN2486-45-1) vs Li RATE at 0.05 0.1 0.2 0.5 1 2C 0.00262Ah | ABRHV-NCM523-Rate-4p5.000NCM523 Rate Capability Test at 0.05C 0.1C 0.2C 0.5C 1C 2C; 3.0V to 4.5V | 17
8550 | ARGONNE_21_ARD_LN3061-112-4a.060 | ARD | LN3061_112 | 4 | 4a | 08/12/2016 16:01:51 | 0 | 3 | 4791.8053 | 0.0030832574 | 0.0122005829 | 0.0002412451 | 2.80613413 | 4.50034333 | 08/12/2016 | C:\Data\MIMS\Backup\ARGONNE_21\ARD_LN3061-112-4a.060 | LN3061-112: NCM 523- 0.5 wt% Al2O3 (LN2486-45-1) vs Li Form at 0.1C 0.0024Ah | ABRHV-NCM523-Form-4p5.000NCM523 Formation Test at 0.1C from 3.0-4.5V | 3
8551 | ARGONNE_21_ARD_LN3061-112-4b.060 | ARD | LN3061_112 | 4 | 4b | 08/16/2016 15:14:17 | 3 | 20 | 14491.1742 | 0.0027360933 | 0.0108013821 | 0.0049218738 | 2.9999237 | 4.50034333 | 08/16/2016 | C:\Data\MIMS\Backup\ARGONNE_21\ARD_LN3061-112-4b.060 | LN3061-112: NCM 523- 0.5 wt% Al2O3 (LN2486-45-1) vs Li RATE at 0.05 0.1 0.2 0.5 1 2C 0.00246Ah | ABRHV-NCM523-Rate-4p5.000NCM523 Rate Capability Test at 0.05C 0.1C 0.2C 0.5C 1C 2C; 3.0V to 4.5V | 17
8552 | ARGONNE_21_ARD_LN3134-112-1a.026 | ARD | LN3134_112 | 1 | 1a | 05/10/2018 18:23:15 | 0 | 119 | 64415.6115 | 0.0028484638 | 0.0107311814 | 0.0047024491 | 0 | 4.4010071 | 05/10/2018 | C:\Data\MIMS\Backup\ARGONNE_21\ARD_LN3134-112-1a.026 | LN3134-112: Electrolyte AMt Verification A-C015A (NMC 532) vs A12 (A-A002B) Gen2 Flooded 2325-16mm HEHV Protocol 3-4.4V C-Rate 0.00235Ah | abrHE_v2_3_44.000form 20 cycles at C/3 HPPC with 2C Disch. Pulse 1.5C Chrg 3.0 -4.4 | 119
8553 | ARGONNE_21_ARD_LN3134-112-2a.027 | ARD | LN3134_112 | 2 | 2a | 05/10/2018 18:23:33 | 0 | 119 | 63362.7758 | 0.0027696252 | 0.0106030614 | 0.0047019913 | 0 | 4.40054932 | 05/10/2018 | C:\Data\MIMS\Backup\ARGONNE_21\ARD_LN3134-112-2a.027 | LN3134-112: Electrolyte AMt Verification A-C015A (NMC 532) vs A12 (A-A002B) Gen2 Flooded 2325-16mm HEHV Protocol 3-4.4V C-Rate 0.00235Ah | abrHE_v2_3_44.000form 20 cycles at C/3 HPPC with 2C Disch. Pulse 1.5C Chrg 3.0 -4.4 | 119
8554 | ARGONNE_21_ARD_LN3134-112-3a.034 | ARD | LN3134_112 | 3 | 3a | 05/10/2018 18:24:09 | 0 | 119 | 66242.7482 | 0.0027728841 | 0.0105543074 | 0.0047017624 | 0 | 4.40085451 | 05/10/2018 | C:\Data\MIMS\Backup\ARGONNE_21\ARD_LN3134-112-3a.034 | LN3134-112: Electrolyte AMt Verification A-C015A (NMC 532) vs A12 (A-A002B) Gen2 Flooded 2325-16mm HEHV Protocol 3-4.4V C-Rate 0.00235Ah | abrHE_v2_3_44.000form 20 cycles at C/3 HPPC with 2C Disch. Pulse 1.5C Chrg 3.0 -4.4 | 119
8555 | ARGONNE_21_ARD_LN3134-112-4a.049 | ARD | LN3134_112 | 4 | 4a | 05/10/2018 18:24:33 | 0 | 119 | 66311.2348 | 0.0026529109 | 0.0101540099 | 0.0047024491 | 0 | 4.40054932 | 05/10/2018 | C:\Data\MIMS\Backup\ARGONNE_21\ARD_LN3134-112-4a.049 | LN3134-112: Electrolyte AMt Verification A-C015A (NMC 532) vs A12 (A-A002B) Gen2 Flooded 2325-16mm HEHV Protocol 3-4.4V C-Rate 0.00235Ah | abrHE_v2_3_44.000form 20 cycles at C/3 HPPC with 2C Disch. Pulse 1.5C Chrg 3.0 -4.4 | 119
8556 | ARGONNE_21_ARD_LN3134-112-5a.050 | ARD | LN3134_112 | 5 | 5a | 05/10/2018 18:24:51 | 0 | 119 | 66012.9683 | 0.0028552474 | 0.0107465615 | 0.0047016098 | 0 | 4.40070192 | 05/10/2018 | C:\Data\MIMS\Backup\ARGONNE_21\ARD_LN3134-112-5a.050 | LN3134-112: Electrolyte AMt Verification A-C015A (NMC 532) vs A12 (A-A002B) Gen2 Flooded 2325-16mm HEHV Protocol 3-4.4V C-Rate 0.00235Ah | abrHE_v2_3_44.000form 20 cycles at C/3 HPPC with 2C Disch. Pulse 1.5C Chrg 3.0 -4.4 | 119
8557 | ARGONNE_21_ARD_LN3134-112-6a.052 | ARD | LN3134_112 | 6 | 6a | 05/10/2018 18:25:12 | 0 | 119 | 66406.7192 | 0.0028353193 | 0.0107960551 | 0.0047022965 | 0 | 4.40070192 | 05/10/2018 | C:\Data\MIMS\Backup\ARGONNE_21\ARD_LN3134-112-6a.052 | LN3134-112: Electrolyte AMt Verification A-C015A (NMC 532) vs A12 (A-A002B) Gen2 Flooded 2325-16mm HEHV Protocol 3-4.4V C-Rate 0.00235Ah | abrHE_v2_3_44.000form 20 cycles at C/3 HPPC with 2C Disch. Pulse 1.5C Chrg 3.0 -4.4 | 119
8558 | ARGONNE_21_ARD_LN3134-112-7a.079 | ARD | LN3134_112 | 7 | 7a | 05/10/2018 18:25:47 | 0 | 119 | 66538.5258 | 0.002889059 | 0.0109510068 | 0.0047014572 | 0 | 4.40070192 | 05/10/2018 | C:\Data\MIMS\Backup\ARGONNE_21\ARD_LN3134-112-7a.079 | LN3134-112: Electrolyte AMt Verification A-C015A (NMC 532) vs A12 (A-A002B) Gen2 Flooded 2325-16mm HEHV Protocol 3-4.4V C-Rate 0.00235Ah | abrHE_v2_3_44.000form 20 cycles at C/3 HPPC with 2C Disch. Pulse 1.5C Chrg 3.0 -4.4 | 119
8559 | ARGONNE_21_ARD_LN3134-112-8a.080 | ARD | LN3134_112 | 8 | 8a | 05/10/2018 18:26:01 | 0 | 119 | 66696.1455 | 0.0028707334 | 0.0108700849 | 0.0047016098 | 0 | 4.40070192 | 05/10/2018 | C:\Data\MIMS\Backup\ARGONNE_21\ARD_LN3134-112-8a.080 | LN3134-112: Electrolyte AMt Verification A-C015A (NMC 532) vs A12 (A-A002B) Gen2 Flooded 2325-16mm HEHV Protocol 3-4.4V C-Rate 0.00235Ah | abrHE_v2_3_44.000form 20 cycles at C/3 HPPC with 2C Disch. Pulse 1.5C Chrg 3.0 -4.4 | 119
8560 | ARGONNE_21_ARD_LN3134-192-1a.057 | ARD | LN3134_192 | 1 | 1a | 03/29/2019 19:07:46 | 0 | 3 | 4390.4145 | 0.0026513282 | 0.0103746462 | 0.0002417792 | 2.9999237 | 4.30029755 | 03/29/2019 | C:\Data\MIMS\Backup\ARGONNE_21\ARD_LN3134-192-1a.057 | LN3134-191 - NMC622 (A-C022) vs Li Low Cobalt Lower voltage Baseline Formation 3-4.3V C-Rate 0.0024 Ah | ABRHV-NCM523-Form-4p3.000NCM 523 Formation Test at 0.1C; from 3.0 to 4.3V | 3
8561 | ARGONNE_21_ARD_LN3134-192-1b.057 | ARD | LN3134_192 | 1 | 1b | 04/02/2019 13:36:02 | 3 | 20 | 14994.875 | 0.0025420594 | 0.0098060737 | 0.0044016938 | 2.9999237 | 4.30060273 | 04/02/2019 | C:\Data\MIMS\Backup\ARGONNE_21\ARD_LN3134-192-1b.057 | LN3134-192 - NMC622 (A-C022) vs Li Low Cobalt Lower voltage Baseline Rate 3-4.3V C-Rate 0.0022 Ah | ABRHV-NCM523-Rate-4p3.000NCM523 Rate Capability Test at 0.05C 0.1C 0.2C 0.5C 1C 2C; 3.0V to 4.3V | 17
8562 | ARGONNE_21_ARD_LN3134-192-2a.058 | ARD | LN3134_192 | 2 | 2a | 03/29/2019 19:08:09 | 0 | 3 | 3725.4417 | 0.002378605 | 0.0092268957 | 0.0002421607 | 2.9999237 | 4.30029755 | 03/29/2019 | C:\Data\MIMS\Backup\ARGONNE_21\ARD_LN3134-192-2a.058 | LN3134-191 - NMC622 (A-C022) vs Li Low Cobalt Lower voltage Baseline Formation 3-4.3V C-Rate 0.0024 Ah | ABRHV-NCM523-Form-4p3.000NCM 523 Formation Test at 0.1C; from 3.0 to 4.3V | 3
8563 | ARGONNE_21_ARD_LN3134-192-2b.058 | ARD | LN3134_192 | 2 | 2b | 04/02/2019 13:36:45 | 3 | 20 | 13471.2943 | 0.0023762589 | 0.0091896296 | 0.0044020752 | 2.9999237 | 4.30060273 | 04/02/2019 | C:\Data\MIMS\Backup\ARGONNE_21\ARD_LN3134-192-2b.058 | LN3134-192 - NMC622 (A-C022) vs Li Low Cobalt Lower voltage Baseline Rate 3-4.3V C-Rate 0.0022 Ah | ABRHV-NCM523-Rate-4p3.000NCM523 Rate Capability Test at 0.05C 0.1C 0.2C 0.5C 1C 2C; 3.0V to 4.3V | 17
8564 | ARGONNE_21_ARD_LN3134-192-3a.059 | ARD | LN3134_192 | 3 | 3a | 03/29/2019 19:08:30 | 0 | 3 | 4470.4707 | 0.0027030534 | 0.0104931493 | 0.00024094 | 2.9999237 | 4.30045014 | 03/29/2019 | C:\Data\MIMS\Backup\ARGONNE_21\ARD_LN3134-192-3a.059 | LN3134-191 - NMC622 (A-C022) vs Li Low Cobalt Lower voltage Baseline Formation 3-4.3V C-Rate 0.0024 Ah | ABRHV-NCM523-Form-4p3.000NCM 523 Formation Test at 0.1C; from 3.0 to 4.3V | 3
8565 | ARGONNE_21_ARD_LN3134-192-3b.059 | ARD | LN3134_192 | 3 | 3b | 04/02/2019 13:37:14 | 3 | 20 | 15279.998 | 0.0025846398 | 0.0099637275 | 0.0044013123 | 2.9999237 | 4.30090791 | 04/02/2019 | C:\Data\MIMS\Backup\ARGONNE_21\ARD_LN3134-192-3b.059 | LN3134-192 - NMC622 (A-C022) vs Li Low Cobalt Lower voltage Baseline Rate 3-4.3V C-Rate 0.0022 Ah | ABRHV-NCM523-Rate-4p3.000NCM523 Rate Capability Test at 0.05C 0.1C 0.2C 0.5C 1C 2C; 3.0V to 4.3V | 17
8566 | ARGONNE_21_ARD_LN3134-192-4a.060 | ARD | LN3134_192 | 4 | 4a | 03/29/2019 19:08:57 | 0 | 3 | 4407.4647 | 0.0027119755 | 0.0105369927 | 0.0002416266 | 2.9999237 | 4.30029755 | 03/29/2019 | C:\Data\MIMS\Backup\ARGONNE_21\ARD_LN3134-192-4a.060 | LN3134-191 - NMC622 (A-C022) vs Li Low Cobalt Lower voltage Baseline Formation 3-4.3V C-Rate 0.0024 Ah | ABRHV-NCM523-Form-4p3.000NCM 523 Formation Test at 0.1C; from 3.0 to 4.3V | 3
8567 | ARGONNE_21_ARD_LN3134-192-4b.060 | ARD | LN3134_192 | 4 | 4b | 04/02/2019 13:37:37 | 3 | 20 | 15552.8238 | 0.0026415696 | 0.0101862194 | 0.0044005493 | 2.9999237 | 4.30075532 | 04/02/2019 | C:\Data\MIMS\Backup\ARGONNE_21\ARD_LN3134-192-4b.060 | LN3134-192 - NMC622 (A-C022) vs Li Low Cobalt Lower voltage Baseline Rate 3-4.3V C-Rate 0.0022 Ah | ABRHV-NCM523-Rate-4p3.000NCM523 Rate Capability Test at 0.05C 0.1C 0.2C 0.5C 1C 2C; 3.0V to 4.3V | 17
8568 | ARGONNE_21_ARD_LN3134-192-5a.055 | ARD | LN3134_192 | 5 | 5a | 04/02/2019 13:34:51 | 0 | 3 | 4315.5512 | 0.0025882166 | 0.0100965991 | 0.0002418555 | 2.9999237 | 4.30029755 | 04/02/2019 | C:\Data\MIMS\Backup\ARGONNE_21\ARD_LN3134-192-5a.055 | LN3134-192 - NMC622 (A-C022) vs Li Low Cobalt Lower voltage Baseline Formation 3-4.3V C-Rate 0.0024 Ah | ABRHV-NCM523-Form-4p3.000NCM 523 Formation Test at 0.1C; from 3.0 to 4.3V | 3
8569 | ARGONNE_21_ARD_LN3134-192-5b.055 | ARD | LN3134_192 | 5 | 5b | 04/08/2019 12:24:56 | 3 | 20 | 15040.9208 | 0.0025447534 | 0.0098106313 | 0.004400473 | 2.99977111 | 4.30075532 | 04/08/2019 | C:\Data\MIMS\Backup\ARGONNE_21\ARD_LN3134-192-5b.055 | LN3134-192 - NMC622 (A-C022) vs Li Low Cobalt Lower voltage Baseline Rate 3-4.3V C-Rate 0.0022 Ah | ABRHV-NCM523-Rate-4p3.000NCM523 Rate Capability Test at 0.05C 0.1C 0.2C 0.5C 1C 2C; 3.0V to 4.3V | 17
8570 | ARGONNE_21_ARD_LN3134-192-6a.056 | ARD | LN3134_192 | 6 | 6a | 04/02/2019 13:35:11 | 0 | 3 | 4328.7365 | 0.0027645656 | 0.0106826743 | 0.000242237 | 2.74799725 | 4.30029755 | 04/02/2019 | C:\Data\MIMS\Backup\ARGONNE_21\ARD_LN3134-192-6a.056 | LN3134-192 - NMC622 (A-C022) vs Li Low Cobalt Lower voltage Baseline Formation 3-4.3V C-Rate 0.0024 Ah | ABRHV-NCM523-Form-4p3.000NCM 523 Formation Test at 0.1C; from 3.0 to 4.3V | 3
8571 | ARGONNE_21_ARD_LN3134-192-6b.056 | ARD | LN3134_192 | 6 | 6b | 04/08/2019 12:25:36 | 3 | 20 | 15466.4273 | 0.0026306325 | 0.0101403329 | 0.0044024567 | 2.99977111 | 4.30075532 | 04/08/2019 | C:\Data\MIMS\Backup\ARGONNE_21\ARD_LN3134-192-6b.056 | LN3134-192 - NMC622 (A-C022) vs Li Low Cobalt Lower voltage Baseline Rate 3-4.3V C-Rate 0.0022 Ah | ABRHV-NCM523-Rate-4p3.000NCM523 Rate Capability Test at 0.05C 0.1C 0.2C 0.5C 1C 2C; 3.0V to 4.3V | 17
8572 | ARGONNE_21_ARD_LN3134-39-1a.041 | ARD | LN3134_39 | 1 | 1a | 02/23/2018 18:07:22 | 0 | 0 | 0 | 0 | 0 | 0 | 0 | 0 | 02/23/2018 | C:\Data\MIMS\Backup\ARGONNE_21\ARD_LN3134-39-1a.041 | LN3134-89: PneuamtiCoat A (ALD Al2O3 NMC 532) vs A12 (A-A002B) Gen2 5:12:12um Q20S1HX v Anode HEHV Protocol 3-4.4V C-Rate 0.00235Ah | abrHE_v2_3_44.000form 20 cycles at C/3 HPPC with 2C Disch. Pulse 1.5C Chrg 3.0 -4.4 | 0
8573 | ARGONNE_21_ARD_LN3134-88-1a.015 | ARD | LN3134_88 | 1 | 1a | 02/23/2018 18:10:42 | 0 | 119 | 69085.1583 | 0.0029133464 | 0.0110150891 | 0.0047022202 | 0 | 4.40039673 | 02/23/2018 | C:\Data\MIMS\Backup\ARGONNE_21\ARD_LN3134-88-1a.015 | LN3134-88: PneuamtiCoat A (ALD Al2O3 NMC 532) vs A12 (A-A002B) Gen2 5:12:12um 2325 HEHV Protocol 3-4.4V C-Rate 0.00235Ah | abrHE_v2_3_44.000form 20 cycles at C/3 HPPC with 2C Disch. Pulse 1.5C Chrg 3.0 -4.4 | 119
8574 | ARGONNE_21_ARD_LN3134-88-2a.016 | ARD | LN3134_88 | 2 | 2a | 02/23/2018 18:11:03 | 0 | 1 | 8548.5397 | 0.0317724582 | 0.1045799757 | 0.0002374304 | 0 | 3.69085222 | 02/23/2018 | C:\Data\MIMS\Backup\ARGONNE_21\ARD_LN3134-88-2a.016 | LN3134-88: PneuamtiCoat A (ALD Al2O3 NMC 532) vs A12 (A-A002B) Gen2 5:12:12um 2325 HEHV Protocol 3-4.4V C-Rate 0.00235Ah | abrHE_v2_3_44.000form 20 cycles at C/3 HPPC with 2C Disch. Pulse 1.5C Chrg 3.0 -4.4 | 1
8575 | ARGONNE_21_ARD_LN3134-88-3a.039 | ARD | LN3134_88 | 3 | 3a | 02/23/2018 18:11:33 | 0 | 119 | 70195.336 | 0.0029721055 | 0.0112144407 | 0.0047024491 | 0 | 4.40039673 | 02/23/2018 | C:\Data\MIMS\Backup\ARGONNE_21\ARD_LN3134-88-3a.039 | LN3134-88: PneuamtiCoat A (ALD Al2O3 NMC 532) vs A12 (A-A002B) Gen2 5:12:12um 2325 HEHV Protocol 3-4.4V C-Rate 0.00235Ah | abrHE_v2_3_44.000form 20 cycles at C/3 HPPC with 2C Disch. Pulse 1.5C Chrg 3.0 -4.4 | 119
8576 | ARGONNE_21_ARD_LN3134-88-4a.040 | ARD | LN3134_88 | 4 | 4a | 02/23/2018 18:11:55 | 0 | 119 | 69042.6545 | 0.0025381343 | 0.0099355872 | 0.0047022965 | 0 | 4.40039673 | 02/23/2018 | C:\Data\MIMS\Backup\ARGONNE_21\ARD_LN3134-88-4a.040 | LN3134-88: PneuamtiCoat A (ALD Al2O3 NMC 532) vs A12 (A-A002B) Gen2 5:12:12um 2325 HEHV Protocol 3-4.4V C-Rate 0.00235Ah | abrHE_v2_3_44.000form 20 cycles at C/3 HPPC with 2C Disch. Pulse 1.5C Chrg 3.0 -4.4 | 119
8577 | ARGONNE_21_ARD_LN3134-88-5a.016 | ARD | LN3134_88 | 5 | 5a | 03/01/2018 16:47:15 | 0 | 119 | 68573.4087 | 0.0028070313 | 0.0107902781 | 0.0047022202 | 0 | 4.40054932 | 03/01/2018 | C:\Data\MIMS\Backup\ARGONNE_21\ARD_LN3134-88-5a.016 | LN3134-88: PneuamtiCoat A (ALD Al2O3 NMC 532) vs A12 (A-A002B) Gen2 5:12:12um 2325 HEHV Protocol 3-4.4V C-Rate 0.00235Ah | abrHE_v2_3_44.000form 20 cycles at C/3 HPPC with 2C Disch. Pulse 1.5C Chrg 3.0 -4.4 | 119
8578 | ARGONNE_21_ARD_LN3134-88-6a.045 | ARD | LN3134_88 | 6 | 6a | 03/01/2018 16:46:45 | 0 | 119 | 67464.6283 | 0.0024287964 | 0.0093388694 | 0.0047017624 | 0 | 4.40039673 | 03/01/2018 | C:\Data\MIMS\Backup\ARGONNE_21\ARD_LN3134-88-6a.045 | LN3134-88: PneuamtiCoat A (ALD Al2O3 NMC 532) vs A12 (A-A002B) Gen2 5:12:12um 2325 HEHV Protocol 3-4.4V C-Rate 0.00235Ah | abrHE_v2_3_44.000form 20 cycles at C/3 HPPC with 2C Disch. Pulse 1.5C Chrg 3.0 -4.4 | 119
8579 | ARGONNE_21_ARD_LN3134-89-1a.041 | ARD | LN3134_89 | 1 | 1a | 02/23/2018 18:08:15 | 0 | 119 | 69032.415 | 0.0028919639 | 0.0109358414 | 0.0047024491 | 0 | 4.40054932 | 02/23/2018 | C:\Data\MIMS\Backup\ARGONNE_21\ARD_LN3134-89-1a.041 | LN3134-89: PneuamtiCoat A (ALD Al2O3 NMC 532) vs A12 (A-A002B) Gen2 5:12:12um Q20S1HX v Anode HEHV Protocol 3-4.4V C-Rate 0.00235Ah | abrHE_v2_3_44.000form 20 cycles at C/3 HPPC with 2C Disch. Pulse 1.5C Chrg 3.0 -4.4 | 119
8580 | ARGONNE_21_ARD_LN3134-89-2a.042 | ARD | LN3134_89 | 2 | 2a | 02/23/2018 18:07:56 | 0 | 119 | 70519.7625 | 0.0029901267 | 0.0112820604 | 0.0047024491 | 0 | 4.40070192 | 02/23/2018 | C:\Data\MIMS\Backup\ARGONNE_21\ARD_LN3134-89-2a.042 | LN3134-89: PneuamtiCoat A (ALD Al2O3 NMC 532) vs A12 (A-A002B) Gen2 5:12:12um Q20S1HX v Anode HEHV Protocol 3-4.4V C-Rate 0.00235Ah | abrHE_v2_3_44.000form 20 cycles at C/3 HPPC with 2C Disch. Pulse 1.5C Chrg 3.0 -4.4 | 119
8581 | ARGONNE_21_ARD_LN3134-89-3a.043 | ARD | LN3134_89 | 3 | 3a | 02/23/2018 18:08:31 | 0 | 119 | 68538.98 | 0.0028868438 | 0.0109330596 | 0.0047023728 | 0 | 4.40070192 | 02/23/2018 | C:\Data\MIMS\Backup\ARGONNE_21\ARD_LN3134-89-3a.043 | LN3134-89: PneuamtiCoat A (ALD Al2O3 NMC 532) vs A12 (A-A002B) Gen2 5:12:12um Q20S1HX v Anode HEHV Protocol 3-4.4V C-Rate 0.00235Ah | abrHE_v2_3_44.000form 20 cycles at C/3 HPPC with 2C Disch. Pulse 1.5C Chrg 3.0 -4.4 | 119
8582 | ARGONNE_21_ARD_LN3134-89-4a.044 | ARD | LN3134_89 | 4 | 4a | 02/23/2018 18:08:48 | 0 | 119 | 68558.1902 | 0.0028686171 | 0.0108724182 | 0.0047018387 | 0 | 4.40054932 | 02/23/2018 | C:\Data\MIMS\Backup\ARGONNE_21\ARD_LN3134-89-4a.044 | LN3134-89: PneuamtiCoat A (ALD Al2O3 NMC 532) vs A12 (A-A002B) Gen2 5:12:12um Q20S1HX v Anode HEHV Protocol 3-4.4V C-Rate 0.00235Ah | abrHE_v2_3_44.000form 20 cycles at C/3 HPPC with 2C Disch. Pulse 1.5C Chrg 3.0 -4.4 | 119
8583 | ARGONNE_21_ARD_LN3134-96-1a.027 | ARD | LN3134_96 | 1 | 1a | 03/23/2018 18:18:01 | 0 | 119 | 67620.7273 | 0.0027484543 | 0.0104656532 | 0.0047023728 | 0.25177386 | 4.40085451 | 03/23/2018 | C:\Data\MIMS\Backup\ARGONNE_21\ARD_LN3134-96-1a.027 | LN3134-96: A-C015A (NMC 532) vs A12 (A-A002B) Aged TMSPI 5:12:12um Q20S1HX v Anode HEHV Protocol 3-4.4V C-Rate 0.00235Ah | abrHE_v2_3_44.000form 20 cycles at C/3 HPPC with 2C Disch. Pulse 1.5C Chrg 3.0 -4.4 | 119
8584 | ARGONNE_21_ARD_LN3134-96-2a.034 | ARD | LN3134_96 | 2 | 2a | 03/23/2018 18:18:31 | 0 | 119 | 68507.2668 | 0.0028069786 | 0.0106506347 | 0.0047022965 | 0.24719615 | 4.4010071 | 03/23/2018 | C:\Data\MIMS\Backup\ARGONNE_21\ARD_LN3134-96-2a.034 | LN3134-96: A-C015A (NMC 532) vs A12 (A-A002B) Aged TMSPI 5:12:12um Q20S1HX v Anode HEHV Protocol 3-4.4V C-Rate 0.00235Ah | abrHE_v2_3_44.000form 20 cycles at C/3 HPPC with 2C Disch. Pulse 1.5C Chrg 3.0 -4.4 | 119
8585 | ARGONNE_21_ARD_LN3134-96-3a.079 | ARD | LN3134_96 | 3 | 3a | 03/23/2018 18:19:12 | 0 | 119 | 68722.5587 | 0.0027841556 | 0.0107645469 | 0.0047009232 | 0.24078737 | 4.40070192 | 03/23/2018 | C:\Data\MIMS\Backup\ARGONNE_21\ARD_LN3134-96-3a.079 | LN3134-96: A-C015A (NMC 532) vs A12 (A-A002B) Aged TMSPI 5:12:12um Q20S1HX v Anode HEHV Protocol 3-4.4V C-Rate 0.00235Ah | abrHE_v2_3_44.000form 20 cycles at C/3 HPPC with 2C Disch. Pulse 1.5C Chrg 3.0 -4.4 | 119
8586 | ARGONNE_21_ARD_LN3134-96-4a.080 | ARD | LN3134_96 | 4 | 4a | 03/23/2018 18:19:36 | 0 | 119 | 68411.2168 | 0.0028436847 | 0.010806847 | 0.0047016861 | 0.23392081 | 4.40085451 | 03/23/2018 | C:\Data\MIMS\Backup\ARGONNE_21\ARD_LN3134-96-4a.080 | LN3134-96: A-C015A (NMC 532) vs A12 (A-A002B) Aged TMSPI 5:12:12um Q20S1HX v Anode HEHV Protocol 3-4.4V C-Rate 0.00235Ah | abrHE_v2_3_44.000form 20 cycles at C/3 HPPC with 2C Disch. Pulse 1.5C Chrg 3.0 -4.4 | 119
8587 | ARGONNE_21_ARD_LN3166-001-1a.061 | ARD | LN3166_001 | 1 | 1a | 03/29/2019 19:09:56 | 0 | 3 | 4677.2473 | 0.0029263041 | 0.0115023989 | 0.0002516976 | 2.9999237 | 4.50034333 | 03/29/2019 | C:\Data\MIMS\Backup\ARGONNE_21\ARD_LN3166-001-1a.061 | LN3166-001 - NMC622 (A-C023) vs Li Low Cobalt higher voltage Baseline Formation 3-4.5V C-Rate 0.0025Ah | ABRHV-NCM523-Form-4p5.000NCM523 Formation Test at 0.1C from 3.0-4.5V | 3
8588 | ARGONNE_21_ARD_LN3166-001-1b.061 | ARD | LN3166_001 | 1 | 1b | 04/02/2019 13:39:03 | 3 | 20 | 14891.1557 | 0.0027846789 | 0.010902729 | 0.0049003586 | 2.9999237 | 4.50049592 | 04/02/2019 | C:\Data\MIMS\Backup\ARGONNE_21\ARD_LN3166-001-1b.061 | LN3166-001 - NMC622 (A-C023) vs Li Low Cobalt higher voltage Baseline Rate 3-4.5V C-Rate 0.00245Ah | ABRHV-NCM523-Rate-4p5.000NCM523 Rate Capability Test at 0.05C 0.1C 0.2C 0.5C 1C 2C; 3.0V to 4.5V | 17
8589 | ARGONNE_21_ARD_LN3166-001-2a.062 | ARD | LN3166_001 | 2 | 2a | 03/29/2019 19:10:21 | 0 | 3 | 4701.2488 | 0.0029520107 | 0.0116240535 | 0.0002516213 | 2.9999237 | 4.50034333 | 03/29/2019 | C:\Data\MIMS\Backup\ARGONNE_21\ARD_LN3166-001-2a.062 | LN3166-001 - NMC622 (A-C023) vs Li Low Cobalt higher voltage Baseline Formation 3-4.5V C-Rate 0.0025Ah | ABRHV-NCM523-Form-4p5.000NCM523 Formation Test at 0.1C from 3.0-4.5V | 3
8590 | ARGONNE_21_ARD_LN3166-001-2b.062 | ARD | LN3166_001 | 2 | 2b | 04/02/2019 13:40:44 | 3 | 20 | 15074.6425 | 0.0028198732 | 0.0110473563 | 0.0049006638 | 2.99977111 | 4.50049592 | 04/02/2019 | C:\Data\MIMS\Backup\ARGONNE_21\ARD_LN3166-001-2b.062 | LN3166-001 - NMC622 (A-C023) vs Li Low Cobalt higher voltage Baseline Rate 3-4.5V C-Rate 0.00245Ah | ABRHV-NCM523-Rate-4p5.000NCM523 Rate Capability Test at 0.05C 0.1C 0.2C 0.5C 1C 2C; 3.0V to 4.5V | 17
8591 | ARGONNE_21_ARD_LN3166-001-3a.063 | ARD | LN3166_001 | 3 | 3a | 03/29/2019 19:11:17 | 0 | 3 | 4734.402 | 0.0029652168 | 0.0116911009 | 0.0002523842 | 2.9999237 | 4.50034333 | 03/29/2019 | C:\Data\MIMS\Backup\ARGONNE_21\ARD_LN3166-001-3a.063 | LN3166-001 - NMC622 (A-C023) vs Li Low Cobalt higher voltage Baseline Formation 3-4.5V C-Rate 0.0025Ah | ABRHV-NCM523-Form-4p5.000NCM523 Formation Test at 0.1C from 3.0-4.5V | 3
8592 | ARGONNE_21_ARD_LN3166-001-3b.063 | ARD | LN3166_001 | 3 | 3b | 04/02/2019 13:40:16 | 3 | 20 | 15015.0778 | 0.0028118032 | 0.0110132978 | 0.0049011978 | 2.99977111 | 4.50049592 | 04/02/2019 | C:\Data\MIMS\Backup\ARGONNE_21\ARD_LN3166-001-3b.063 | LN3166-001 - NMC622 (A-C023) vs Li Low Cobalt higher voltage Baseline Rate 3-4.5V C-Rate 0.00245Ah | ABRHV-NCM523-Rate-4p5.000NCM523 Rate Capability Test at 0.05C 0.1C 0.2C 0.5C 1C 2C; 3.0V to 4.5V | 17
8593 | ARGONNE_21_ARD_LN3166-001-4a.063 | ARD | LN3166_001 | 4 | 4a | 03/29/2019 19:10:49 | 0 | 0 | 0.0468 | 0 | 0 | 0 | 3.28435187 | 3.28435187 | 03/29/2019 | C:\Data\MIMS\Backup\ARGONNE_21\ARD_LN3166-001-4a.063 | LN3166-001 - NMC622 (A-C023) vs Li Low Cobalt higher voltage Baseline Formation 3-4.5V C-Rate 0.0025Ah | ABRHV-NCM523-Form-4p5.000NCM523 Formation Test at 0.1C from 3.0-4.5V | 0
8594 | ARGONNE_21_ARD_LN3166-001-4aa.064 | ARD | LN3166_001 | 4 | 4aa | 03/29/2019 19:11:41 | 0 | 3 | 4672.4193 | 0.0029510119 | 0.0116101701 | 0.0002523842 | 2.9999237 | 4.50034333 | 03/29/2019 | C:\Data\MIMS\Backup\ARGONNE_21\ARD_LN3166-001-4aa.064 | LN3166-001 - NMC622 (A-C023) vs Li Low Cobalt higher voltage Baseline Formation 3-4.5V C-Rate 0.0025Ah | ABRHV-NCM523-Form-4p5.000NCM523 Formation Test at 0.1C from 3.0-4.5V | 3
8595 | ARGONNE_21_ARD_LN3166-001-4b.064 | ARD | LN3166_001 | 4 | 4b | 04/02/2019 13:41:10 | 3 | 20 | 15032.7558 | 0.002819829 | 0.0110434187 | 0.0049011215 | 2.99977111 | 4.50049592 | 04/02/2019 | C:\Data\MIMS\Backup\ARGONNE_21\ARD_LN3166-001-4b.064 | LN3166-001 - NMC622 (A-C023) vs Li Low Cobalt higher voltage Baseline Rate 3-4.5V C-Rate 0.00245Ah | ABRHV-NCM523-Rate-4p5.000NCM523 Rate Capability Test at 0.05C 0.1C 0.2C 0.5C 1C 2C; 3.0V to 4.5V | 17
8596 | ARGONNE_21_ARD_LN3166-002-2b.062 | ARD | LN3166_002 | 2 | 2b | 04/02/2019 13:39:48 | 3 | 3 | 0.5433 | 0 | 0 | 0 | 3.5834287 | 3.58419165 | 04/02/2019 | C:\Data\MIMS\Backup\ARGONNE_21\ARD_LN3166-002-2b.062 | LN3166-001 - NMC622 (A-C023) vs Li Low Cobalt higher voltage Baseline Rate 3-4.5V C-Rate 0.00245Ah | ABRHV-NCM523-Rate-4p5.000NCM523 Rate Capability Test at 0.05C 0.1C 0.2C 0.5C 1C 2C; 3.0V to 4.5V | 0
8597 | ARGONNE_21_ARD_LN3166-005-1a.065 | ARD | LN3166_005 | 1 | 1a | 04/09/2019 17:55:38 | 0 | 4 | 5356.4828 | 0.0028725711 | 0.0099806768 | 0.0002724498 | 2.74158846 | 3.70000763 | 04/09/2019 | C:\Data\MIMS\Backup\ARGONNE_21\ARD_LN3166-005-1a.065 | LN3166-005 - LFP (Jianlin 46% porosity) vs Li Gen 2 flooded Clegard 2320 (16mm dia) Form 3.1-3.7V C-Rate 0.0027Ah | CFF-EL-LFP-Half-FORM_3p1-3p7V.000Formation C/10 at 3.1 to 3.7 V 4 cycles | 4
8598 | ARGONNE_21_ARD_LN3166-005-2a.066 | ARD | LN3166_005 | 2 | 2a | 04/09/2019 17:56:03 | 0 | 4 | 556.0018 | 8e-10 | 4.1e-09 | 0.0001085679 | 1.88723583 | 3.9812314 | 04/09/2019 | C:\Data\MIMS\Backup\ARGONNE_21\ARD_LN3166-005-2a.066 | LN3166-005 - LFP (Jianlin 46% porosity) vs Li Gen 2 flooded Clegard 2320 (16mm dia) Form 3.1-3.7V C-Rate 0.0027Ah | CFF-EL-LFP-Half-FORM_3p1-3p7V.000Formation C/10 at 3.1 to 3.7 V 4 cycles | 4
8599 | ARGONNE_21_ARD_LN3166-005-3a.067 | ARD | LN3166_005 | 3 | 3a | 04/09/2019 17:56:28 | 0 | 4 | 5396.7975 | 0.002825306 | 0.0098196247 | 0.0002721447 | 3.10002289 | 3.70000763 | 04/09/2019 | C:\Data\MIMS\Backup\ARGONNE_21\ARD_LN3166-005-3a.067 | LN3166-005 - LFP (Jianlin 46% porosity) vs Li Gen 2 flooded Clegard 2320 (16mm dia) Form 3.1-3.7V C-Rate 0.0027Ah | CFF-EL-LFP-Half-FORM_3p1-3p7V.000Formation C/10 at 3.1 to 3.7 V 4 cycles | 4
8600 | ARGONNE_21_ARD_LN3166-005-4a.068 | ARD | LN3166_005 | 4 | 4a | 04/09/2019 17:57:04 | 0 | 4 | 5390.6417 | 0.0028367869 | 0.0098680762 | 0.0002724498 | 3.0998703 | 3.70000763 | 04/09/2019 | C:\Data\MIMS\Backup\ARGONNE_21\ARD_LN3166-005-4a.068 | LN3166-005 - LFP (Jianlin 46% porosity) vs Li Gen 2 flooded Clegard 2320 (16mm dia) Form 3.1-3.7V C-Rate 0.0027Ah | CFF-EL-LFP-Half-FORM_3p1-3p7V.000Formation C/10 at 3.1 to 3.7 V 4 cycles | 4
8601 | ARGONNE_9_CFF-B1-S3.050 | CFF | B1 | 3 | S3 | 15:36:51 | 0 | 0 | 2.0408 | 0 | 0 | 0 | 0 | 0 | 02/14/2012 | B:\Data\MIMS\Backup\ARGONNE_9\CFF-B1-S3.050 |  | GrWu168F.000Formation 35 mA at 2.5 to 4.1V then 35mA at 2.5 to 4.55V then 120mA to 4.5V | 0
8602 | ARGONNE_9_CFF-B1-S3a.042 | CFF | B1 | 3 | S3a | 15:46:36 | 0 | 7 | 9713.9517 | 1.050009 | 1.59812 | 0.1200068666 | 0 | 2.42999924 | 02/14/2012 | B:\Data\MIMS\Backup\ARGONNE_9\CFF-B1-S3a.042 |  | GrWu168F.000Formation 35 mA at 2.5 to 4.1V then 35mA at 2.5 to 4.55V then 120mA to 4.5V | 7
8603 | ARGONNE_9_CFF-B1-S4.051 | CFF | B1 | 4 | S4 | 15:37:08 | 0 | 7 | 9083.881 | 0.4812322795 | 2.052998 | 0.1200572213 | 0.00518807 | 4.55024033 | 02/14/2012 | B:\Data\MIMS\Backup\ARGONNE_9\CFF-B1-S4.051 |  | GrWu168F.000Formation 35 mA at 2.5 to 4.1V then 35mA at 2.5 to 4.55V then 120mA to 4.5V | 7
8604 | ARGONNE_9_CFF-B1-S4b.051 | CFF | B1 | 4 | S4b | 10:36:22 | 0 | 9 | 2583.8607 | 0.3593388124 | 1.401473 | 0.3524071107 | 2.50003815 | 4.50049592 | 02/21/2012 | B:\Data\MIMS\Backup\ARGONNE_9\CFF-B1-S4b.051 |  | CFF-B4A-RC.000Rate Capability File for 168 cm2 cells; 80 200 350 mA; 2.5 to 4.5V | 9
8605 | ARGONNE_9_CFF-B1-S4c.051 | CFF | B1 | 4 | S4c | 16:42:03 | 1 | 2 | 861.591 | 0.2886459172 | 1.133685645 | 1.402457 | 2 | 4.48004883 | 02/23/2012 | B:\Data\MIMS\Backup\ARGONNE_9\CFF-B1-S4c.051 |  | CFF-HPPC-5C-4p4.000HPPC with 5C Disch. Pulse 3.75C Chrg 2.5 -4.4 | 1
8606 | ARGONNE_9_CFF-B1-S4d.051 | CFF | B1 | 4 | S4d | 14:40:52 | 1 | 168 | 44045.8285 | 0.315866603 | 1.206092 | 1.402457 | 1.99969482 | 4.51728084 | 02/24/2012 | B:\Data\MIMS\Backup\ARGONNE_9\CFF-B1-S4d.051 |  | CFF-B1A-Cycle Life&HPPC.00040 cycles at C/2 then HPPC with C/1 5C Disch. Pulse 3.75C Chrg 2.5 -4.4 | 167
8607 | ARGONNE_9_CFF-B1-S5.052 | CFF | B1 | 5 | S5 | 15:37:22 | 0 | 7 | 9001.2593 | 0.4634124674 | 1.9771 | 0.1200114443 | 0.00213626 | 4.55008774 | 02/14/2012 | B:\Data\MIMS\Backup\ARGONNE_9\CFF-B1-S5.052 |  | GrWu168F.000Formation 35 mA at 2.5 to 4.1V then 35mA at 2.5 to 4.55V then 120mA to 4.5V | 7
8608 | ARGONNE_9_CFF-B1-S5b.052 | CFF | B1 | 5 | S5b | 10:36:58 | 0 | 9 | 2614.872 | 0.363425029 | 1.418334 | 0.3518730449 | 2.50003815 | 4.50019074 | 02/21/2012 | B:\Data\MIMS\Backup\ARGONNE_9\CFF-B1-S5b.052 |  | CFF-B4A-RC.000Rate Capability File for 168 cm2 cells; 80 200 350 mA; 2.5 to 4.5V | 9
8609 | ARGONNE_9_CFF-B1-S5c.052 | CFF | B1 | 5 | S5c | 16:42:42 | 1 | 2 | 862.16 | 0.29135253 | 1.145593 | 1.401694 | 2 | 4.49652857 | 02/23/2012 | B:\Data\MIMS\Backup\ARGONNE_9\CFF-B1-S5c.052 |  | CFF-HPPC-5C-4p4.000HPPC with 5C Disch. Pulse 3.75C Chrg 2.5 -4.4 | 1
8610 | ARGONNE_9_CFF-B1-S5d.052 | CFF | B1 | 5 | S5d | 14:41:31 | 1 | 168 | 46031.5175 | 0.3193334782 | 1.220303 | 1.401923 | 1.99984741 | 4.51834897 | 02/24/2012 | B:\Data\MIMS\Backup\ARGONNE_9\CFF-B1-S5d.052 |  | CFF-B1A-Cycle Life&HPPC.00040 cycles at C/2 then HPPC with C/1 5C Disch. Pulse 3.75C Chrg 2.5 -4.4 | 167
8611 | ARGONNE_9_CFF-B1-S5e.052 | CFF | B1 | 5 | S5e | 17:31:40 | 169 | 336 | 43576.955 | 0.299698266 | 1.130857 | 1.401846 | 1.99954223 | 4.5537499 | 03/28/2012 | B:\Data\MIMS\Backup\ARGONNE_9\CFF-B1-S5e.052 |  | CFF-B1A-Cycle Life&HPPC.00040 cycles at C/2 then HPPC with C/1 5C Disch. Pulse 3.75C Chrg 2.5 -4.4 | 167
8612 | ARGONNE_9_CFF-B1A-P10.049 | CFF | B1A | 10 | P10 | 15:36:33 | 0 | 7 | 9082.1447 | 0.4703039634 | 2.004625 | 0.1200709545 | 0.00045777 | 4.54993515 | 02/14/2012 | B:\Data\MIMS\Backup\ARGONNE_9\CFF-B1A-P10.049 |  | GrWu168F.000Formation 35 mA at 2.5 to 4.1V then 35mA at 2.5 to 4.55V then 120mA to 4.5V | 7
8613 | ARGONNE_9_CFF-B1A-P10b.049 | CFF | B1A | 10 | P10b | 10:35:53 | 0 | 9 | 2590.5533 | 0.3597272499 | 1.402279 | 0.3522545205 | 2.50003815 | 4.50019074 | 02/21/2012 | B:\Data\MIMS\Backup\ARGONNE_9\CFF-B1A-P10b.049 |  | CFF-B4A-RC.000Rate Capability File for 168 cm2 cells; 80 200 350 mA; 2.5 to 4.5V | 9
8614 | ARGONNE_9_CFF-B1A-P10c.049 | CFF | B1A | 10 | P10c | 16:41:03 | 1 | 2 | 861.1963 | 0.2874120574 | 1.130446 | 1.402304 | 2 | 4.49805447 | 02/23/2012 | B:\Data\MIMS\Backup\ARGONNE_9\CFF-B1A-P10c.049 |  | CFF-HPPC-5C-4p4.000HPPC with 5C Disch. Pulse 3.75C Chrg 2.5 -4.4 | 1
8615 | ARGONNE_9_CFF-B1A-P10d.049 | CFF | B1A | 10 | P10d | 14:39:38 | 1 | 168 | 44895.9522 | 0.3154349527 | 1.205254 | 1.40238 | 1.99984741 | 4.51178759 | 02/24/2012 | B:\Data\MIMS\Backup\ARGONNE_9\CFF-B1A-P10d.049 |  | CFF-B1A-Cycle Life&HPPC.00040 cycles at C/2 then HPPC with C/1 5C Disch. Pulse 3.75C Chrg 2.5 -4.4 | 167
8616 | ARGONNE_9_CFF-B1A-P10e.049 | CFF | B1A | 10 | P10e | 17:26:33 | 169 | 336 | 41029.3975 | 0.2864880297 | 1.08373 | 1.402457 | 1.99755856 | 4.54108492 | 03/28/2012 | B:\Data\MIMS\Backup\ARGONNE_9\CFF-B1A-P10e.049 |  | CFF-B1A-Cycle Life&HPPC.00040 cycles at C/2 then HPPC with C/1 5C Disch. Pulse 3.75C Chrg 2.5 -4.4 | 167
8617 | ARGONNE_9_CFF-B1A-S4e.051 | CFF | B1A | 4 | S4e | 17:30:21 | 169 | 336 | 25512.6645 | 0.266954182 | 1.017990812 | 1.417945 | 1.71618219 | 4.65293355 | 03/28/2012 | B:\Data\MIMS\Backup\ARGONNE_9\CFF-B1A-S4e.051 |  | CFF-B1A-Cycle Life&HPPC.00040 cycles at C/2 then HPPC with C/1 5C Disch. Pulse 3.75C Chrg 2.5 -4.4 | 167