## builds
build | anode | cathode | cathode_full_name | cathode_supplier | anode_full_name | anode_supplier | electrolyte | electrolyte_additive | total_cathode_area (cm2) | number_layers | number_interfaces | target_capacity (Ah) | anode_thickness (um) | anode_loading (mg/cm2) | anode_porosity | cathode_thickness (um) | cathode_loading (mg/cm2) | cathode_porosity | temperature (C) | Notes
B1 | C | HE5050 | HE5050 | Commercial | Graphite | Commercial | Gen 2 | NONE | #N/A | #N/A | #N/A | 0.375 | 86 | 5.75 | 35 | 68 | 14.5 | 42 | 30
B1A | C | HE5050 | HE5050 | Commercial | Graphite | Commercial | Gen 2 | NONE | #N/A | #N/A | #N/A | 0.375 | 86 | 5.75 | 35 | 68 | 14.5 | 42 | 30
B2A | C | Li1.2Ni0.3Mn0.6O2 | Li1.2Ni0.3Mn0.6O2 | R&D | Graphite | Commercial | Gen 2 | NONE | #N/A | #N/A | #N/A | 0.3 | 86 | 5.75 | 35 | 66 | 15.1 | 36 | 30
B3A | C | Li1.2Ni0.3Mn0.6O2 | Li1.2Ni0.3Mn0.6O2 | R&D | Graphite | Commercial | Gen 2 | NONE | #N/A | #N/A | #N/A | 0.3 | 86 | 5.75 | 35 | 73 | 14.877 | 43 | 30
B3B | C | Li1.2Ni0.3Mn0.6O2 | Li1.2Ni0.3Mn0.6O2 | R&D | Graphite | Commercial | Gen 2 | NONE | #N/A | #N/A | #N/A | 0.3 | 86 | 5.75 | 35 | 73 | 14.877 | 43 | 30
B4A | C | HE5050 | HE5050 | Commercial | Graphite | Commercial | Gen 2 | NONE | #N/A | #N/A | #N/A | 0.3 | 86 | 5.75 | 35 | 63 | 14.3 | 38 | 30
B4B | C | HE5050 | HE5050 | Commercial | Graphite | Commercial | Gen 2 | E23 | #N/A | 13 | 12 | 0.3 | 86 | 5.75 | 35 | 63 | 14.3 | 38 | 30
B5A | C | 5Vspinel | 5Vspinel | Commercial | Graphite | Commercial | Gen 2 | NONE | 169.2 | 13 | 12 | 0.3 | 91 | 6.4 | 34.5 | 59 | 14.3 | 33.5 | 30 | P9 was run at 55C
B6A | C | NMC111 | NMC111 | Commercial | Graphite | Commercial | Gen 2 | NONE | 169.2 | 13 | 12 | 0.3 | 100 | 7.3 | 33 | 100 | 13.9 | 33 | 30
B6B | C | NMC111 | NMC111 | Commercial | Graphite | Commercial | Gen 2 | NONE | 169.2 | 13 | 12 | 0.3 | 109 | 7.35 | 33 | 121 | 14.1 | 33 | 30
B6C | C | NMC111 | NMC111 | Commercial | Graphite | Commercial | Gen 2 | NONE | 169.2 | 13 | 12 | 0.3 | 109 | 7.35 | 33 | 121 | 14.1 | 33 | 30
B6D | C | NMC111 | NMC111 | Commercial | Graphite | Commercial | Gen 2 | NONE | 169.2 | 13 | 12 | 0.3 | 100 | 7.3 | 33 | 67 | 15.21 | 29 | 30
B7A | C | NMC532 | NMC532 | Commercial | Graphite | Commercial | Gen 2 | NONE | 169.2 | 13 | 12 | 0.3 | 100 | 6.7 | 37.6 | 101 | 12.7 | 37.9 | 30
B7B | C | NMC532 | NMC532 | Commercial | Graphite | Commercial | Gen 2 | NONE | 169.2 | 13 | 12 | 0.3 | 100 | 6.7 | 37.6 | 101 | 12.7 | 37.9 | 30
B8A | C | Li1.35Ni0.33Mn0.67O2.35 | Li1.35Ni0.33Mn0.67O2.35 | R&D | Graphite | Commercial | Gen 2 | NONE | 169.2 | 13 | 12 | 0.4 | 161 | 11.2 | 35.7 | 117 | 12.1 | 44 | 30
B9A | C | HE5050 | HE5050 | Commercial | Graphite | Commercial | Gen 2 | LiDFOB | 169.2 | 13 | 12 | 0.3 | 86 | 5.75 | 35 | 63 | 14.3 | 38 | 30
B9B | C | HE5050 | HE5050 | Commercial | Graphite | Commercial | Gen 2 | LiBOB | 169.2 | 13 | 12 | 0.3 | 86 | 5.75 | 35 | 63 | 14.3 | 38 | 30
B9C | C | HE5050 | HE5050 | Commercial | Graphite | Commercial | Gen 2 | LiDFOB, LiBOB | 169.2 | 13 | 12 | 0.3 | 86 | 5.75 | 35 | 63 | 14.3 | 38 | 30
B10A | C | NMC532 | NMC532 | Commercial | Graphite | Commercial | Gen 2 | NONE | 785.12 | 2 | 2 | 1.5 | 92 | 6.75 | 32.2 | 94 | 12.7 | 33.8 | 30 | 18650 cell (wound cell), anode area = 407 cm² per side, only 1 tab welded to the cathode and 2 tabs welded to the anode (each end)
B11A | LTO | 5Vspinel | 5Vspinel | Commercial | LTO | Commercial | Gen 2 | NONE | 169.2 | 13 | 12 | 0.2 | 118 | 12.5 | 31.8 | 124 | 14.77 | 34.3 | 30 | LTO electrode used 20 µm Al foil (cells P9 to 12 were tested at 55 °C)
B11B | LTO | 5Vspinel | 5Vspinel | Commercial | LTO | Commercial | R&D | NONE | 169.2 | 13 | 12 | 0.2 | 118 | 12.5 | 31.8 | 124 | 14.77 | 34.3 | 30 | LTO electrode used 20 µm Al foil (cells P9 to 12 were tested at 55 °C)
B12A | C | HE5050 | HE5050 | Commercial | Graphite | Commercial | Gen 2 | NONE | 169.2 | 13 | 12 | 0.3 | 86 | 5.75 | 35 | 63 | 14.3 | 38 | 30
B12B | C | HE5050 | HE5050 | Commercial | Graphite | Commercial | Gen 2 | NONE | 169.2 | 13 | 12 | 0.3 | 86 | 5.75 | 35 | 63 | 14.3 | 38 | 30
B13A | C | Li1.35Ni0.33Mn0.67O2.35 | Li1.35Ni0.33Mn0.67O2.35 | R&D | Graphite | Commercial | Gen 2 | NONE | 169.2 | 13 | 12 | 0.4 | 161 | 11.2 | 35.7 | 121 | 12.99 | 43 | 30
B14A | C | HE5050 | HE5050 | Commercial | Graphite | Commercial | Gen 2 | NONE | 169.2 | 13 | 12 | 0.3 | 86 | 5.75 | 35 | 63 | 14.3 | 38 | 30
B14B | C | HE5050 | HE5050 | Commercial | Graphite | Commercial | Gen 2 | LiDFOB | 169.2 | 13 | 12 | 0.3 | 86 | 5.75 | 35 | 63 | 14.3 | 38 | 30
B14C | C | HE5050 | HE5050 | Commercial | Graphite | Commercial | Gen 2 | LiDFOB, LiBOB | 169.2 | 13 | 12 | 0.3 | 86 | 5.75 | 35 | 63 | 14.3 | 38 | 30
B14D | C | HE5050 | HE5050 | Commercial | Graphite | Commercial | Gen 2 | LiDFOB, LiBOB | 169.2 | 13 | 12 | 0.3 | 86 | 5.75 | 35 | 63 | 14.3 | 38 | 30
B16A | C_Si | NMC532 | NMC532 | Commercial | 15%Si, w/ Graphite | Commercial | Gen 2 | +10wt.% FEC | 169.2 | 13 | 12 | 0.4 | 53 | 6.21 | 42.6 | 80 | 21.71 | 33.7 | 30
B17A | C_Si | NMC532 | NMC532 | Commercial | 15%Si, w/ Graphite | Commercial | Gen 2 | +10wt.% FEC | 169.2 | 13 | 12 | 0.2 | 38 | 4.32 | 45.5 | 51 | 12.7 | 37.9 | 30
B19A | C | FCG | FCG | R&D | Graphite | Commercial | Gen 2 | NONE | 169.2 | 13 | 13 | 0.5 | 76 | 11.33 | 31.2 | 69 | 14.2 | 39.5 | 30
B20B | C_Si | NMC532 | NMC532 | Commercial | 5%Si, w/ Graphite | Commercial | Gen2 | NONE | 169.2 | 13 | 12 | #N/A | #N/A | #N/A | 37.6 | 101 | 12.7 | 37.9 | 30
B21A | C | NMC111 | NMC111 | Commercial | Graphite | Commercial | Gen 2 | NONE | 169.2 | 13 | 12 | 0.1 | 20.5 | 3.03 | 31.8 | 25 | 6.02 | 35 | 30
B26A | C | 5Vspinel | 5Vspinel | Commercial | Graphite | Commercial | Gen 2 | NONE | 169.2 | 13 | 12 | 0.25 | 62 | 15.05 | 33 | 46 | 6.44 | 34.7 | 30
B26AA | C | 5Vspinel | 5Vspinel | Commercial | Graphite | Commercial | Gen 2 | LiDFOB, LiBOB | 169.2 | 13 | 12 | 0.25 | 62 | 15.05 | 33 | 46 | 6.44 | 34.7 | 30
B26B | C | 5Vspinel | 5Vspinel | Commercial | Graphite | Commercial | Gen 2 | LiDFOB, LiBOB | 169.2 | 13 | 12 | 0.25 | 62 | 15.05 | 33 | 46 | 6.44 | 34.7 | 30
B26C | C | 5Vspinel | 5Vspinel | Commercial | Graphite | Commercial | Gen 2 | LiDFOB, LiBOB | 169.2 | 13 | 12 | 0.25 | 62 | 15.05 | 33 | 46 | 6.44 | 34.7 | 30
B26D | C | 5Vspinel | 5Vspinel | Commercial | Graphite | Commercial | Gen 2 | LiDFOB, LiBOB | 169.2 | 13 | 12 | 0.25 | 62 | 15.05 | 33 | 46 | 6.44 | 34.7 | 30
B26E | C | 5Vspinel | 5Vspinel | Commercial | Graphite | Commercial | E1 | E1 | 169.2 | 13 | 12 | 0.25 | 62 | 15.05 | 33 | 46 | 6.44 | 34.7 | 30
B26F | C | 5Vspinel | 5Vspinel | Commercial | Graphite | Commercial | E2 | E2 | 169.2 | 13 | 12 | 0.25 | 62 | 15.05 | 33 | 46 | 6.44 | 34.7 | 30
B26G | C | 5Vspinel | 5Vspinel | Commercial | Graphite | Commercial | E3 | E3 | 169.2 | 13 | 12 | 0.25 | 62 | 15.05 | 33 | 46 | 6.44 | 34.7 | 30
B26H | C | 5Vspinel | 5Vspinel | Commercial | Graphite | Commercial | E4 | E4 | 169.2 | 13 | 12 | 0.25 | 62 | 15.05 | 33 | 46 | 6.44 | 34.7 | 30
B26I | C | 5Vspinel | 5Vspinel | Commercial | Graphite | Commercial | E5 | E5 | 169.2 | 13 | 12 | 0.25 | 62 | 15.05 | 33 | 46 | 6.44 | 34.7 | 30
B26J | C | 5Vspinel | 5Vspinel | Commercial | Graphite | Commercial | E6 | E6 | 169.2 | 13 | 12 | 0.25 | 62 | 15.05 | 33 | 46 | 6.44 | 34.7 | 30
B26K | C | 5Vspinel | 5Vspinel | Commercial | Graphite | Commercial | E7 | E7 | 169.2 | 13 | 12 | 0.25 | 62 | 15.05 | 33 | 46 | 6.44 | 34.7 | 30
B26L | C | 5Vspinel | 5Vspinel | Commercial | Graphite | Commercial | E8 | E8 | 169.2 | 13 | 12 | 0.25 | 62 | 15.05 | 33 | 46 | 6.44 | 34.7 | 30
B26M | C | 5Vspinel | 5Vspinel | Commercial | Graphite | Commercial | E9 | E9 | 169.2 | 13 | 12 | 0.25 | 62 | 15.05 | 33 | 46 | 6.44 | 34.7 | 30
B26N | C | 5Vspinel | 5Vspinel | Commercial | Graphite | Commercial | E10 | E10 | 169.2 | 13 | 12 | 0.25 | 62 | 15.05 | 33 | 46 | 6.44 | 34.7 | 30
B26O | C | 5Vspinel | 5Vspinel | Commercial | Graphite | Commercial | E11 | E11 | 169.2 | 13 | 12 | 0.25 | 62 | 15.05 | 33 | 46 | 6.44 | 34.7 | 30
B26P | C | 5Vspinel | 5Vspinel | Commercial | Graphite | Commercial | E12 | E12 | 169.2 | 13 | 12 | 0.25 | 62 | 15.05 | 33 | 46 | 6.44 | 34.7 | 30
B26Q | C | 5Vspinel | 5Vspinel | Commercial | Graphite | Commercial | E13 | E13 | 169.2 | 13 | 12 | 0.25 | 62 | 15.05 | 33 | 46 | 6.44 | 34.7 | 30
B26R | C | 5Vspinel | 5Vspinel | Commercial | Graphite | Commercial | E14 | E14 | 169.2 | 13 | 12 | 0.25 | 62 | 15.05 | 33 | 46 | 6.44 | 34.7 | 30
B26S | C | 5Vspinel | 5Vspinel | Commercial | Graphite | Commercial | E15 | E15 | 169.2 | 13 | 12 | 0.25 | 62 | 15.05 | 33 | 46 | 6.44 | 34.7 | 30
B26T | C | 5Vspinel | 5Vspinel | Commercial | Graphite | Commercial | E16 | E16 | 169.2 | 13 | 12 | 0.25 | 62 | 15.05 | 33 | 46 | 6.44 | 34.7 | 30
B26U | C | 5Vspinel | 5Vspinel | Commercial | Graphite | Commercial | E17 | E17 | 169.2 | 13 | 12 | 0.25 | 62 | 15.05 | 33 | 46 | 6.44 | 34.7 | 30
B26V | C | 5Vspinel | 5Vspinel | Commercial | Graphite | Commercial | E18 | E18 | 169.2 | 13 | 12 | 0.25 | 62 | 15.05 | 33 | 46 | 6.44 | 34.7 | 30
B26W | C | 5Vspinel | 5Vspinel | Commercial | Graphite | Commercial | E19 | E19 | 169.2 | 13 | 12 | 0.25 | 62 | 15.05 | 33 | 46 | 6.44 | 34.7 | 30
B26X | C | 5Vspinel | 5Vspinel | Commercial | Graphite | Commercial | E20 | E20 | 169.2 | 13 | 12 | 0.25 | 62 | 15.05 | 33 | 46 | 6.44 | 34.7 | 30
B26Y | C | 5Vspinel | 5Vspinel | Commercial | Graphite | Commercial | E21 | E21 | 169.2 | 13 | 12 | 0.25 | 62 | 15.05 | 33 | 46 | 6.44 | 34.7 | 30
B26Z | C | 5Vspinel | 5Vspinel | Commercial | Graphite | Commercial | E22 | E22 | 169.2 | 13 | 12 | 0.25 | 62 | 15.05 | 33 | 46 | 6.44 | 34.7 | 30
B27A | C | NMC111 | NMC111 | Commercial | Graphite | Commercial | Gen 2 | NONE | 169.2 | 13 | 12 | 0.4 | 105 | 15.55 | 31.7 | 50.8 | 4 | #N/A | 30
B27B | C | NMC111 | NMC111 | Commercial | Graphite | Commercial | Gen 2 | NONE | 169.2 | 13 | 12 | 0.4 | 105 | 15.55 | 31.7 | #N/A | #N/A | #N/A | 30
B28A | C_Si | NMC532 | NMC532 | Commercial | 15%Si, w/ Graphite | Commercial | Gen 2 | FEC | 197.4 | 15 | 14 | 0.3 | 100 | 6.7 | 37.6 | 101 | 12.7 | 37.9 | 30
B28B | C | NMC532 | NMC532 | Commercial | Graphite | Commercial | Gen 2 | FEC | 197.4 | 15 | 14 | 0.3 | 60 | 8.85 | 32 | 101 | 12.7 | 37.9 | 30
B30A | C | NMC532 | NMC532 | Commercial | Graphite | Commercial | Gen 2 | NONE | 555.6 | 13 | 12 | 1.5 | 152 | 11.33 | 31.2 | 156 | 21.1 | 33.4 | 30
B30B | C | NMC532 | NMC532 | Commercial | Graphite | Commercial | Gen 2 | NONE | 169.2 | 13 | 12 | 0.45 | 152 | 11.33 | 31.2 | 156 | 21.1 | 33.4 | 30
B31A | C | NMC111 | NMC111 | Commercial | Graphite | Commercial | Gen 2 | NONE | 169.2 | 13 | 12 | 0.4 | 105 | 15.55 | 31.7 | #N/A | #N/A | #N/A | 30
B31B | C | NMC111 | NMC111 | Commercial | Graphite | Commercial | Gen 2 | NONE | 169.2 | 13 | 12 | 0.4 | 105 | 15.55 | 31.7 | #N/A | #N/A | #N/A | 30
B31C | C | NMC111 | NMC111 | Commercial | Graphite | Commercial | Gen 2 | NONE | 169.2 | 13 | 12 | 0.4 | 105 | 15.55 | 31.7 | #N/A | #N/A | #N/A | 30
B31D | C | NMC111 | NMC111 | Commercial | Graphite | Commercial | Gen 2 | NONE | 169.2 | 13 | 12 | 0.4 | 105 | 15.55 | 31.7 | #N/A | #N/A | #N/A | 30
B32A | C | NMC532 | NMC532 | Commercial | Graphite | Commercial | Gen 2 | NONE | 14.1 | 2 | 1 | 0.4 | 76 | 11.33 | 31 | 101 | 12.7 | 37.9 | 30
B32B | C | NMC532 | NMC532 | Commercial | Graphite | Commercial | Gen 2 | NONE | 14.1 | 2 | 1 | 0.4 | 76 | 11.33 | 31 | 101 | 12.7 | 37.9 | 30
B32C | C | NMC532 | NMC532 | Commercial | Graphite | Commercial | Gen 2 | NONE | 14.1 | 2 | 1 | 0.4 | 76 | 11.33 | 31 | 101 | 12.7 | 37.9 | 30
B32D | C | NMC111 | NMC111 | Commercial | Graphite | Commercial | Gen 2 | NONE | 14.1 | 2 | 1 | 0.4 | 76 | 11.33 | 31 | 101 | 12.7 | 37.9 | 30
B32E | C | NMC111 | NMC111 | Commercial | Graphite | Commercial | Gen 2 | NONE | 14.1 | 2 | 1 | 0.4 | 76 | 11.33 | 31 | 101 | 12.7 | 37.9 | 30
B32F | C | NMC111 | NMC111 | Commercial | Graphite | Commercial | Gen 2 | NONE | 14.1 | 2 | 1 | 0.4 | 76 | 11.33 | 31 | 101 | 12.7 | 37.9 | 30
B34A | C | NMC811 | NMC811 | Commercial | Graphite | Commercial | Gen 2 | NONE | 14.1 | 2 | 1 | 0.02 | 43 | 6.07 | 34.9 | 37 | 9.62 | 36.5 | 30
B34B | C | NMC811 | NMC811 | R&D | Graphite | Commercial | Gen 2 | NONE | 14.1 | 2 | 1 | 0.02 | 43 | 6.07 | 34.9 | 37 | 9.62 | 36.5 | 30
B34C | C | NMC811 | NMC811 | R&D | Graphite | Commercial | Gen 2 | NONE | 14.1 | 2 | 1 | 0.02 | 43 | 6.07 | 34.9 | 37 | 9.62 | 36.5 | 30
B34D | C | NMC811 | NMC811 | R&D | Graphite | Commercial | Gen 2 | NONE | 14.1 | 2 | 1 | 0.02 | 43 | 6.07 | 34.9 | 37 | 9.62 | 36.5 | 30
B34E | C | NMC622 | NMC622 | R&D | Graphite | Commercial | Gen 2 | NONE | 14.1 | 2 | 1 | 0.02 | 43 | 6.07 | 34.9 | 37 | 9.62 | 36.5 | 30
B35A | C | NMC532 | NMC532 | Commercial | Graphite | Commercial | Gen 2 | NONE | #N/A | #N/A | #N/A | #N/A | #N/A | #N/A | #N/A | #N/A | #N/A | #N/A | #N/A
B35B | C_ZrO | NMC532 | NMC532 | Commercial | Graphite /w coating | R&D | Gen 2 | NONE | #N/A | #N/A | #N/A | #N/A | #N/A | #N/A | #N/A | #N/A | #N/A | #N/A | #N/A
B35C | C_AlSiO4 | NMC532 | NMC532 | Commercial | Graphite /w coating | R&D | Gen 2 | NONE | #N/A | #N/A | #N/A | #N/A | #N/A | #N/A | #N/A | #N/A | #N/A | #N/A | #N/A
B35D | C_ZrSiO4 | NMC532 | NMC532 | Commercial | Graphite /w coating | R&D | Gen 2 | NONE | #N/A | #N/A | #N/A | #N/A | #N/A | #N/A | #N/A | #N/A | #N/A | #N/A | #N/A
B35E | C_BN | NMC532 | NMC532 | Commercial | Graphite /w coating | R&D | Gen 2 | NONE | #N/A | #N/A | #N/A | #N/A | #N/A | #N/A | #N/A | #N/A | #N/A | #N/A | #N/A
B35F | C_Al2O3 | NMC532 | NMC532 | Commercial | Graphite /w coating | R&D | Gen 2 | NONE | #N/A | #N/A | #N/A | #N/A | #N/A | #N/A | #N/A | #N/A | #N/A | #N/A | #N/A
B35G | C_AlN | NMC532 | NMC532 | Commercial | Graphite /w coating | R&D | Gen 2 | NONE | #N/A | #N/A | #N/A | #N/A | #N/A | #N/A | #N/A | #N/A | #N/A | #N/A | #N/A
B35H | C_LICGC | NMC532 | NMC532 | Commercial | Graphite /w coating | R&D | Gen 2 | NONE | #N/A | #N/A | #N/A | #N/A | #N/A | #N/A | #N/A | #N/A | #N/A | #N/A | #N/A
B35G | C_Al203 | NMC532 | NMC532 | Commercial | Graphite /w coating | R&D | Gen 2 | NONE | #N/A | #N/A | #N/A | #N/A | #N/A | #N/A | #N/A | #N/A | #N/A | #N/A | #N/A
B35G | C_MgO | NMC532 | NMC532 | Commercial | Graphite /w coating | R&D | Gen 2 | NONE | #N/A | #N/A | #N/A | #N/A | #N/A | #N/A | #N/A | #N/A | #N/A | #N/A | #N/A
B37A | C_Si | NMC622 | NMC622 | Commercial | Si, w/ Graphite | R&D | Gen 2 | NONE | #N/A | #N/A | #N/A | #N/A | 66 | 7.13 | 48 | 90 | 24.73 | 32 | 30
B37B | C_Si | NMC622 | NMC622 | Commercial | Si, w/ Graphite | R&D | Gen 2 | NONE | #N/A | #N/A | #N/A | #N/A | 66 | 7.13 | 48 | 49 | 13.3 | 33 | 30
B38A | C | NMC622 | NMC622 | Commercial | Graphite | Commercial | Gen 2 | NONE | #N/A | #N/A | #N/A | #N/A | 68 | 7.13 | 33 | 78 | 20.69 | 32 | 30
B38B | C | NMC622 | NMC622 | Commercial | Graphite | Commercial | Gen 2 | NONE | #N/A | #N/A | #N/A | #N/A | 66 | 7.13 | 33 | 78 | 20.69 | 32 | 30
B38C | C | NMC622 | NMC622 | Commercial | Graphite | Commercial | Gen 2 | NONE | #N/A | #N/A | #N/A | #N/A | 66 | 7.13 | 33 | 78 | 20.69 | 32 | 30
B38D | C | NMC622 | NMC622 | Commercial | Graphite | Commercial | Gen 2 | NONE | #N/A | #N/A | #N/A | #N/A | 66 | 7.13 | 33 | 78 | 20.69 | 32 | 30
B38E | C | NMC622 | NMC622 | Commercial | Graphite | Commercial | Gen 2 | NONE | #N/A | #N/A | #N/A | #N/A | 66 | 7.13 | 33 | 78 | 20.69 | 32 | 30
B39A | C | NMC622 | NMC622 | Commercial | Graphite | Commercial | Gen 2 | NONE | 169 | 13 | 12 | 0.5 | 85 | 12.49 | 32.2 | 73 | 20.43 | 31.2 | 30

## chemistry
Name | Formula | Li | Ni | Co | Mn | O | C | Al | Si
HE5050 | Li1.2Ni0.15Co0.1Mn0.55O2 | 1.2 | 0.15 | 0.1 | 0.55 | 2 | 0 | 0 | 0
5Vspinel | LMNO-3336 | 3 | 3 | 0 | 3 | 6 | 0 | 0 | 0